## 工作表1
No. | 時間( s) | 變形( mm) | 力量( N) | 應力( N/mm^2) | 應變( %)
1 | 0 | 0 | 0 | 0 | 0
2 | 0.065 | 0 | 0 | 0 | 0
3 | 0.093 | 0 | 0 | 0 | 0
4 | 0.118 | 0 | 0 | 0 | 0
5 | 0.149 | 0 | 0 | 0 | 0
6 | 0.182 | 0 | 0 | 0 | 0
7 | 0.214 | 0 | 0 | 0 | 0
8 | 0.246 | 0 | 0 | 0 | 0
9 | 0.277 | 0 | 0 | 0 | 0
10 | 0.309 | 0 | 0 | 0 | 0
11 | 0.341 | 0 | 0 | 0 | 0
12 | 0.374 | 0 | 0 | 0 | 0
13 | 0.405 | 0 | 0 | 0 | 0
14 | 0.437 | 0 | 0 | 0 | 0
15 | 0.469 | 0 | 0 | 0 | 0
16 | 0.501 | 0 | 0 | 0 | 0
17 | 0.533 | 0 | 0 | 0 | 0
18 | 0.566 | 0 | 0 | 0 | 0
19 | 0.597 | 0 | 0 | 0 | 0
20 | 0.629 | 0 | 0 | 0 | 0
21 | 0.662 | 0 | 0 | 0 | 0
22 | 0.693 | 0 | 0 | 0 | 0
23 | 0.725 | 0 | 0 | 0 | 0
24 | 0.773 | 0 | 0 | 0 | 0
25 | 0.805 | 0 | 0 | 0 | 0
26 | 0.837 | 0 | 0 | 0 | 0
27 | 0.87 | 0 | 0 | 0 | 0
28 | 0.9 | 0 | 0 | 0 | 0
29 | 0.933 | 0 | 0 | 0 | 0
30 | 0.966 | 0 | 0 | 0 | 0
31 | 0.998 | 0 | 0 | 0 | 0
32 | 1.029 | 0 | 0 | 0 | 0
33 | 1.053 | 0 | 0 | 0 | 0
34 | 1.085 | 0 | 0 | 0 | 0
35 | 1.117 | 0 | 0 | 0 | 0
36 | 1.15 | 0 | 0 | 0 | 0
37 | 1.181 | 0 | 0 | 0 | 0
38 | 1.212 | 0 | 0 | 0 | 0
39 | 1.244 | 0 | 0 | 0 | 0
40 | 1.277 | 0 | 0 | 0 | 0
41 | 1.309 | 0 | 0 | 0 | 0
42 | 1.34 | 0 | 0 | 0 | 0
43 | 1.374 | 0 | 0 | 0 | 0
44 | 1.405 | 0 | 0 | 0 | 0
45 | 1.437 | 0 | 0 | 0 | 0
46 | 1.469 | 0 | 0 | 0 | 0
47 | 1.501 | 0 | 0 | 0 | 0
48 | 1.535 | 0 | 0 | 0 | 0
49 | 1.565 | 0 | 0 | 0 | 0
50 | 1.597 | 0 | 0 | 0 | 0
51 | 1.63 | 0 | 0 | 0 | 0
52 | 1.662 | 0 | 0 | 0 | 0
53 | 1.693 | 0 | 0 | 0 | 0
54 | 1.726 | 0 | 0 | 0 | 0
55 | 1.758 | 0 | 0 | 0 | 0
56 | 1.789 | 0 | 0 | 0 | 0
57 | 1.822 | 0 | 0 | 0 | 0
58 | 1.853 | 0 | 0 | 0 | 0
59 | 1.885 | 0 | 0 | 0 | 0
60 | 1.917 | 0 | 0 | 0 | 0
61 | 1.95 | 0 | 0 | 0 | 0
62 | 1.981 | 0 | 0 | 0 | 0
63 | 2.014 | 0 | 0 | 0 | 0
64 | 2.045 | 0 | 0 | 0 | 0
65 | 2.077 | 0 | 0 | 0 | 0
66 | 2.109 | 0 | 0 | 0 | 0
67 | 2.141 | 0 | 0 | 0 | 0
68 | 2.173 | 0 | 0 | 0 | 0
69 | 2.205 | 0 | 0 | 0 | 0
70 | 2.237 | 0 | 0 | 0 | 0
71 | 2.269 | 0 | 0 | 0 | 0
72 | 2.301 | 0 | 0 | 0 | 0
73 | 2.334 | 0 | 0 | 0 | 0
74 | 2.365 | 0 | 0 | 0 | 0
75 | 2.398 | 0 | 0 | 0 | 0
76 | 2.429 | 0 | 0 | 0 | 0
77 | 2.461 | 0 | 0 | 0 | 0
78 | 2.493 | 0 | 0 | 0 | 0
79 | 2.525 | 0 | 0 | 0 | 0
80 | 2.557 | 0 | 0 | 0 | 0
81 | 2.589 | 0 | 0 | 0 | 0
82 | 2.622 | 0 | 0 | 0 | 0
83 | 2.653 | 0 | 0 | 0 | 0
84 | 2.685 | 0 | 0 | 0 | 0
85 | 2.717 | 0 | 0 | 0 | 0
86 | 2.749 | 0 | 0 | 0 | 0
87 | 2.781 | 0 | 0 | 0 | 0
88 | 2.813 | 0 | 0 | 0 | 0
89 | 2.845 | 0 | 0 | 0 | 0
90 | 2.877 | 0 | 0 | 0 | 0
91 | 2.909 | 0 | 0 | 0 | 0
92 | 2.941 | 0 | 0 | 0 | 0
93 | 2.97 | 0 | 0 | 0 | 0
94 | 2.997 | 0 | 0 | 0 | 0
95 | 3.029 | 0 | 0 | 0 | 0
96 | 3.061 | 0 | 0 | 0 | 0
97 | 3.094 | 0 | 0 | 0 | 0
98 | 3.125 | 0 | 0 | 0 | 0
99 | 3.157 | 0 | 0 | 0 | 0
100 | 3.189 | 0 | 0 | 0 | 0
101 | 3.221 | 0 | 0 | 0 | 0
102 | 3.254 | 0 | 0 | 0 | 0
103 | 3.285 | 0 | 0 | 0 | 0
104 | 3.317 | 0 | 0 | 0 | 0
105 | 3.349 | 0 | 0 | 0 | 0
106 | 3.382 | 0 | 0 | 0 | 0
107 | 3.413 | 0 | 0 | 0 | 0
108 | 3.445 | 0 | 0 | 0 | 0
109 | 3.478 | 0 | 0 | 0 | 0
110 | 3.508 | 0 | 0 | 0 | 0
111 | 3.541 | 0 | 0 | 0 | 0
112 | 3.574 | 0 | 0 | 0 | 0
113 | 3.607 | 0 | 0 | 0 | 0
114 | 3.637 | 0 | 0 | 0 | 0
115 | 3.669 | 0 | 0 | 0 | 0
116 | 3.701 | 0 | 0 | 0 | 0
117 | 3.735 | 0 | 0 | 0 | 0
118 | 3.765 | 0 | 0 | 0 | 0
119 | 3.798 | 0 | 0 | 0 | 0
120 | 3.829 | 0 | 0 | 0 | 0
121 | 3.861 | 0 | 0 | 0 | 0
122 | 3.893 | 0 | 0 | 0 | 0
123 | 3.925 | 0 | 0 | 0 | 0
124 | 3.958 | 0 | 0 | 0 | 0
125 | 3.989 | 0 | 0 | 0 | 0
126 | 4.021 | 0 | 0 | 0 | 0
127 | 4.055 | 0 | 0 | 0 | 0
128 | 4.085 | 0 | 0 | 0 | 0
129 | 4.117 | 0 | 0 | 0 | 0
130 | 4.149 | 0 | 0 | 0 | 0
131 | 4.181 | 0 | 0 | 0 | 0
132 | 4.214 | 0 | 0 | 0 | 0
133 | 4.246 | 0 | 0 | 0 | 0
134 | 4.277 | 0 | 0 | 0 | 0
135 | 4.309 | 0 | 0 | 0 | 0
136 | 4.341 | 0 | 0 | 0 | 0
137 | 4.374 | 0 | 0 | 0 | 0
138 | 4.405 | 0 | 0 | 0 | 0
139 | 4.438 | 0 | 0 | 0 | 0
140 | 4.47 | 0 | 0 | 0 | 0
141 | 4.502 | 0 | 0 | 0 | 0
142 | 4.533 | 0 | 0 | 0 | 0
143 | 4.565 | 0 | 0 | 0 | 0
144 | 4.597 | 0 | 0 | 0 | 0
145 | 4.629 | 0 | 0 | 0 | 0
146 | 4.654 | 0 | 0 | 0 | 0
147 | 4.685 | 0 | 0 | 0 | 0
148 | 4.717 | 0 | 0 | 0 | 0
149 | 4.749 | 0 | 0 | 0 | 0
150 | 4.781 | 0 | 0 | 0 | 0
151 | 4.814 | 0 | 0 | 0 | 0
152 | 4.845 | 0 | 0 | 0 | 0
153 | 4.877 | 0 | 0 | 0 | 0
154 | 4.91 | 0 | 0 | 0 | 0
155 | 4.942 | 0 | 0 | 0 | 0
156 | 4.972 | 0 | 0 | 0 | 0
157 | 5.006 | 0 | 0 | 0 | 0
158 | 5.037 | 0 | 0 | 0 | 0
159 | 5.068 | 0 | 0 | 0 | 0
160 | 5.101 | 0 | 0 | 0 | 0
161 | 5.133 | 0 | 0 | 0 | 0
162 | 5.165 | 0 | 0 | 0 | 0
163 | 5.199 | 0 | 0 | 0 | 0
164 | 5.231 | 0 | 0 | 0 | 0
165 | 5.261 | 0 | 0 | 0 | 0
166 | 5.293 | 0 | 0 | 0 | 0
167 | 5.326 | 0 | 0 | 0 | 0
168 | 5.357 | 0 | 0 | 0 | 0
169 | 5.391 | 0 | 0 | 0 | 0
170 | 5.421 | 0 | 0 | 0 | 0
171 | 5.453 | 0 | 0 | 0 | 0
172 | 5.486 | 0 | 0 | 0 | 0
173 | 5.518 | 0 | 0 | 0 | 0
174 | 5.549 | 0 | 0 | 0 | 0
175 | 5.581 | 0 | 0 | 0 | 0
176 | 5.613 | 0 | 0 | 0 | 0
177 | 5.645 | 0 | 0 | 0 | 0
178 | 5.679 | 0 | 0 | 0 | 0
179 | 5.709 | 0 | 0 | 0 | 0
180 | 5.741 | 0 | 0 | 0 | 0
181 | 5.773 | 0 | 0 | 0 | 0
182 | 5.805 | 0 | 0 | 0 | 0
183 | 5.836 | 0 | 0 | 0 | 0
184 | 5.869 | 0 | 0 | 0 | 0
185 | 5.901 | 0 | 0 | 0 | 0
186 | 5.933 | 0 | 0 | 0 | 0
187 | 5.965 | 0 | 0 | 0 | 0
188 | 5.997 | 0 | 0 | 0 | 0
189 | 6.025 | 0 | 0 | 0 | 0
190 | 6.054 | 0 | 0 | 0 | 0
191 | 6.085 | 0 | 0 | 0 | 0
192 | 6.118 | 0 | 0 | 0 | 0
193 | 6.149 | 0 | 0 | 0 | 0
194 | 6.181 | 0 | 0 | 0 | 0
195 | 6.213 | 0 | 0 | 0 | 0
196 | 6.246 | 0 | 0 | 0 | 0
197 | 6.277 | 0 | 0 | 0 | 0
198 | 6.309 | 0 | 0 | 0 | 0
199 | 6.342 | 0 | 0 | 0 | 0
200 | 6.373 | 0 | 0 | 0 | 0
201 | 6.405 | 0 | 0 | 0 | 0
202 | 6.438 | 0 | 0 | 0 | 0
203 | 6.469 | 0 | 0 | 0 | 0
204 | 6.502 | 0 | 0 | 0 | 0
205 | 6.533 | 0 | 0 | 0 | 0
206 | 6.565 | 0 | 0 | 0 | 0
207 | 6.597 | 0 | 0 | 0 | 0
208 | 6.629 | 0 | 0 | 0 | 0
209 | 6.66 | 0 | 0 | 0 | 0
210 | 6.694 | 0 | 0 | 0 | 0
211 | 6.725 | 0 | 0 | 0 | 0
212 | 6.757 | 0 | 0 | 0 | 0
213 | 6.79 | 0 | 0 | 0 | 0
214 | 6.821 | 0 | 0 | 0 | 0
215 | 6.854 | 0 | 0 | 0 | 0
216 | 6.885 | 0 | 0 | 0 | 0
217 | 6.917 | 0 | 0 | 0 | 0
218 | 6.95 | 0 | 0 | 0 | 0
219 | 6.981 | 0 | 0 | 0 | 0
220 | 7.014 | 0 | 0 | 0 | 0
221 | 7.045 | 0 | 0 | 0 | 0
222 | 7.077 | 0 | 0 | 0 | 0
223 | 7.109 | 0 | 0 | 0 | 0
224 | 7.141 | 0 | 0 | 0 | 0
225 | 7.173 | 0 | 0 | 0 | 0
226 | 7.205 | 0 | 0 | 0 | 0
227 | 7.237 | 0 | 0 | 0 | 0
228 | 7.269 | 0 | 0 | 0 | 0
229 | 7.301 | 0 | 0 | 0 | 0
230 | 7.333 | 0 | 0 | 0 | 0
231 | 7.365 | 0 | 0 | 0 | 0
232 | 7.396 | 0 | 0 | 0 | 0
233 | 7.429 | 0 | 0 | 0 | 0
234 | 7.463 | 0 | 0 | 0 | 0
235 | 7.493 | 0 | 0 | 0 | 0
236 | 7.525 | 0 | 0 | 0 | 0
237 | 7.557 | 0 | 0 | 0 | 0
238 | 7.588 | 0 | 0 | 0 | 0
239 | 7.621 | 0 | 0 | 0 | 0
240 | 7.652 | 0 | 0 | 0 | 0
241 | 7.685 | 0 | 0 | 0 | 0
242 | 7.717 | 0 | 0 | 0 | 0
243 | 7.749 | 0 | 0 | 0 | 0
244 | 7.781 | 0 | 0 | 0 | 0
245 | 7.814 | 0 | 0 | 0 | 0
246 | 7.845 | 0 | 0 | 0 | 0
247 | 7.877 | 0 | 0 | 0 | 0
248 | 7.909 | 0 | 0 | 0 | 0
249 | 7.941 | 0 | 0 | 0 | 0
250 | 7.973 | 0 | 0 | 0 | 0
251 | 7.997 | 0 | 0 | 0 | 0
252 | 8.021 | 0 | 0 | 0 | 0
253 | 8.053 | 0 | 0 | 0 | 0
254 | 8.085 | 0 | 0 | 0 | 0
255 | 8.117 | 0 | 0 | 0 | 0
256 | 8.146 | 0 | 0 | 0 | 0
257 | 8.173 | 0 | 0 | 0 | 0
258 | 8.206 | 0 | 0 | 0 | 0
259 | 8.238 | 0 | 0 | 0 | 0
260 | 8.27 | 0 | 0 | 0 | 0
261 | 8.301 | 0 | 0 | 0 | 0
262 | 8.335 | 0 | 0 | 0 | 0
263 | 8.364 | 0 | 0 | 0 | 0
264 | 8.397 | 0 | 0 | 0 | 0
265 | 8.429 | 0 | 0 | 0 | 0
266 | 8.461 | 0 | 0 | 0 | 0
267 | 8.493 | 0 | 0 | 0 | 0
268 | 8.525 | 0 | 0 | 0 | 0
269 | 8.557 | 0 | 0 | 0 | 0
270 | 8.589 | 0 | 0 | 0 | 0
271 | 8.622 | 0 | 0 | 0 | 0
272 | 8.654 | 0 | 0 | 0 | 0
273 | 8.684 | 0 | 0 | 0 | 0
274 | 8.717 | 0 | 0 | 0 | 0
275 | 8.749 | 0 | 0 | 0 | 0
276 | 8.773 | 0 | 0 | 0 | 0
277 | 8.804 | 0 | 0 | 0 | 0
278 | 8.837 | 0 | 0 | 0 | 0
279 | 8.87 | 0 | 0 | 0 | 0
280 | 8.902 | 0 | 0 | 0 | 0
281 | 8.933 | 0 | 0 | 0 | 0
282 | 8.965 | 0 | 0 | 0 | 0
283 | 8.997 | 0 | 0 | 0 | 0
284 | 9.029 | 0 | 0 | 0 | 0
285 | 9.053 | 0 | 0 | 0 | 0
286 | 9.077 | 0 | 0 | 0 | 0
287 | 9.11 | 0 | 0 | 0 | 0
288 | 9.141 | 0 | 0 | 0 | 0
289 | 9.173 | 0 | 0 | 0 | 0
290 | 9.205 | 0 | 0 | 0 | 0
291 | 9.237 | 0 | 0 | 0 | 0
292 | 9.269 | 0 | 0 | 0 | 0
293 | 9.301 | 0 | 0 | 0 | 0
294 | 9.333 | 0 | 0 | 0 | 0
295 | 9.365 | 0 | 0 | 0 | 0
296 | 9.397 | 0 | 0 | 0 | 0
297 | 9.43 | 0 | 0 | 0 | 0
298 | 9.463 | 0 | 0 | 0 | 0
299 | 9.493 | 0 | 0 | 0 | 0
300 | 9.525 | 0 | 0 | 0 | 0
301 | 9.557 | 0 | 0 | 0 | 0
302 | 9.589 | 0 | 0 | 0 | 0
303 | 9.621 | 0 | 0 | 0 | 0
304 | 9.653 | 0 | 0 | 0 | 0
305 | 9.686 | 0 | 0 | 0 | 0
306 | 9.716 | 0 | 0 | 0 | 0
307 | 9.75 | 0 | 0 | 0 | 0
308 | 9.781 | 0 | 0 | 0 | 0
309 | 9.813 | 0 | 0 | 0 | 0
310 | 9.846 | 0 | 0 | 0 | 0
311 | 9.877 | 0 | 0 | 0 | 0
312 | 9.91 | 0 | 0 | 0 | 0
313 | 9.942 | 0 | 0 | 0 | 0
314 | 9.974 | 0 | 0 | 0 | 0
315 | 10.006 | 0 | 0 | 0 | 0
316 | 10.037 | 0 | 0 | 0 | 0
317 | 10.069 | 0 | 0 | 0 | 0
318 | 10.102 | 0 | 0 | 0 | 0
319 | 10.133 | 0 | 0 | 0 | 0
320 | 10.165 | 0 | 0 | 0 | 0
321 | 10.197 | 0 | 0 | 0 | 0
322 | 10.23 | 0 | 0 | 0 | 0
323 | 10.261 | 0 | 0 | 0 | 0
324 | 10.293 | 0 | 0 | 0 | 0
325 | 10.325 | 0 | 0 | 0 | 0
326 | 10.357 | 0 | 0 | 0 | 0
327 | 10.389 | 0 | 0 | 0 | 0
328 | 10.422 | 0 | 0 | 0 | 0
329 | 10.453 | 0 | 0 | 0 | 0
330 | 10.485 | 0 | 0 | 0 | 0
331 | 10.518 | 0 | 0 | 0 | 0
332 | 10.549 | 0 | 0 | 0 | 0
333 | 10.581 | 0 | 0 | 0 | 0
334 | 10.613 | 0 | 0 | 0 | 0
335 | 10.645 | 0 | 0 | 0 | 0
336 | 10.677 | 0 | 0 | 0 | 0
337 | 10.709 | 0 | 0 | 0 | 0
338 | 10.742 | 0 | 0 | 0 | 0
339 | 10.773 | 0 | 0 | 0 | 0
340 | 10.805 | 0 | 0 | 0 | 0
341 | 10.838 | 0 | 0 | 0 | 0
342 | 10.869 | 0 | 0 | 0 | 0
343 | 10.9 | 0 | 0 | 0 | 0
344 | 10.933 | 0 | 0 | 0 | 0
345 | 10.965 | 0 | 0 | 0 | 0
346 | 10.998 | 0 | 0 | 0 | 0
347 | 11.03 | 0 | 0 | 0 | 0
348 | 11.061 | 0 | 0 | 0 | 0
349 | 11.093 | 0 | 0 | 0 | 0
350 | 11.125 | 0 | 0 | 0 | 0
351 | 11.158 | 0 | 0 | 0 | 0
352 | 11.191 | 0 | 0 | 0 | 0
353 | 11.221 | 0 | 0 | 0 | 0
354 | 11.254 | 0 | 0 | 0 | 0
355 | 11.285 | 0 | 0 | 0 | 0
356 | 11.317 | 0 | 0 | 0 | 0
357 | 11.35 | 0 | 0 | 0 | 0
358 | 11.382 | 0 | 0 | 0 | 0
359 | 11.413 | 0 | 0 | 0 | 0
360 | 11.447 | 0 | 0 | 0 | 0
361 | 11.477 | 0 | 0 | 0 | 0
362 | 11.509 | 0 | 0 | 0 | 0
363 | 11.542 | 0 | 0 | 0 | 0
364 | 11.573 | 0 | 0 | 0 | 0
365 | 11.605 | 0 | 0 | 0 | 0
366 | 11.637 | 0 | 0 | 0 | 0
367 | 11.669 | 0 | 0 | 0 | 0
368 | 11.701 | 0 | 0 | 0 | 0
369 | 11.733 | 0 | 0 | 0 | 0
370 | 11.765 | 0 | 0 | 0 | 0
371 | 11.797 | 0 | 0 | 0 | 0
372 | 11.829 | 0 | 0 | 0 | 0
373 | 11.861 | 0 | 0 | 0 | 0
374 | 11.894 | 0 | 0 | 0 | 0
375 | 11.926 | 0 | 0 | 0 | 0
376 | 11.957 | 0 | 0 | 0 | 0
377 | 11.989 | 0 | 0 | 0 | 0
378 | 12.021 | 0 | 0 | 0 | 0
379 | 12.054 | 0 | 0 | 0 | 0
380 | 12.085 | 0 | 0 | 0 | 0
381 | 12.117 | 0 | 0 | 0 | 0
382 | 12.15 | 0 | 0 | 0 | 0
383 | 12.181 | 0 | 0 | 0 | 0
384 | 12.214 | 0 | 0 | 0 | 0
385 | 12.245 | 0 | 0 | 0 | 0
386 | 12.277 | 0 | 0 | 0 | 0
387 | 12.309 | 0 | 0 | 0 | 0
388 | 12.342 | 0 | 0 | 0 | 0
389 | 12.374 | 0 | 0 | 0 | 0
390 | 12.405 | 0 | 0 | 0 | 0
391 | 12.438 | 0 | 0 | 0 | 0
392 | 12.469 | 0 | 0 | 0 | 0
393 | 12.502 | 0 | 0 | 0 | 0
394 | 12.533 | 0 | 0 | 0 | 0
395 | 12.565 | 0 | 0 | 0 | 0
396 | 12.598 | 0 | 0 | 0 | 0
397 | 12.631 | 0 | 1.962 | 0.001 | 0
398 | 12.661 | 0 | 3.924 | 0.002 | 0
399 | 12.693 | 0 | 3.923 | 0.002 | 0
400 | 12.725 | 0 | 3.923 | 0.002 | 0
401 | 12.757 | 0 | 3.923 | 0.002 | 0
402 | 12.789 | 0 | 3.923 | 0.002 | 0
403 | 12.822 | 0 | 5.884 | 0.004 | 0
404 | 12.853 | 0 | 5.884 | 0.004 | 0
405 | 12.885 | 0 | 5.884 | 0.004 | 0
406 | 12.917 | 0 | 7.846 | 0.005 | 0
407 | 12.949 | 0 | 7.845 | 0.005 | 0
408 | 12.981 | 0 | 7.845 | 0.005 | 0
409 | 13.013 | 0 | 9.807 | 0.006 | 0
410 | 13.045 | 0 | 9.807 | 0.006 | 0
411 | 13.078 | 0 | 9.807 | 0.006 | 0
412 | 13.109 | 0 | 11.769 | 0.007 | 0
413 | 13.141 | 0 | 11.768 | 0.007 | 0
414 | 13.173 | 0 | 13.73 | 0.009 | 0
415 | 13.205 | 0 | 13.729 | 0.009 | 0
416 | 13.23 | 0 | 13.729 | 0.009 | 0
417 | 13.261 | 0 | 15.691 | 0.01 | 0
418 | 13.294 | 0 | 15.691 | 0.01 | 0
419 | 13.325 | 0 | 17.652 | 0.011 | 0
420 | 13.357 | 0 | 17.652 | 0.011 | 0
421 | 13.389 | 0 | 19.614 | 0.012 | 0
422 | 13.421 | 0 | 19.613 | 0.012 | 0
423 | 13.454 | 0 | 21.576 | 0.013 | 0
424 | 13.486 | 0 | 21.575 | 0.013 | 0
425 | 13.517 | 0 | 23.537 | 0.015 | 0
426 | 13.55 | 0 | 25.497 | 0.016 | 0
427 | 13.581 | 0 | 25.497 | 0.016 | 0
428 | 13.613 | 0 | 27.459 | 0.017 | 0
429 | 13.645 | 0 | 29.42 | 0.018 | 0
430 | 13.676 | 0 | 29.42 | 0.018 | 0
431 | 13.71 | 0 | 31.381 | 0.02 | 0
432 | 13.741 | 0 | 33.343 | 0.021 | 0
433 | 13.773 | 0 | 33.343 | 0.021 | 0
434 | 13.805 | 0 | 35.304 | 0.022 | 0
435 | 13.838 | 0 | 37.266 | 0.023 | 0
436 | 13.87 | 0 | 39.227 | 0.025 | 0
437 | 13.902 | 0 | 39.227 | 0.025 | 0
438 | 13.933 | 0 | 41.188 | 0.026 | 0
439 | 13.964 | 0 | 43.15 | 0.027 | 0
440 | 13.997 | 0 | 45.111 | 0.028 | 0
441 | 14.029 | 0 | 45.111 | 0.028 | 0
442 | 14.053 | 0 | 47.072 | 0.029 | 0
443 | 14.085 | 0 | 49.034 | 0.031 | 0
444 | 14.117 | 0 | 50.995 | 0.032 | 0
445 | 14.149 | 0 | 50.995 | 0.032 | 0
446 | 14.181 | 0 | 52.956 | 0.033 | 0
447 | 14.214 | 0 | 54.918 | 0.034 | 0
448 | 14.245 | 0 | 56.879 | 0.036 | 0
449 | 14.277 | 0 | 58.84 | 0.037 | 0
450 | 14.309 | 0 | 60.802 | 0.038 | 0
451 | 14.341 | 0 | 62.763 | 0.039 | 0
452 | 14.373 | 0 | 64.725 | 0.04 | 0
453 | 14.405 | 0 | 66.686 | 0.042 | 0
454 | 14.437 | 0 | 68.647 | 0.043 | 0
455 | 14.469 | 0 | 70.608 | 0.044 | 0
456 | 14.501 | 0 | 72.57 | 0.045 | 0
457 | 14.534 | 0 | 74.531 | 0.047 | 0
458 | 14.565 | 0 | 76.492 | 0.048 | 0
459 | 14.597 | 0 | 78.453 | 0.049 | 0
460 | 14.629 | 0 | 80.415 | 0.05 | 0
461 | 14.654 | 0 | 82.376 | 0.051 | 0
462 | 14.685 | 0 | 84.338 | 0.053 | 0
463 | 14.717 | 0 | 86.299 | 0.054 | 0
464 | 14.75 | 0 | 88.26 | 0.055 | 0
465 | 14.781 | 0 | 92.183 | 0.058 | 0
466 | 14.812 | 0 | 94.144 | 0.059 | 0
467 | 14.837 | 0.002 | 96.105 | 0.06 | 0.005
468 | 14.861 | 0.004 | 98.067 | 0.061 | 0.01
469 | 14.893 | 0.006 | 100.028 | 0.063 | 0.014
470 | 14.925 | 0.008 | 101.99 | 0.064 | 0.019
471 | 14.956 | 0.01 | 103.951 | 0.065 | 0.024
472 | 14.981 | 0.011 | 105.913 | 0.066 | 0.029
473 | 15.013 | 0.013 | 107.874 | 0.067 | 0.033
474 | 15.037 | 0.015 | 111.797 | 0.07 | 0.038
475 | 15.069 | 0.017 | 113.758 | 0.071 | 0.043
476 | 15.102 | 0.019 | 115.719 | 0.072 | 0.048
477 | 15.133 | 0.021 | 117.68 | 0.074 | 0.052
478 | 15.165 | 0.023 | 121.603 | 0.076 | 0.057
479 | 15.197 | 0.025 | 123.565 | 0.077 | 0.062
480 | 15.229 | 0.028 | 125.526 | 0.078 | 0.069
481 | 15.261 | 0.031 | 129.449 | 0.081 | 0.076
482 | 15.285 | 0.031 | 131.41 | 0.082 | 0.076
483 | 15.309 | 0.032 | 133.371 | 0.083 | 0.081
484 | 15.341 | 0.035 | 135.332 | 0.085 | 0.088
485 | 15.372 | 0.038 | 139.255 | 0.087 | 0.095
486 | 15.401 | 0.04 | 141.216 | 0.088 | 0.1
487 | 15.428 | 0.04 | 143.177 | 0.089 | 0.1
488 | 15.453 | 0.042 | 147.1 | 0.092 | 0.105
489 | 15.477 | 0.044 | 149.062 | 0.093 | 0.11
490 | 15.509 | 0.047 | 151.023 | 0.094 | 0.117
491 | 15.541 | 0.048 | 152.984 | 0.096 | 0.119
492 | 15.571 | 0.052 | 156.907 | 0.098 | 0.129
493 | 15.598 | 0.053 | 158.868 | 0.099 | 0.131
494 | 15.629 | 0.055 | 162.79 | 0.102 | 0.138
495 | 15.661 | 0.057 | 164.752 | 0.103 | 0.143
496 | 15.693 | 0.059 | 168.675 | 0.105 | 0.148
497 | 15.725 | 0.061 | 170.636 | 0.107 | 0.153
498 | 15.749 | 0.063 | 174.559 | 0.109 | 0.157
499 | 15.782 | 0.065 | 176.52 | 0.11 | 0.162
500 | 15.813 | 0.067 | 180.443 | 0.113 | 0.167
501 | 15.836 | 0.069 | 182.404 | 0.114 | 0.172
502 | 15.861 | 0.071 | 186.327 | 0.116 | 0.177
503 | 15.893 | 0.073 | 188.288 | 0.118 | 0.181
504 | 15.925 | 0.074 | 192.211 | 0.12 | 0.186
505 | 15.958 | 0.076 | 194.172 | 0.121 | 0.191
506 | 15.989 | 0.078 | 198.094 | 0.124 | 0.196
507 | 16.013 | 0.08 | 200.057 | 0.125 | 0.2
508 | 16.046 | 0.082 | 203.979 | 0.127 | 0.205
509 | 16.077 | 0.084 | 207.902 | 0.13 | 0.21
510 | 16.109 | 0.086 | 209.863 | 0.131 | 0.215
511 | 16.141 | 0.089 | 213.786 | 0.134 | 0.222
512 | 16.174 | 0.092 | 217.708 | 0.136 | 0.229
513 | 16.205 | 0.094 | 219.67 | 0.137 | 0.234
514 | 16.237 | 0.095 | 223.592 | 0.14 | 0.239
515 | 16.269 | 0.097 | 227.515 | 0.142 | 0.243
516 | 16.301 | 0.099 | 231.438 | 0.145 | 0.248
517 | 16.333 | 0.101 | 235.361 | 0.147 | 0.253
518 | 16.365 | 0.103 | 239.283 | 0.15 | 0.258
519 | 16.397 | 0.107 | 241.244 | 0.151 | 0.267
520 | 16.429 | 0.109 | 245.167 | 0.153 | 0.272
521 | 16.461 | 0.111 | 249.09 | 0.156 | 0.277
522 | 16.493 | 0.113 | 253.012 | 0.158 | 0.282
523 | 16.526 | 0.115 | 256.934 | 0.161 | 0.286
524 | 16.581 | 0.118 | 262.818 | 0.164 | 0.296
525 | 16.613 | 0.12 | 266.741 | 0.167 | 0.301
526 | 16.645 | 0.122 | 270.664 | 0.169 | 0.305
527 | 16.677 | 0.125 | 274.586 | 0.172 | 0.313
528 | 16.709 | 0.128 | 278.509 | 0.174 | 0.32
529 | 16.77 | 0.132 | 286.354 | 0.179 | 0.329
530 | 16.797 | 0.134 | 290.277 | 0.181 | 0.334
531 | 16.829 | 0.136 | 294.2 | 0.184 | 0.339
532 | 16.861 | 0.137 | 298.123 | 0.186 | 0.344
533 | 16.89 | 0.139 | 302.045 | 0.189 | 0.348
534 | 16.917 | 0.141 | 305.968 | 0.191 | 0.353
535 | 16.949 | 0.143 | 309.89 | 0.194 | 0.358
536 | 17.009 | 0.147 | 315.774 | 0.197 | 0.367
537 | 17.037 | 0.149 | 321.659 | 0.201 | 0.372
538 | 17.069 | 0.151 | 325.581 | 0.203 | 0.377
539 | 17.102 | 0.153 | 329.504 | 0.206 | 0.382
540 | 17.133 | 0.155 | 335.387 | 0.21 | 0.386
541 | 17.165 | 0.157 | 339.31 | 0.212 | 0.391
542 | 17.197 | 0.16 | 343.234 | 0.215 | 0.401
543 | 17.253 | 0.164 | 351.079 | 0.219 | 0.41
544 | 17.286 | 0.166 | 355.002 | 0.222 | 0.415
545 | 17.317 | 0.168 | 360.886 | 0.226 | 0.42
546 | 17.349 | 0.17 | 364.808 | 0.228 | 0.425
547 | 17.381 | 0.173 | 370.691 | 0.232 | 0.432
548 | 17.412 | 0.174 | 374.614 | 0.234 | 0.434
549 | 17.441 | 0.176 | 380.499 | 0.238 | 0.439
550 | 17.469 | 0.177 | 384.421 | 0.24 | 0.444
551 | 17.501 | 0.18 | 388.344 | 0.243 | 0.451
552 | 17.533 | 0.181 | 394.228 | 0.246 | 0.453
553 | 17.565 | 0.183 | 398.15 | 0.249 | 0.458
554 | 17.597 | 0.185 | 404.034 | 0.253 | 0.463
555 | 17.677 | 0.191 | 415.802 | 0.26 | 0.477
556 | 17.709 | 0.193 | 419.725 | 0.262 | 0.482
557 | 17.741 | 0.197 | 425.609 | 0.266 | 0.491
558 | 17.797 | 0.2 | 437.377 | 0.273 | 0.501
559 | 17.853 | 0.204 | 445.222 | 0.278 | 0.511
560 | 17.885 | 0.204 | 449.145 | 0.281 | 0.511
561 | 17.917 | 0.208 | 455.029 | 0.284 | 0.52
562 | 17.949 | 0.21 | 460.913 | 0.288 | 0.525
563 | 17.982 | 0.212 | 466.797 | 0.292 | 0.53
564 | 18.013 | 0.214 | 472.681 | 0.295 | 0.534
565 | 18.045 | 0.216 | 478.565 | 0.299 | 0.539
566 | 18.071 | 0.218 | 484.449 | 0.303 | 0.544
567 | 18.101 | 0.219 | 488.372 | 0.305 | 0.549
568 | 18.125 | 0.221 | 494.255 | 0.309 | 0.553
569 | 18.149 | 0.223 | 498.178 | 0.311 | 0.558
570 | 18.18 | 0.225 | 504.063 | 0.315 | 0.563
571 | 18.205 | 0.227 | 507.985 | 0.317 | 0.568
572 | 18.237 | 0.229 | 513.869 | 0.321 | 0.573
573 | 18.269 | 0.231 | 517.792 | 0.324 | 0.577
574 | 18.301 | 0.234 | 523.676 | 0.327 | 0.584
575 | 18.333 | 0.235 | 529.56 | 0.331 | 0.587
576 | 18.365 | 0.237 | 535.443 | 0.335 | 0.592
577 | 18.398 | 0.24 | 541.327 | 0.338 | 0.601
578 | 18.429 | 0.242 | 545.25 | 0.341 | 0.606
579 | 18.461 | 0.244 | 551.134 | 0.344 | 0.611
580 | 18.493 | 0.246 | 557.018 | 0.348 | 0.616
581 | 18.549 | 0.25 | 568.786 | 0.355 | 0.625
582 | 18.581 | 0.252 | 574.67 | 0.359 | 0.63
583 | 18.613 | 0.254 | 580.554 | 0.363 | 0.635
584 | 18.645 | 0.256 | 586.439 | 0.367 | 0.639
585 | 18.677 | 0.26 | 592.322 | 0.37 | 0.649
586 | 18.709 | 0.261 | 598.206 | 0.374 | 0.654
587 | 18.741 | 0.263 | 604.09 | 0.378 | 0.658
588 | 18.773 | 0.265 | 611.935 | 0.382 | 0.663
589 | 18.805 | 0.267 | 617.819 | 0.386 | 0.668
590 | 18.837 | 0.269 | 623.703 | 0.39 | 0.673
591 | 18.87 | 0.272 | 629.588 | 0.393 | 0.68
592 | 18.902 | 0.273 | 635.471 | 0.397 | 0.682
593 | 18.934 | 0.277 | 641.355 | 0.401 | 0.692
594 | 18.965 | 0.279 | 649.2 | 0.406 | 0.697
595 | 18.994 | 0.281 | 655.085 | 0.409 | 0.701
596 | 19.021 | 0.281 | 660.968 | 0.413 | 0.701
597 | 19.053 | 0.284 | 666.853 | 0.417 | 0.711
598 | 19.085 | 0.286 | 672.737 | 0.42 | 0.716
599 | 19.117 | 0.288 | 678.621 | 0.424 | 0.72
600 | 19.149 | 0.29 | 684.505 | 0.428 | 0.725
601 | 19.182 | 0.292 | 690.388 | 0.431 | 0.73
602 | 19.213 | 0.294 | 698.234 | 0.436 | 0.735
603 | 19.245 | 0.296 | 704.118 | 0.44 | 0.74
604 | 19.277 | 0.3 | 710.002 | 0.444 | 0.749
605 | 19.31 | 0.302 | 715.886 | 0.447 | 0.754
606 | 19.341 | 0.303 | 721.77 | 0.451 | 0.759
607 | 19.373 | 0.305 | 729.615 | 0.456 | 0.763
608 | 19.405 | 0.307 | 735.499 | 0.46 | 0.768
609 | 19.437 | 0.309 | 741.384 | 0.463 | 0.773
610 | 19.469 | 0.312 | 747.267 | 0.467 | 0.78
611 | 19.501 | 0.314 | 755.112 | 0.472 | 0.785
612 | 19.533 | 0.315 | 760.997 | 0.476 | 0.787
613 | 19.565 | 0.319 | 766.881 | 0.479 | 0.797
614 | 19.597 | 0.321 | 774.726 | 0.484 | 0.802
615 | 19.621 | 0.323 | 780.61 | 0.488 | 0.806
616 | 19.653 | 0.324 | 786.494 | 0.492 | 0.811
617 | 19.685 | 0.326 | 792.378 | 0.495 | 0.816
618 | 19.717 | 0.328 | 798.262 | 0.499 | 0.821
619 | 19.749 | 0.33 | 806.107 | 0.504 | 0.825
620 | 19.781 | 0.332 | 811.991 | 0.507 | 0.83
621 | 19.813 | 0.334 | 817.875 | 0.511 | 0.835
622 | 19.838 | 0.336 | 823.759 | 0.515 | 0.84
623 | 19.869 | 0.339 | 829.643 | 0.519 | 0.847
624 | 19.901 | 0.34 | 835.527 | 0.522 | 0.849
625 | 19.933 | 0.342 | 843.373 | 0.527 | 0.854
626 | 19.957 | 0.344 | 849.256 | 0.531 | 0.859
627 | 19.981 | 0.345 | 855.141 | 0.534 | 0.864
628 | 20.005 | 0.347 | 859.063 | 0.537 | 0.868
629 | 20.037 | 0.349 | 864.947 | 0.541 | 0.873
630 | 20.069 | 0.351 | 870.831 | 0.544 | 0.878
631 | 20.101 | 0.353 | 876.715 | 0.548 | 0.883
632 | 20.133 | 0.357 | 882.599 | 0.552 | 0.892
633 | 20.165 | 0.359 | 890.445 | 0.557 | 0.897
634 | 20.221 | 0.363 | 902.212 | 0.564 | 0.907
635 | 20.253 | 0.365 | 908.096 | 0.568 | 0.911
636 | 20.285 | 0.366 | 915.941 | 0.572 | 0.916
637 | 20.317 | 0.368 | 921.825 | 0.576 | 0.921
638 | 20.341 | 0.37 | 929.671 | 0.581 | 0.926
639 | 20.366 | 0.372 | 935.555 | 0.585 | 0.93
640 | 20.397 | 0.374 | 941.438 | 0.588 | 0.935
641 | 20.429 | 0.376 | 947.323 | 0.592 | 0.94
642 | 20.461 | 0.378 | 953.206 | 0.596 | 0.945
643 | 20.494 | 0.381 | 961.053 | 0.601 | 0.952
644 | 20.525 | 0.382 | 966.936 | 0.604 | 0.954
645 | 20.557 | 0.384 | 974.781 | 0.609 | 0.959
646 | 20.59 | 0.387 | 980.665 | 0.613 | 0.969
647 | 20.62 | 0.389 | 988.51 | 0.618 | 0.973
648 | 20.645 | 0.391 | 994.394 | 0.621 | 0.978
649 | 20.677 | 0.393 | 1002.24 | 0.626 | 0.983
650 | 20.709 | 0.395 | 1008.124 | 0.63 | 0.988
651 | 20.74 | 0.397 | 1014.008 | 0.634 | 0.992
652 | 20.773 | 0.399 | 1021.853 | 0.639 | 0.997
653 | 20.797 | 0.401 | 1027.738 | 0.642 | 1.002
654 | 20.829 | 0.403 | 1035.583 | 0.647 | 1.007
655 | 20.861 | 0.405 | 1041.467 | 0.651 | 1.012
656 | 20.893 | 0.407 | 1049.312 | 0.656 | 1.016
657 | 20.925 | 0.408 | 1055.196 | 0.659 | 1.021
658 | 20.958 | 0.412 | 1063.042 | 0.664 | 1.031
659 | 20.989 | 0.414 | 1068.925 | 0.668 | 1.035
660 | 21.021 | 0.416 | 1076.771 | 0.673 | 1.04
661 | 21.053 | 0.418 | 1084.616 | 0.678 | 1.045
662 | 21.085 | 0.42 | 1092.461 | 0.683 | 1.05
663 | 21.117 | 0.422 | 1098.345 | 0.686 | 1.055
664 | 21.149 | 0.424 | 1106.191 | 0.691 | 1.059
665 | 21.181 | 0.426 | 1114.036 | 0.696 | 1.064
666 | 21.205 | 0.428 | 1119.92 | 0.7 | 1.069
667 | 21.237 | 0.43 | 1127.765 | 0.705 | 1.076
668 | 21.27 | 0.432 | 1133.649 | 0.709 | 1.081
669 | 21.301 | 0.434 | 1141.495 | 0.713 | 1.086
670 | 21.334 | 0.437 | 1149.34 | 0.718 | 1.093
671 | 21.366 | 0.439 | 1157.185 | 0.723 | 1.097
672 | 21.397 | 0.441 | 1163.069 | 0.727 | 1.102
673 | 21.429 | 0.443 | 1170.915 | 0.732 | 1.107
674 | 21.461 | 0.445 | 1176.798 | 0.735 | 1.112
675 | 21.493 | 0.447 | 1184.644 | 0.74 | 1.117
676 | 21.525 | 0.45 | 1192.49 | 0.745 | 1.124
677 | 21.556 | 0.45 | 1200.334 | 0.75 | 1.126
678 | 21.585 | 0.452 | 1208.18 | 0.755 | 1.131
679 | 21.613 | 0.456 | 1214.064 | 0.759 | 1.14
680 | 21.645 | 0.458 | 1221.909 | 0.764 | 1.145
681 | 21.678 | 0.46 | 1227.793 | 0.767 | 1.15
682 | 21.709 | 0.462 | 1235.639 | 0.772 | 1.155
683 | 21.741 | 0.464 | 1243.484 | 0.777 | 1.159
684 | 21.773 | 0.466 | 1251.329 | 0.782 | 1.164
685 | 21.805 | 0.468 | 1257.213 | 0.786 | 1.169
686 | 21.837 | 0.47 | 1265.059 | 0.791 | 1.174
687 | 21.87 | 0.471 | 1272.904 | 0.796 | 1.179
688 | 21.901 | 0.475 | 1280.749 | 0.8 | 1.188
689 | 21.933 | 0.477 | 1288.594 | 0.805 | 1.193
690 | 21.965 | 0.479 | 1296.44 | 0.81 | 1.198
691 | 22.02 | 0.483 | 1310.169 | 0.819 | 1.207
692 | 22.046 | 0.485 | 1316.053 | 0.823 | 1.212
693 | 22.077 | 0.487 | 1323.898 | 0.827 | 1.217
694 | 22.111 | 0.489 | 1329.783 | 0.831 | 1.222
695 | 22.141 | 0.491 | 1339.589 | 0.837 | 1.226
696 | 22.173 | 0.492 | 1345.473 | 0.841 | 1.231
697 | 22.205 | 0.495 | 1353.318 | 0.846 | 1.238
698 | 22.238 | 0.496 | 1361.164 | 0.851 | 1.241
699 | 22.269 | 0.498 | 1369.009 | 0.856 | 1.245
700 | 22.301 | 0.502 | 1376.854 | 0.861 | 1.255
701 | 22.334 | 0.504 | 1384.699 | 0.865 | 1.26
702 | 22.365 | 0.506 | 1390.583 | 0.869 | 1.264
703 | 22.397 | 0.508 | 1398.429 | 0.874 | 1.269
704 | 22.429 | 0.51 | 1406.274 | 0.879 | 1.274
705 | 22.461 | 0.512 | 1414.119 | 0.884 | 1.279
706 | 22.493 | 0.513 | 1421.965 | 0.889 | 1.284
707 | 22.526 | 0.515 | 1429.81 | 0.894 | 1.288
708 | 22.58 | 0.519 | 1443.54 | 0.902 | 1.298
709 | 22.605 | 0.521 | 1451.385 | 0.907 | 1.303
710 | 22.637 | 0.524 | 1457.269 | 0.911 | 1.31
711 | 22.669 | 0.525 | 1465.114 | 0.916 | 1.312
712 | 22.701 | 0.529 | 1472.959 | 0.921 | 1.322
713 | 22.733 | 0.531 | 1480.805 | 0.926 | 1.326
714 | 22.765 | 0.532 | 1488.65 | 0.93 | 1.331
715 | 22.797 | 0.535 | 1496.495 | 0.935 | 1.339
716 | 22.829 | 0.536 | 1504.341 | 0.94 | 1.341
717 | 22.861 | 0.539 | 1512.186 | 0.945 | 1.348
718 | 22.893 | 0.54 | 1520.031 | 0.95 | 1.35
719 | 22.924 | 0.542 | 1527.877 | 0.955 | 1.355
720 | 22.959 | 0.546 | 1535.722 | 0.96 | 1.365
721 | 22.989 | 0.548 | 1545.528 | 0.966 | 1.369
722 | 23.021 | 0.55 | 1551.413 | 0.97 | 1.374
723 | 23.053 | 0.552 | 1559.258 | 0.975 | 1.379
724 | 23.085 | 0.553 | 1569.064 | 0.981 | 1.384
725 | 23.117 | 0.555 | 1574.948 | 0.984 | 1.389
726 | 23.149 | 0.557 | 1582.794 | 0.989 | 1.393
727 | 23.181 | 0.559 | 1590.639 | 0.994 | 1.398
728 | 23.206 | 0.561 | 1598.484 | 0.999 | 1.403
729 | 23.237 | 0.564 | 1606.329 | 1.004 | 1.41
730 | 23.269 | 0.567 | 1614.175 | 1.009 | 1.417
731 | 23.301 | 0.569 | 1622.02 | 1.014 | 1.422
732 | 23.333 | 0.571 | 1629.865 | 1.019 | 1.427
733 | 23.365 | 0.573 | 1637.711 | 1.024 | 1.431
734 | 23.397 | 0.574 | 1645.556 | 1.028 | 1.436
735 | 23.429 | 0.576 | 1653.402 | 1.033 | 1.441
736 | 23.462 | 0.578 | 1661.247 | 1.038 | 1.446
737 | 23.493 | 0.58 | 1669.092 | 1.043 | 1.451
738 | 23.517 | 0.583 | 1676.938 | 1.048 | 1.458
739 | 23.549 | 0.584 | 1684.783 | 1.053 | 1.46
740 | 23.581 | 0.586 | 1692.629 | 1.058 | 1.465
741 | 23.613 | 0.59 | 1700.474 | 1.063 | 1.474
742 | 23.637 | 0.592 | 1706.357 | 1.066 | 1.479
743 | 23.661 | 0.592 | 1714.203 | 1.071 | 1.479
744 | 23.685 | 0.594 | 1722.048 | 1.076 | 1.484
745 | 23.717 | 0.596 | 1727.932 | 1.08 | 1.491
746 | 23.748 | 0.597 | 1735.778 | 1.085 | 1.493
747 | 23.781 | 0.601 | 1743.623 | 1.09 | 1.503
748 | 23.813 | 0.603 | 1749.507 | 1.093 | 1.508
749 | 23.837 | 0.605 | 1757.352 | 1.098 | 1.513
750 | 23.868 | 0.607 | 1765.197 | 1.103 | 1.517
751 | 23.901 | 0.609 | 1773.043 | 1.108 | 1.522
752 | 23.934 | 0.611 | 1780.888 | 1.113 | 1.527
753 | 23.965 | 0.613 | 1788.733 | 1.118 | 1.532
754 | 23.996 | 0.615 | 1796.579 | 1.123 | 1.536
755 | 24.025 | 0.616 | 1804.424 | 1.128 | 1.541
756 | 24.053 | 0.618 | 1812.27 | 1.133 | 1.546
757 | 24.084 | 0.62 | 1818.153 | 1.136 | 1.551
758 | 24.118 | 0.622 | 1825.999 | 1.141 | 1.556
759 | 24.149 | 0.626 | 1833.844 | 1.146 | 1.565
760 | 24.182 | 0.628 | 1841.69 | 1.151 | 1.57
761 | 24.213 | 0.63 | 1851.496 | 1.157 | 1.575
762 | 24.245 | 0.632 | 1859.341 | 1.162 | 1.579
763 | 24.277 | 0.634 | 1867.186 | 1.167 | 1.584
764 | 24.309 | 0.636 | 1875.032 | 1.172 | 1.589
765 | 24.341 | 0.637 | 1882.877 | 1.177 | 1.594
766 | 24.373 | 0.639 | 1892.684 | 1.183 | 1.598
767 | 24.402 | 0.641 | 1900.529 | 1.188 | 1.603
768 | 24.429 | 0.643 | 1908.375 | 1.193 | 1.608
769 | 24.452 | 0.645 | 1916.22 | 1.198 | 1.613
770 | 24.477 | 0.647 | 1922.104 | 1.201 | 1.618
771 | 24.501 | 0.649 | 1929.949 | 1.206 | 1.622
772 | 24.533 | 0.651 | 1935.833 | 1.21 | 1.627
773 | 24.565 | 0.653 | 1943.679 | 1.215 | 1.632
774 | 24.598 | 0.655 | 1949.563 | 1.218 | 1.637
775 | 24.629 | 0.657 | 1957.408 | 1.223 | 1.641
776 | 24.652 | 0.658 | 1965.253 | 1.228 | 1.646
777 | 24.678 | 0.66 | 1973.098 | 1.233 | 1.651
778 | 24.709 | 0.662 | 1980.944 | 1.238 | 1.656
779 | 24.741 | 0.664 | 1986.828 | 1.242 | 1.66
780 | 24.765 | 0.666 | 1994.673 | 1.247 | 1.665
781 | 24.789 | 0.668 | 2002.518 | 1.252 | 1.67
782 | 24.813 | 0.67 | 2008.403 | 1.255 | 1.675
783 | 24.846 | 0.672 | 2016.247 | 1.26 | 1.68
784 | 24.877 | 0.674 | 2022.132 | 1.264 | 1.684
785 | 24.909 | 0.676 | 2029.977 | 1.269 | 1.689
786 | 24.941 | 0.678 | 2037.822 | 1.274 | 1.694
787 | 24.965 | 0.679 | 2045.667 | 1.279 | 1.699
788 | 24.997 | 0.681 | 2055.475 | 1.285 | 1.703
789 | 25.029 | 0.683 | 2061.359 | 1.288 | 1.708
790 | 25.054 | 0.685 | 2069.204 | 1.293 | 1.713
791 | 25.085 | 0.688 | 2077.049 | 1.298 | 1.72
792 | 25.117 | 0.689 | 2084.894 | 1.303 | 1.723
793 | 25.149 | 0.693 | 2092.74 | 1.308 | 1.732
794 | 25.181 | 0.695 | 2100.585 | 1.313 | 1.737
795 | 25.213 | 0.697 | 2108.431 | 1.318 | 1.742
796 | 25.244 | 0.699 | 2116.276 | 1.323 | 1.746
797 | 25.277 | 0.7 | 2126.083 | 1.329 | 1.751
798 | 25.309 | 0.703 | 2133.927 | 1.334 | 1.758
799 | 25.341 | 0.704 | 2143.734 | 1.34 | 1.761
800 | 25.373 | 0.706 | 2151.579 | 1.345 | 1.765
801 | 25.405 | 0.71 | 2159.425 | 1.35 | 1.775
802 | 25.466 | 0.714 | 2173.154 | 1.358 | 1.785
803 | 25.517 | 0.717 | 2188.845 | 1.368 | 1.792
804 | 25.55 | 0.72 | 2194.729 | 1.372 | 1.799
805 | 25.582 | 0.721 | 2204.535 | 1.378 | 1.804
806 | 25.613 | 0.723 | 2212.381 | 1.383 | 1.808
807 | 25.638 | 0.725 | 2222.187 | 1.389 | 1.813
808 | 25.669 | 0.727 | 2230.033 | 1.394 | 1.818
809 | 25.701 | 0.729 | 2237.878 | 1.399 | 1.823
810 | 25.726 | 0.731 | 2243.762 | 1.402 | 1.827
811 | 25.757 | 0.733 | 2251.607 | 1.407 | 1.832
812 | 25.789 | 0.735 | 2259.452 | 1.412 | 1.837
813 | 25.821 | 0.737 | 2267.298 | 1.417 | 1.842
814 | 25.853 | 0.739 | 2277.104 | 1.423 | 1.847
815 | 25.885 | 0.741 | 2284.95 | 1.428 | 1.851
816 | 25.917 | 0.743 | 2292.796 | 1.433 | 1.858
817 | 25.948 | 0.746 | 2300.64 | 1.438 | 1.866
818 | 25.973 | 0.746 | 2308.486 | 1.443 | 1.866
819 | 26.005 | 0.75 | 2318.292 | 1.449 | 1.875
820 | 26.038 | 0.752 | 2326.138 | 1.454 | 1.88
821 | 26.069 | 0.754 | 2333.983 | 1.459 | 1.885
822 | 26.101 | 0.756 | 2341.828 | 1.464 | 1.89
823 | 26.133 | 0.758 | 2349.674 | 1.469 | 1.894
824 | 26.165 | 0.76 | 2357.52 | 1.473 | 1.899
825 | 26.197 | 0.762 | 2365.364 | 1.478 | 1.904
826 | 26.229 | 0.763 | 2375.171 | 1.484 | 1.909
827 | 26.261 | 0.767 | 2383.016 | 1.489 | 1.918
828 | 26.293 | 0.769 | 2390.862 | 1.494 | 1.923
829 | 26.325 | 0.771 | 2400.668 | 1.5 | 1.928
830 | 26.349 | 0.773 | 2408.513 | 1.505 | 1.932
831 | 26.381 | 0.775 | 2416.359 | 1.51 | 1.937
832 | 26.413 | 0.777 | 2422.243 | 1.514 | 1.942
833 | 26.446 | 0.779 | 2430.088 | 1.519 | 1.947
834 | 26.478 | 0.781 | 2437.934 | 1.524 | 1.952
835 | 26.509 | 0.783 | 2447.74 | 1.53 | 1.956
836 | 26.541 | 0.784 | 2455.586 | 1.535 | 1.961
837 | 26.573 | 0.786 | 2463.431 | 1.54 | 1.966
838 | 26.605 | 0.788 | 2471.276 | 1.545 | 1.971
839 | 26.632 | 0.792 | 2481.083 | 1.551 | 1.98
840 | 26.661 | 0.794 | 2488.929 | 1.556 | 1.985
841 | 26.694 | 0.796 | 2496.774 | 1.56 | 1.99
842 | 26.726 | 0.798 | 2504.619 | 1.565 | 1.994
843 | 26.757 | 0.801 | 2512.464 | 1.57 | 2.002
844 | 26.789 | 0.802 | 2522.271 | 1.576 | 2.004
845 | 26.821 | 0.805 | 2530.116 | 1.581 | 2.011
846 | 26.854 | 0.805 | 2537.962 | 1.586 | 2.014
847 | 26.885 | 0.808 | 2547.768 | 1.592 | 2.021
848 | 26.917 | 0.811 | 2555.613 | 1.597 | 2.028
849 | 26.949 | 0.813 | 2563.459 | 1.602 | 2.033
850 | 27.009 | 0.817 | 2577.188 | 1.611 | 2.042
851 | 27.037 | 0.819 | 2585.033 | 1.616 | 2.047
852 | 27.07 | 0.821 | 2594.84 | 1.622 | 2.052
853 | 27.101 | 0.823 | 2602.685 | 1.627 | 2.057
854 | 27.126 | 0.825 | 2610.531 | 1.632 | 2.061
855 | 27.157 | 0.826 | 2620.337 | 1.638 | 2.066
856 | 27.189 | 0.828 | 2628.183 | 1.643 | 2.071
857 | 27.221 | 0.83 | 2636.028 | 1.648 | 2.076
858 | 27.254 | 0.832 | 2643.873 | 1.652 | 2.08
859 | 27.285 | 0.835 | 2651.719 | 1.657 | 2.088
860 | 27.317 | 0.838 | 2659.564 | 1.662 | 2.095
861 | 27.35 | 0.84 | 2667.409 | 1.667 | 2.099
862 | 27.382 | 0.842 | 2677.216 | 1.673 | 2.104
863 | 27.414 | 0.844 | 2685.061 | 1.678 | 2.109
864 | 27.444 | 0.846 | 2692.906 | 1.683 | 2.114
865 | 27.477 | 0.847 | 2700.752 | 1.688 | 2.119
866 | 27.509 | 0.849 | 2708.597 | 1.693 | 2.123
867 | 27.542 | 0.851 | 2716.443 | 1.698 | 2.128
868 | 27.573 | 0.855 | 2726.249 | 1.704 | 2.138
869 | 27.598 | 0.855 | 2734.094 | 1.709 | 2.138
870 | 27.629 | 0.859 | 2741.94 | 1.714 | 2.147
871 | 27.661 | 0.861 | 2749.785 | 1.719 | 2.152
872 | 27.693 | 0.863 | 2759.592 | 1.725 | 2.157
873 | 27.725 | 0.865 | 2767.437 | 1.73 | 2.161
874 | 27.749 | 0.867 | 2775.283 | 1.735 | 2.166
875 | 27.781 | 0.868 | 2783.128 | 1.739 | 2.171
876 | 27.813 | 0.87 | 2790.973 | 1.744 | 2.176
877 | 27.845 | 0.872 | 2798.818 | 1.749 | 2.181
878 | 27.893 | 0.876 | 2812.548 | 1.758 | 2.19
879 | 27.926 | 0.878 | 2818.432 | 1.762 | 2.195
880 | 27.957 | 0.88 | 2826.277 | 1.766 | 2.2
881 | 27.981 | 0.882 | 2834.123 | 1.771 | 2.204
882 | 28.014 | 0.884 | 2843.929 | 1.777 | 2.209
883 | 28.045 | 0.886 | 2851.774 | 1.782 | 2.214
884 | 28.077 | 0.887 | 2857.658 | 1.786 | 2.219
885 | 28.109 | 0.891 | 2865.504 | 1.791 | 2.228
886 | 28.141 | 0.893 | 2875.311 | 1.797 | 2.233
887 | 28.166 | 0.894 | 2883.156 | 1.802 | 2.235
888 | 28.197 | 0.895 | 2891.001 | 1.807 | 2.238
889 | 28.229 | 0.899 | 2900.807 | 1.813 | 2.247
890 | 28.285 | 0.903 | 2912.575 | 1.82 | 2.257
891 | 28.317 | 0.905 | 2920.421 | 1.825 | 2.262
892 | 28.349 | 0.907 | 2928.266 | 1.83 | 2.266
893 | 28.378 | 0.908 | 2936.112 | 1.835 | 2.271
894 | 28.405 | 0.91 | 2943.957 | 1.84 | 2.276
895 | 28.437 | 0.912 | 2953.763 | 1.846 | 2.281
896 | 28.469 | 0.914 | 2961.609 | 1.851 | 2.286
897 | 28.501 | 0.916 | 2969.454 | 1.856 | 2.29
898 | 28.534 | 0.918 | 2977.299 | 1.861 | 2.295
899 | 28.565 | 0.92 | 2987.106 | 1.867 | 2.3
900 | 28.599 | 0.924 | 2994.951 | 1.872 | 2.309
901 | 28.629 | 0.926 | 3002.796 | 1.877 | 2.314
902 | 28.661 | 0.928 | 3010.642 | 1.882 | 2.319
903 | 28.693 | 0.929 | 3020.449 | 1.888 | 2.324
904 | 28.725 | 0.931 | 3028.294 | 1.893 | 2.328
905 | 28.757 | 0.933 | 3036.139 | 1.898 | 2.333
906 | 28.789 | 0.936 | 3045.946 | 1.904 | 2.341
907 | 28.821 | 0.937 | 3053.792 | 1.909 | 2.343
908 | 28.853 | 0.939 | 3061.637 | 1.914 | 2.348
909 | 28.886 | 0.943 | 3069.482 | 1.918 | 2.357
910 | 28.917 | 0.945 | 3077.327 | 1.923 | 2.362
911 | 28.948 | 0.947 | 3085.172 | 1.928 | 2.367
912 | 28.978 | 0.949 | 3093.018 | 1.933 | 2.371
913 | 29.005 | 0.95 | 3100.863 | 1.938 | 2.376
914 | 29.029 | 0.952 | 3108.708 | 1.943 | 2.381
915 | 29.061 | 0.954 | 3116.554 | 1.948 | 2.386
916 | 29.093 | 0.956 | 3124.399 | 1.953 | 2.391
917 | 29.125 | 0.958 | 3132.245 | 1.958 | 2.395
918 | 29.157 | 0.96 | 3140.089 | 1.963 | 2.4
919 | 29.186 | 0.962 | 3147.935 | 1.967 | 2.405
920 | 29.213 | 0.964 | 3155.781 | 1.972 | 2.41
921 | 29.246 | 0.966 | 3163.625 | 1.977 | 2.414
922 | 29.277 | 0.968 | 3171.471 | 1.982 | 2.419
923 | 29.309 | 0.971 | 3179.317 | 1.987 | 2.426
924 | 29.341 | 0.973 | 3187.162 | 1.992 | 2.433
925 | 29.373 | 0.975 | 3196.969 | 1.998 | 2.438
926 | 29.404 | 0.977 | 3204.814 | 2.003 | 2.443
927 | 29.437 | 0.979 | 3212.659 | 2.008 | 2.448
928 | 29.469 | 0.981 | 3222.466 | 2.014 | 2.453
929 | 29.501 | 0.983 | 3230.311 | 2.019 | 2.457
930 | 29.533 | 0.985 | 3238.156 | 2.024 | 2.462
931 | 29.565 | 0.987 | 3246.002 | 2.029 | 2.467
932 | 29.597 | 0.991 | 3253.847 | 2.034 | 2.476
933 | 29.629 | 0.992 | 3261.692 | 2.039 | 2.481
934 | 29.661 | 0.994 | 3271.499 | 2.045 | 2.486
935 | 29.693 | 0.996 | 3279.345 | 2.05 | 2.491
936 | 29.725 | 0.998 | 3287.19 | 2.054 | 2.495
937 | 29.757 | 1 | 3295.035 | 2.059 | 2.5
938 | 29.806 | 1.004 | 3308.764 | 2.068 | 2.51
939 | 29.836 | 1.006 | 3316.609 | 2.073 | 2.515
940 | 29.869 | 1.008 | 3324.455 | 2.078 | 2.519
941 | 29.901 | 1.011 | 3332.3 | 2.083 | 2.527
942 | 29.933 | 1.012 | 3342.107 | 2.089 | 2.529
943 | 29.965 | 1.013 | 3349.952 | 2.094 | 2.534
944 | 29.997 | 1.017 | 3357.797 | 2.099 | 2.543
945 | 30.029 | 1.019 | 3367.604 | 2.105 | 2.548
946 | 30.085 | 1.023 | 3381.333 | 2.113 | 2.558
947 | 30.117 | 1.025 | 3389.179 | 2.118 | 2.562
948 | 30.149 | 1.027 | 3398.986 | 2.124 | 2.567
949 | 30.183 | 1.029 | 3406.831 | 2.129 | 2.572
950 | 30.212 | 1.031 | 3414.676 | 2.134 | 2.577
951 | 30.238 | 1.033 | 3422.521 | 2.139 | 2.581
952 | 30.269 | 1.034 | 3430.366 | 2.144 | 2.586
953 | 30.301 | 1.037 | 3438.212 | 2.149 | 2.593
954 | 30.333 | 1.038 | 3446.057 | 2.154 | 2.596
955 | 30.366 | 1.042 | 3453.902 | 2.159 | 2.605
956 | 30.422 | 1.044 | 3469.593 | 2.168 | 2.61
957 | 30.453 | 1.048 | 3475.478 | 2.172 | 2.62
958 | 30.509 | 1.05 | 3489.207 | 2.181 | 2.624
959 | 30.541 | 1.054 | 3499.013 | 2.187 | 2.634
960 | 30.573 | 1.055 | 3506.859 | 2.192 | 2.639
961 | 30.601 | 1.057 | 3514.704 | 2.197 | 2.643
962 | 30.629 | 1.059 | 3522.549 | 2.202 | 2.648
963 | 30.661 | 1.061 | 3532.355 | 2.208 | 2.653
964 | 30.692 | 1.063 | 3538.24 | 2.211 | 2.658
965 | 30.726 | 1.065 | 3546.085 | 2.216 | 2.662
966 | 30.756 | 1.067 | 3553.931 | 2.221 | 2.667
967 | 30.782 | 1.069 | 3561.776 | 2.226 | 2.672
968 | 30.814 | 1.071 | 3569.621 | 2.231 | 2.677
969 | 30.845 | 1.073 | 3577.466 | 2.236 | 2.682
970 | 30.877 | 1.075 | 3585.312 | 2.241 | 2.689
971 | 30.938 | 1.08 | 3601.003 | 2.251 | 2.701
972 | 30.965 | 1.082 | 3608.847 | 2.256 | 2.705
973 | 30.997 | 1.084 | 3616.693 | 2.26 | 2.71
974 | 31.026 | 1.086 | 3622.577 | 2.264 | 2.715
975 | 31.053 | 1.088 | 3632.384 | 2.27 | 2.72
976 | 31.085 | 1.09 | 3640.229 | 2.275 | 2.725
977 | 31.117 | 1.092 | 3648.074 | 2.28 | 2.729
978 | 31.149 | 1.094 | 3655.919 | 2.285 | 2.734
979 | 31.18 | 1.096 | 3663.765 | 2.29 | 2.739
980 | 31.205 | 1.097 | 3671.61 | 2.295 | 2.744
981 | 31.237 | 1.099 | 3677.494 | 2.298 | 2.748
982 | 31.269 | 1.101 | 3685.34 | 2.303 | 2.753
983 | 31.301 | 1.103 | 3693.184 | 2.308 | 2.758
984 | 31.333 | 1.105 | 3701.031 | 2.313 | 2.763
985 | 31.388 | 1.109 | 3716.721 | 2.323 | 2.772
986 | 31.413 | 1.111 | 3722.605 | 2.327 | 2.777
987 | 31.437 | 1.113 | 3730.45 | 2.332 | 2.782
988 | 31.469 | 1.116 | 3736.334 | 2.335 | 2.789
989 | 31.5 | 1.117 | 3746.141 | 2.341 | 2.791
990 | 31.533 | 1.12 | 3752.025 | 2.345 | 2.801
991 | 31.565 | 1.122 | 3759.87 | 2.35 | 2.806
992 | 31.589 | 1.122 | 3767.716 | 2.355 | 2.806
993 | 31.621 | 1.126 | 3775.561 | 2.36 | 2.815
994 | 31.653 | 1.128 | 3783.406 | 2.365 | 2.82
995 | 31.685 | 1.13 | 3791.252 | 2.37 | 2.825
996 | 31.715 | 1.132 | 3799.097 | 2.374 | 2.829
997 | 31.741 | 1.134 | 3806.942 | 2.379 | 2.834
998 | 31.773 | 1.136 | 3812.826 | 2.383 | 2.839
999 | 31.797 | 1.138 | 3820.671 | 2.388 | 2.844
1000 | 31.828 | 1.139 | 3828.517 | 2.393 | 2.849
1001 | 31.857 | 1.141 | 3836.362 | 2.398 | 2.853
1002 | 31.885 | 1.143 | 3842.246 | 2.401 | 2.858
1003 | 31.917 | 1.146 | 3850.092 | 2.406 | 2.865
1004 | 31.949 | 1.147 | 3857.937 | 2.411 | 2.868
1005 | 31.981 | 1.149 | 3865.782 | 2.416 | 2.872
1006 | 32.013 | 1.151 | 3873.627 | 2.421 | 2.877
1007 | 32.045 | 1.155 | 3879.511 | 2.425 | 2.887
1008 | 32.078 | 1.157 | 3887.356 | 2.43 | 2.892
1009 | 32.109 | 1.157 | 3895.202 | 2.435 | 2.892
1010 | 32.148 | 1.157 | 3901.086 | 2.438 | 2.892