## 工作表1
No. | 時間( s) | 變形( mm) | 力量( N) | 應力( N/mm^2) | 應變( %)
1 | 0 | 0 | 0 | 0 | 0
2 | 0.065 | 0 | 0 | 0 | 0
3 | 0.092 | 0 | 0 | 0 | 0
4 | 0.117 | 0 | 0 | 0 | 0
5 | 0.148 | 0 | 0 | 0 | 0
6 | 0.181 | 0 | 0 | 0 | 0
7 | 0.211 | 0 | 0 | 0 | 0
8 | 0.244 | 0 | 0 | 0 | 0
9 | 0.276 | 0 | 0 | 0 | 0
10 | 0.308 | 0 | 0 | 0 | 0
11 | 0.332 | 0 | 0 | 0 | 0
12 | 0.364 | 0 | 0 | 0 | 0
13 | 0.397 | 0 | 0 | 0 | 0
14 | 0.428 | 0 | 0 | 0 | 0
15 | 0.461 | 0 | 0 | 0 | 0
16 | 0.492 | 0 | 0 | 0 | 0
17 | 0.524 | 0 | 0 | 0 | 0
18 | 0.556 | 0 | 0 | 0 | 0
19 | 0.587 | 0 | 0 | 0 | 0
20 | 0.62 | 0 | 0 | 0 | 0
21 | 0.652 | 0 | 0 | 0 | 0
22 | 0.684 | 0 | 0 | 0 | 0
23 | 0.716 | 0 | 0 | 0 | 0
24 | 0.749 | 0 | 0 | 0 | 0
25 | 0.781 | 0 | 0 | 0 | 0
26 | 0.812 | 0 | 0 | 0 | 0
27 | 0.844 | 0 | 0 | 0 | 0
28 | 0.876 | 0 | 0 | 0 | 0
29 | 0.908 | 0 | 0 | 0 | 0
30 | 0.94 | 0 | 0 | 0 | 0
31 | 0.971 | 0 | 0 | 0 | 0
32 | 1.004 | 0 | 0 | 0 | 0
33 | 1.036 | 0 | 0 | 0 | 0
34 | 1.068 | 0 | 0 | 0 | 0
35 | 1.1 | 0 | 0 | 0 | 0
36 | 1.132 | 0 | 0 | 0 | 0
37 | 1.164 | 0 | 0 | 0 | 0
38 | 1.196 | 0 | 0 | 0 | 0
39 | 1.228 | 0 | 0 | 0 | 0
40 | 1.26 | 0 | 0 | 0 | 0
41 | 1.293 | 0 | 0 | 0 | 0
42 | 1.324 | 0 | 0 | 0 | 0
43 | 1.356 | 0 | 0 | 0 | 0
44 | 1.388 | 0 | 0 | 0 | 0
45 | 1.422 | 0 | 0 | 0 | 0
46 | 1.451 | 0 | 0 | 0 | 0
47 | 1.484 | 0 | 0 | 0 | 0
48 | 1.516 | 0 | 0 | 0 | 0
49 | 1.548 | 0 | 0 | 0 | 0
50 | 1.58 | 0 | 0 | 0 | 0
51 | 1.612 | 0 | 0 | 0 | 0
52 | 1.645 | 0 | 0 | 0 | 0
53 | 1.676 | 0 | 0 | 0 | 0
54 | 1.708 | 0 | 0 | 0 | 0
55 | 1.741 | 0 | 0 | 0 | 0
56 | 1.772 | 0 | 0 | 0 | 0
57 | 1.804 | 0 | 0 | 0 | 0
58 | 1.836 | 0 | 0 | 0 | 0
59 | 1.861 | 0 | 0 | 0 | 0
60 | 1.892 | 0 | 0 | 0 | 0
61 | 1.923 | 0 | 0 | 0 | 0
62 | 1.956 | 0 | 0 | 0 | 0
63 | 1.988 | 0 | 0 | 0 | 0
64 | 2.021 | 0 | 0 | 0 | 0
65 | 2.053 | 0 | 0 | 0 | 0
66 | 2.085 | 0 | 0 | 0 | 0
67 | 2.116 | 0 | 0 | 0 | 0
68 | 2.147 | 0 | 0 | 0 | 0
69 | 2.18 | 0 | 0 | 0 | 0
70 | 2.212 | 0 | 0 | 0 | 0
71 | 2.244 | 0 | 0 | 0 | 0
72 | 2.276 | 0 | 0 | 0 | 0
73 | 2.308 | 0 | 0 | 0 | 0
74 | 2.339 | 0 | 0 | 0 | 0
75 | 2.372 | 0 | 0 | 0 | 0
76 | 2.404 | 0 | 0 | 0 | 0
77 | 2.436 | 0 | 0 | 0 | 0
78 | 2.468 | 0 | 0 | 0 | 0
79 | 2.5 | 0 | 0 | 0 | 0
80 | 2.532 | 0 | 0 | 0 | 0
81 | 2.564 | 0 | 0 | 0 | 0
82 | 2.596 | 0 | 0 | 0 | 0
83 | 2.628 | 0 | 0 | 0 | 0
84 | 2.659 | 0 | 0 | 0 | 0
85 | 2.692 | 0 | 0 | 0 | 0
86 | 2.724 | 0 | 0 | 0 | 0
87 | 2.756 | 0 | 0 | 0 | 0
88 | 2.788 | 0 | 0 | 0 | 0
89 | 2.819 | 0 | 0 | 0 | 0
90 | 2.852 | 0 | 0 | 0 | 0
91 | 2.884 | 0 | 0 | 0 | 0
92 | 2.916 | 0 | 0 | 0 | 0
93 | 2.948 | 0 | 0 | 0 | 0
94 | 2.983 | 0 | 0 | 0 | 0
95 | 3.012 | 0 | 0 | 0 | 0
96 | 3.045 | 0 | 0 | 0 | 0
97 | 3.076 | 0 | 0 | 0 | 0
98 | 3.107 | 0 | 0 | 0 | 0
99 | 3.139 | 0 | 0 | 0 | 0
100 | 3.172 | 0 | 0 | 0 | 0
101 | 3.204 | 0 | 0 | 0 | 0
102 | 3.236 | 0 | 0 | 0 | 0
103 | 3.267 | 0 | 0 | 0 | 0
104 | 3.3 | 0 | 0 | 0 | 0
105 | 3.332 | 0 | 0 | 0 | 0
106 | 3.363 | 0 | 0 | 0 | 0
107 | 3.396 | 0 | 0 | 0 | 0
108 | 3.429 | 0 | 0 | 0 | 0
109 | 3.461 | 0 | 0 | 0 | 0
110 | 3.492 | 0 | 0 | 0 | 0
111 | 3.524 | 0 | 0 | 0 | 0
112 | 3.556 | 0 | 0 | 0 | 0
113 | 3.588 | 0 | 0 | 0 | 0
114 | 3.62 | 0 | 0 | 0 | 0
115 | 3.652 | 0 | 0 | 0 | 0
116 | 3.685 | 0 | 0 | 0 | 0
117 | 3.717 | 0 | 0 | 0 | 0
118 | 3.748 | 0 | 0 | 0 | 0
119 | 3.78 | 0 | 0 | 0 | 0
120 | 3.812 | 0 | 0 | 0 | 0
121 | 3.844 | 0 | 0 | 0 | 0
122 | 3.876 | 0 | 0 | 0 | 0
123 | 3.909 | 0 | 0 | 0 | 0
124 | 3.941 | 0 | 0 | 0 | 0
125 | 3.972 | 0 | 0 | 0 | 0
126 | 4.004 | 0 | 0 | 0 | 0
127 | 4.037 | 0 | 0 | 0 | 0
128 | 4.069 | 0 | 0 | 0 | 0
129 | 4.102 | 0 | 0 | 0 | 0
130 | 4.132 | 0 | 0 | 0 | 0
131 | 4.164 | 0 | 0 | 0 | 0
132 | 4.195 | 0 | 0 | 0 | 0
133 | 4.229 | 0 | 0 | 0 | 0
134 | 4.26 | 0 | 0 | 0 | 0
135 | 4.292 | 0 | 0 | 0 | 0
136 | 4.324 | 0 | 0 | 0 | 0
137 | 4.356 | 0 | 0 | 0 | 0
138 | 4.388 | 0 | 0 | 0 | 0
139 | 4.42 | 0 | 0 | 0 | 0
140 | 4.452 | 0 | 0 | 0 | 0
141 | 4.484 | 0 | 0 | 0 | 0
142 | 4.516 | 0 | 0 | 0 | 0
143 | 4.548 | 0 | 0 | 0 | 0
144 | 4.58 | 0 | 0 | 0 | 0
145 | 4.614 | 0 | 0 | 0 | 0
146 | 4.644 | 0 | 0 | 0 | 0
147 | 4.676 | 0 | 0 | 0 | 0
148 | 4.709 | 0 | 0 | 0 | 0
149 | 4.739 | 0 | 0 | 0 | 0
150 | 4.772 | 0 | 0 | 0 | 0
151 | 4.805 | 0 | 0 | 0 | 0
152 | 4.836 | 0 | 0 | 0 | 0
153 | 4.867 | 0 | 0 | 0 | 0
154 | 4.901 | 0 | 0 | 0 | 0
155 | 4.932 | 0 | 0 | 0 | 0
156 | 4.964 | 0 | 0 | 0 | 0
157 | 4.997 | 0 | 0 | 0 | 0
158 | 5.029 | 0 | 0 | 0 | 0
159 | 5.061 | 0 | 0 | 0 | 0
160 | 5.092 | 0 | 0 | 0 | 0
161 | 5.124 | 0 | 0 | 0 | 0
162 | 5.18 | 0 | 0 | 0 | 0
163 | 5.212 | 0 | 0 | 0 | 0
164 | 5.244 | 0 | 0 | 0 | 0
165 | 5.276 | 0 | 0 | 0 | 0
166 | 5.308 | 0 | 0 | 0 | 0
167 | 5.34 | 0 | 0 | 0 | 0
168 | 5.372 | 0 | 0 | 0 | 0
169 | 5.404 | 0 | 0 | 0 | 0
170 | 5.437 | 0 | 0 | 0 | 0
171 | 5.468 | 0 | 0 | 0 | 0
172 | 5.502 | 0 | 0 | 0 | 0
173 | 5.532 | 0 | 0 | 0 | 0
174 | 5.564 | 0 | 0 | 0 | 0
175 | 5.597 | 0 | 0 | 0 | 0
176 | 5.628 | 0 | 0 | 0 | 0
177 | 5.66 | 0 | 0 | 0 | 0
178 | 5.693 | 0 | 0 | 0 | 0
179 | 5.724 | 0 | 0 | 0 | 0
180 | 5.755 | 0 | 0 | 0 | 0
181 | 5.78 | 0 | 0 | 0 | 0
182 | 5.813 | 0 | 0 | 0 | 0
183 | 5.844 | 0 | 0 | 0 | 0
184 | 5.876 | 0 | 0 | 0 | 0
185 | 5.909 | 0 | 0 | 0 | 0
186 | 5.94 | 0 | 0 | 0 | 0
187 | 5.972 | 0 | 0 | 0 | 0
188 | 6.004 | 0 | 0 | 0 | 0
189 | 6.037 | 0 | 0 | 0 | 0
190 | 6.068 | 0 | 0 | 0 | 0
191 | 6.1 | 0 | 0 | 0 | 0
192 | 6.132 | 0 | 0 | 0 | 0
193 | 6.163 | 0 | 0 | 0 | 0
194 | 6.196 | 0 | 0 | 0 | 0
195 | 6.228 | 0 | 0 | 0 | 0
196 | 6.261 | 0 | 0 | 0 | 0
197 | 6.291 | 0 | 0 | 0 | 0
198 | 6.324 | 0 | 0 | 0 | 0
199 | 6.356 | 0 | 0 | 0 | 0
200 | 6.389 | 0 | 0 | 0 | 0
201 | 6.421 | 0 | 0 | 0 | 0
202 | 6.453 | 0 | 0 | 0 | 0
203 | 6.484 | 0 | 0 | 0 | 0
204 | 6.517 | 0 | 0 | 0 | 0
205 | 6.548 | 0 | 0 | 0 | 0
206 | 6.58 | 0 | 0 | 0 | 0
207 | 6.612 | 0 | 0 | 0 | 0
208 | 6.644 | 0 | 0 | 0 | 0
209 | 6.676 | 0 | 0 | 0 | 0
210 | 6.709 | 0 | 0 | 0 | 0
211 | 6.739 | 0 | 0 | 0 | 0
212 | 6.772 | 0 | 0 | 0 | 0
213 | 6.804 | 0 | 0 | 0 | 0
214 | 6.86 | 0 | 0 | 0 | 0
215 | 6.916 | 0 | 0 | 0 | 0
216 | 6.948 | 0 | 0 | 0 | 0
217 | 6.98 | 0 | 0 | 0 | 0
218 | 7.011 | 0 | 0 | 0 | 0
219 | 7.044 | 0 | 0 | 0 | 0
220 | 7.076 | 0 | 0 | 0 | 0
221 | 7.108 | 0 | 0 | 0 | 0
222 | 7.141 | 0 | 0 | 0 | 0
223 | 7.173 | 0 | 0 | 0 | 0
224 | 7.204 | 0 | 0 | 0 | 0
225 | 7.236 | 0 | 0 | 0 | 0
226 | 7.268 | 0 | 0 | 0 | 0
227 | 7.3 | 0 | 0 | 0 | 0
228 | 7.332 | 0 | 0 | 0 | 0
229 | 7.365 | 0 | 0 | 0 | 0
230 | 7.426 | 0 | 0 | 0 | 0
231 | 7.452 | 0 | 0 | 0 | 0
232 | 7.484 | 0 | 0 | 0 | 0
233 | 7.516 | 0 | 0 | 0 | 0
234 | 7.548 | 0 | 0 | 0 | 0
235 | 7.58 | 0 | 0 | 0 | 0
236 | 7.612 | 0 | 0 | 0 | 0
237 | 7.644 | 0 | 0 | 0 | 0
238 | 7.676 | 0 | 0 | 0 | 0
239 | 7.709 | 0 | 0 | 0 | 0
240 | 7.74 | 0 | 0 | 0 | 0
241 | 7.772 | 0 | 0 | 0 | 0
242 | 7.804 | 0 | 0 | 0 | 0
243 | 7.836 | 0 | 0 | 0 | 0
244 | 7.868 | 0 | 0 | 0 | 0
245 | 7.9 | 0 | 0 | 0 | 0
246 | 7.932 | 0 | 0 | 0 | 0
247 | 7.964 | 0 | 0 | 0 | 0
248 | 7.996 | 0 | 0 | 0 | 0
249 | 8.027 | 0 | 0 | 0 | 0
250 | 8.06 | 0 | 0 | 0 | 0
251 | 8.092 | 0 | 0 | 0 | 0
252 | 8.125 | 0 | 0 | 0 | 0
253 | 8.156 | 0 | 0 | 0 | 0
254 | 8.188 | 0 | 0 | 0 | 0
255 | 8.22 | 0 | 0 | 0 | 0
256 | 8.252 | 0 | 0 | 0 | 0
257 | 8.284 | 0 | 0 | 0 | 0
258 | 8.317 | 0 | 0 | 0 | 0
259 | 8.348 | 0 | 0 | 0 | 0
260 | 8.38 | 0 | 0 | 0 | 0
261 | 8.411 | 0 | 0 | 0 | 0
262 | 8.445 | 0 | 0 | 0 | 0
263 | 8.476 | 0 | 0 | 0 | 0
264 | 8.508 | 0 | 0 | 0 | 0
265 | 8.541 | 0 | 0 | 0 | 0
266 | 8.572 | 0 | 0 | 0 | 0
267 | 8.604 | 0 | 0 | 0 | 0
268 | 8.637 | 0 | 0 | 0 | 0
269 | 8.668 | 0 | 0 | 0 | 0
270 | 8.699 | 0 | 0 | 0 | 0
271 | 8.733 | 0 | 0 | 0 | 0
272 | 8.764 | 0 | 0 | 0 | 0
273 | 8.796 | 0 | 0 | 0 | 0
274 | 8.828 | 0 | 0 | 0 | 0
275 | 8.86 | 0 | 0 | 0 | 0
276 | 8.891 | 0 | 0 | 0 | 0
277 | 8.925 | 0 | 0 | 0 | 0
278 | 8.957 | 0 | 0 | 0 | 0
279 | 8.988 | 0 | 0 | 0 | 0
280 | 9.02 | 0 | 0 | 0 | 0
281 | 9.052 | 0 | 0 | 0 | 0
282 | 9.085 | 0 | 0 | 0 | 0
283 | 9.116 | 0 | 0 | 0 | 0
284 | 9.148 | 0 | 0 | 0 | 0
285 | 9.18 | 0 | 0 | 0 | 0
286 | 9.212 | 0 | 0 | 0 | 0
287 | 9.244 | 0 | 0 | 0 | 0
288 | 9.276 | 0 | 0 | 0 | 0
289 | 9.308 | 0 | 0 | 0 | 0
290 | 9.341 | 0 | 0 | 0 | 0
291 | 9.372 | 0 | 0 | 0 | 0
292 | 9.404 | 0 | 0 | 0 | 0
293 | 9.437 | 0 | 0 | 0 | 0
294 | 9.468 | 0 | 0 | 0 | 0
295 | 9.502 | 0 | 0 | 0 | 0
296 | 9.532 | 0 | 0 | 0 | 0
297 | 9.564 | 0 | 0 | 0 | 0
298 | 9.596 | 0 | 0 | 0 | 0
299 | 9.628 | 0 | 0 | 0 | 0
300 | 9.661 | 0 | 0 | 0 | 0
301 | 9.692 | 0 | 0 | 0 | 0
302 | 9.724 | 0 | 0 | 0 | 0
303 | 9.756 | 0 | 0 | 0 | 0
304 | 9.788 | 0 | 0 | 0 | 0
305 | 9.821 | 0 | 0 | 0 | 0
306 | 9.852 | 0 | 0 | 0 | 0
307 | 9.884 | 0 | 0 | 0 | 0
308 | 9.915 | 0 | 0 | 0 | 0
309 | 9.948 | 0 | 0 | 0 | 0
310 | 9.981 | 0 | 0 | 0 | 0
311 | 10.012 | 0 | 0 | 0 | 0
312 | 10.045 | 0 | 0 | 0 | 0
313 | 10.076 | 0 | 0 | 0 | 0
314 | 10.107 | 0 | 0 | 0 | 0
315 | 10.141 | 0 | 0 | 0 | 0
316 | 10.172 | 0 | 0 | 0 | 0
317 | 10.204 | 0 | 0 | 0 | 0
318 | 10.228 | 0 | 0 | 0 | 0
319 | 10.253 | 0 | 0 | 0 | 0
320 | 10.284 | 0 | 0 | 0 | 0
321 | 10.317 | 0 | 0 | 0 | 0
322 | 10.349 | 0 | 0 | 0 | 0
323 | 10.38 | 0 | 0 | 0 | 0
324 | 10.412 | 0 | 0 | 0 | 0
325 | 10.444 | 0 | 0 | 0 | 0
326 | 10.476 | 0 | 0 | 0 | 0
327 | 10.508 | 0 | 0 | 0 | 0
328 | 10.54 | 0 | 1.962 | 0.001 | 0
329 | 10.572 | 0 | 3.923 | 0.002 | 0
330 | 10.604 | 0 | 3.923 | 0.002 | 0
331 | 10.635 | 0 | 3.923 | 0.002 | 0
332 | 10.661 | 0 | 3.923 | 0.002 | 0
333 | 10.692 | 0 | 5.884 | 0.004 | 0
334 | 10.724 | 0 | 5.884 | 0.004 | 0
335 | 10.757 | 0 | 5.884 | 0.004 | 0
336 | 10.789 | 0 | 7.846 | 0.005 | 0
337 | 10.821 | 0 | 7.845 | 0.005 | 0
338 | 10.852 | 0 | 9.807 | 0.006 | 0
339 | 10.884 | 0 | 9.807 | 0.006 | 0
340 | 10.916 | 0 | 11.768 | 0.007 | 0
341 | 10.948 | 0 | 11.768 | 0.007 | 0
342 | 10.98 | 0 | 13.73 | 0.009 | 0
343 | 11.012 | 0 | 15.691 | 0.01 | 0
344 | 11.044 | 0 | 15.691 | 0.01 | 0
345 | 11.076 | 0 | 17.653 | 0.011 | 0
346 | 11.108 | 0 | 19.614 | 0.012 | 0
347 | 11.14 | 0 | 19.613 | 0.012 | 0
348 | 11.172 | 0 | 21.575 | 0.013 | 0
349 | 11.204 | 0 | 23.536 | 0.015 | 0
350 | 11.236 | 0 | 25.498 | 0.016 | 0
351 | 11.268 | 0 | 25.497 | 0.016 | 0
352 | 11.301 | 0 | 27.459 | 0.017 | 0
353 | 11.332 | 0 | 29.42 | 0.018 | 0
354 | 11.364 | 0 | 31.381 | 0.02 | 0
355 | 11.396 | 0 | 33.343 | 0.021 | 0
356 | 11.427 | 0 | 35.304 | 0.022 | 0
357 | 11.46 | 0 | 37.265 | 0.023 | 0
358 | 11.492 | 0 | 39.227 | 0.025 | 0
359 | 11.523 | 0 | 41.189 | 0.026 | 0
360 | 11.557 | 0 | 45.111 | 0.028 | 0
361 | 11.588 | 0 | 47.072 | 0.029 | 0
362 | 11.619 | 0 | 49.034 | 0.031 | 0
363 | 11.652 | 0 | 50.995 | 0.032 | 0
364 | 11.709 | 0 | 54.917 | 0.034 | 0
365 | 11.742 | 0 | 56.879 | 0.036 | 0
366 | 11.772 | 0 | 60.801 | 0.038 | 0
367 | 11.804 | 0 | 62.763 | 0.039 | 0
368 | 11.836 | 0 | 64.724 | 0.04 | 0
369 | 11.868 | 0 | 68.647 | 0.043 | 0
370 | 11.9 | 0 | 70.608 | 0.044 | 0
371 | 11.923 | 0 | 72.57 | 0.045 | 0
372 | 11.949 | 0 | 74.531 | 0.047 | 0
373 | 12.009 | 0 | 78.454 | 0.049 | 0
374 | 12.036 | 0 | 82.377 | 0.051 | 0
375 | 12.068 | 0 | 84.337 | 0.053 | 0
376 | 12.092 | 0 | 86.299 | 0.054 | 0
377 | 12.123 | 0 | 88.26 | 0.055 | 0
378 | 12.156 | 0 | 92.183 | 0.058 | 0
379 | 12.188 | 0 | 94.145 | 0.059 | 0
380 | 12.22 | 0.002 | 96.106 | 0.06 | 0.005
381 | 12.252 | 0.004 | 100.028 | 0.063 | 0.01
382 | 12.284 | 0.008 | 101.99 | 0.064 | 0.019
383 | 12.316 | 0.01 | 105.912 | 0.066 | 0.024
384 | 12.348 | 0.011 | 107.873 | 0.067 | 0.029
385 | 12.38 | 0.013 | 111.796 | 0.07 | 0.033
386 | 12.404 | 0.015 | 113.758 | 0.071 | 0.038
387 | 12.428 | 0.017 | 115.719 | 0.072 | 0.043
388 | 12.46 | 0.019 | 119.641 | 0.075 | 0.048
389 | 12.492 | 0.021 | 121.603 | 0.076 | 0.052
390 | 12.524 | 0.023 | 123.564 | 0.077 | 0.057
391 | 12.555 | 0.025 | 127.487 | 0.08 | 0.062
392 | 12.588 | 0.027 | 129.448 | 0.081 | 0.067
393 | 12.62 | 0.029 | 133.371 | 0.083 | 0.072
394 | 12.652 | 0.031 | 137.294 | 0.086 | 0.079
395 | 12.683 | 0.034 | 139.255 | 0.087 | 0.086
396 | 12.713 | 0.036 | 143.177 | 0.089 | 0.091
397 | 12.741 | 0.038 | 145.139 | 0.091 | 0.095
398 | 12.796 | 0.041 | 151.023 | 0.094 | 0.103
399 | 12.829 | 0.044 | 154.946 | 0.097 | 0.11
400 | 12.86 | 0.046 | 156.907 | 0.098 | 0.115
401 | 12.892 | 0.048 | 160.829 | 0.101 | 0.119
402 | 12.924 | 0.05 | 164.752 | 0.103 | 0.124
403 | 12.956 | 0.052 | 168.675 | 0.105 | 0.129
404 | 13.004 | 0.055 | 174.559 | 0.109 | 0.138
405 | 13.037 | 0.057 | 178.482 | 0.112 | 0.143
406 | 13.068 | 0.059 | 180.442 | 0.113 | 0.148
407 | 13.099 | 0.061 | 184.366 | 0.115 | 0.153
408 | 13.132 | 0.063 | 188.288 | 0.118 | 0.157
409 | 13.165 | 0.066 | 192.21 | 0.12 | 0.165
410 | 13.196 | 0.069 | 196.134 | 0.123 | 0.172
411 | 13.228 | 0.071 | 200.056 | 0.125 | 0.177
412 | 13.261 | 0.073 | 203.978 | 0.127 | 0.181
413 | 13.316 | 0.076 | 211.824 | 0.132 | 0.191
414 | 13.349 | 0.078 | 215.746 | 0.135 | 0.196
415 | 13.38 | 0.08 | 219.67 | 0.137 | 0.2
416 | 13.403 | 0.082 | 223.593 | 0.14 | 0.205
417 | 13.436 | 0.084 | 227.515 | 0.142 | 0.21
418 | 13.468 | 0.086 | 231.438 | 0.145 | 0.215
419 | 13.493 | 0.088 | 235.36 | 0.147 | 0.219
420 | 13.524 | 0.09 | 239.283 | 0.15 | 0.224
421 | 13.547 | 0.092 | 243.205 | 0.152 | 0.229
422 | 13.573 | 0.094 | 247.128 | 0.154 | 0.234
423 | 13.604 | 0.095 | 249.089 | 0.156 | 0.239
424 | 13.635 | 0.097 | 254.973 | 0.159 | 0.243
425 | 13.668 | 0.099 | 258.896 | 0.162 | 0.248
426 | 13.692 | 0.101 | 262.819 | 0.164 | 0.253
427 | 13.724 | 0.103 | 266.742 | 0.167 | 0.258
428 | 13.752 | 0.105 | 270.664 | 0.169 | 0.262
429 | 13.78 | 0.107 | 274.587 | 0.172 | 0.267
430 | 13.812 | 0.109 | 278.509 | 0.174 | 0.272
431 | 13.845 | 0.112 | 282.432 | 0.177 | 0.279
432 | 13.876 | 0.113 | 288.316 | 0.18 | 0.282
433 | 13.908 | 0.116 | 292.239 | 0.183 | 0.291
434 | 13.964 | 0.12 | 300.084 | 0.188 | 0.301
435 | 13.988 | 0.12 | 304.007 | 0.19 | 0.301
436 | 14.02 | 0.123 | 309.891 | 0.194 | 0.308
437 | 14.08 | 0.128 | 317.736 | 0.199 | 0.32
438 | 14.109 | 0.128 | 321.659 | 0.201 | 0.32
439 | 14.139 | 0.132 | 325.581 | 0.203 | 0.329
440 | 14.188 | 0.134 | 333.427 | 0.208 | 0.334
441 | 14.22 | 0.136 | 337.349 | 0.211 | 0.339
442 | 14.252 | 0.137 | 343.234 | 0.215 | 0.344
443 | 14.284 | 0.141 | 347.156 | 0.217 | 0.353
444 | 14.316 | 0.143 | 353.04 | 0.221 | 0.358
445 | 14.372 | 0.147 | 360.885 | 0.226 | 0.367
446 | 14.404 | 0.149 | 364.808 | 0.228 | 0.372
447 | 14.431 | 0.151 | 370.692 | 0.232 | 0.377
448 | 14.46 | 0.153 | 374.615 | 0.234 | 0.382
449 | 14.492 | 0.155 | 380.498 | 0.238 | 0.386
450 | 14.525 | 0.157 | 384.421 | 0.24 | 0.391
451 | 14.557 | 0.158 | 390.305 | 0.244 | 0.396
452 | 14.588 | 0.161 | 394.227 | 0.246 | 0.403
453 | 14.621 | 0.164 | 400.111 | 0.25 | 0.41
454 | 14.651 | 0.166 | 405.996 | 0.254 | 0.415
455 | 14.676 | 0.168 | 409.919 | 0.256 | 0.42
456 | 14.708 | 0.169 | 415.803 | 0.26 | 0.422
457 | 14.74 | 0.172 | 419.726 | 0.262 | 0.429
458 | 14.772 | 0.174 | 425.609 | 0.266 | 0.434
459 | 14.804 | 0.176 | 429.531 | 0.268 | 0.439
460 | 14.836 | 0.177 | 435.416 | 0.272 | 0.444
461 | 14.868 | 0.179 | 441.3 | 0.276 | 0.449
462 | 14.9 | 0.181 | 445.222 | 0.278 | 0.453
463 | 14.932 | 0.185 | 451.106 | 0.282 | 0.463
464 | 14.964 | 0.185 | 456.99 | 0.286 | 0.463
465 | 14.996 | 0.189 | 462.874 | 0.289 | 0.472
466 | 15.021 | 0.189 | 466.797 | 0.292 | 0.472
467 | 15.052 | 0.193 | 472.681 | 0.295 | 0.482
468 | 15.084 | 0.195 | 478.565 | 0.299 | 0.487
469 | 15.117 | 0.197 | 482.488 | 0.302 | 0.491
470 | 15.148 | 0.198 | 488.372 | 0.305 | 0.496
471 | 15.209 | 0.202 | 498.179 | 0.311 | 0.506
472 | 15.259 | 0.206 | 507.984 | 0.317 | 0.515
473 | 15.292 | 0.208 | 513.869 | 0.321 | 0.52
474 | 15.323 | 0.21 | 519.753 | 0.325 | 0.525
475 | 15.352 | 0.212 | 525.637 | 0.329 | 0.53
476 | 15.38 | 0.214 | 531.521 | 0.332 | 0.534
477 | 15.405 | 0.216 | 537.405 | 0.336 | 0.539
478 | 15.436 | 0.218 | 543.289 | 0.34 | 0.544
479 | 15.46 | 0.219 | 547.212 | 0.342 | 0.549
480 | 15.492 | 0.221 | 553.096 | 0.346 | 0.553
481 | 15.524 | 0.223 | 557.018 | 0.348 | 0.558
482 | 15.556 | 0.225 | 562.902 | 0.352 | 0.563
483 | 15.588 | 0.229 | 568.786 | 0.355 | 0.573
484 | 15.62 | 0.231 | 574.67 | 0.359 | 0.577
485 | 15.652 | 0.233 | 580.554 | 0.363 | 0.582
486 | 15.684 | 0.235 | 586.438 | 0.367 | 0.587
487 | 15.716 | 0.237 | 594.283 | 0.371 | 0.592
488 | 15.74 | 0.239 | 600.167 | 0.375 | 0.596
489 | 15.772 | 0.24 | 604.09 | 0.378 | 0.601
490 | 15.804 | 0.242 | 611.936 | 0.382 | 0.606
491 | 15.835 | 0.244 | 615.858 | 0.385 | 0.611
492 | 15.868 | 0.246 | 621.742 | 0.389 | 0.616
493 | 15.892 | 0.248 | 629.587 | 0.393 | 0.62
494 | 15.925 | 0.25 | 633.51 | 0.396 | 0.625
495 | 15.956 | 0.252 | 639.394 | 0.4 | 0.63
496 | 15.989 | 0.254 | 645.278 | 0.403 | 0.635
497 | 16.02 | 0.258 | 651.162 | 0.407 | 0.644
498 | 16.052 | 0.26 | 657.046 | 0.411 | 0.649
499 | 16.084 | 0.261 | 664.891 | 0.416 | 0.654
500 | 16.146 | 0.265 | 676.659 | 0.423 | 0.663
501 | 16.173 | 0.267 | 682.543 | 0.427 | 0.668
502 | 16.203 | 0.269 | 688.427 | 0.43 | 0.673
503 | 16.236 | 0.272 | 694.311 | 0.434 | 0.68
504 | 16.268 | 0.275 | 702.157 | 0.439 | 0.687
505 | 16.3 | 0.277 | 708.04 | 0.443 | 0.692
506 | 16.332 | 0.277 | 713.924 | 0.446 | 0.692
507 | 16.388 | 0.281 | 725.692 | 0.454 | 0.701
508 | 16.42 | 0.284 | 733.538 | 0.458 | 0.711
509 | 16.452 | 0.286 | 739.422 | 0.462 | 0.716
510 | 16.484 | 0.288 | 745.306 | 0.466 | 0.72
511 | 16.516 | 0.29 | 753.151 | 0.471 | 0.725
512 | 16.548 | 0.292 | 759.035 | 0.474 | 0.73
513 | 16.58 | 0.294 | 766.88 | 0.479 | 0.735
514 | 16.612 | 0.296 | 772.765 | 0.483 | 0.74
515 | 16.644 | 0.298 | 780.61 | 0.488 | 0.744
516 | 16.676 | 0.302 | 786.494 | 0.492 | 0.754
517 | 16.708 | 0.303 | 794.339 | 0.496 | 0.759
518 | 16.739 | 0.305 | 800.224 | 0.5 | 0.763
519 | 16.763 | 0.307 | 806.108 | 0.504 | 0.768
520 | 16.788 | 0.309 | 813.953 | 0.509 | 0.773
521 | 16.821 | 0.311 | 819.836 | 0.512 | 0.778
522 | 16.852 | 0.313 | 825.72 | 0.516 | 0.783
523 | 16.884 | 0.315 | 831.605 | 0.52 | 0.787
524 | 16.908 | 0.317 | 839.449 | 0.525 | 0.792
525 | 16.94 | 0.319 | 845.334 | 0.528 | 0.797
526 | 16.963 | 0.321 | 851.217 | 0.532 | 0.802
527 | 16.988 | 0.322 | 857.102 | 0.536 | 0.804
528 | 17.02 | 0.324 | 864.947 | 0.541 | 0.811
529 | 17.052 | 0.326 | 870.831 | 0.544 | 0.816
530 | 17.083 | 0.328 | 876.715 | 0.548 | 0.821
531 | 17.115 | 0.33 | 884.56 | 0.553 | 0.825
532 | 17.141 | 0.332 | 890.445 | 0.557 | 0.83
533 | 17.172 | 0.334 | 898.29 | 0.561 | 0.835
534 | 17.204 | 0.337 | 904.173 | 0.565 | 0.842
535 | 17.235 | 0.338 | 912.019 | 0.57 | 0.845
536 | 17.264 | 0.34 | 917.903 | 0.574 | 0.849
537 | 17.292 | 0.342 | 925.748 | 0.579 | 0.854
538 | 17.326 | 0.344 | 931.632 | 0.582 | 0.859
539 | 17.356 | 0.345 | 939.478 | 0.587 | 0.864
540 | 17.389 | 0.349 | 945.361 | 0.591 | 0.873
541 | 17.42 | 0.351 | 953.207 | 0.596 | 0.878
542 | 17.452 | 0.353 | 961.053 | 0.601 | 0.883
543 | 17.484 | 0.355 | 968.898 | 0.606 | 0.887
544 | 17.516 | 0.357 | 974.781 | 0.609 | 0.892
545 | 17.544 | 0.359 | 982.627 | 0.614 | 0.897
546 | 17.571 | 0.361 | 988.511 | 0.618 | 0.902
547 | 17.597 | 0.363 | 996.356 | 0.623 | 0.907
548 | 17.628 | 0.365 | 1002.24 | 0.626 | 0.911
549 | 17.652 | 0.366 | 1010.085 | 0.631 | 0.916
550 | 17.684 | 0.368 | 1015.969 | 0.635 | 0.921
551 | 17.716 | 0.37 | 1023.815 | 0.64 | 0.926
552 | 17.748 | 0.372 | 1031.66 | 0.645 | 0.93
553 | 17.78 | 0.374 | 1037.544 | 0.648 | 0.935
554 | 17.803 | 0.376 | 1045.39 | 0.653 | 0.94
555 | 17.827 | 0.378 | 1051.273 | 0.657 | 0.945
556 | 17.852 | 0.38 | 1059.119 | 0.662 | 0.95
557 | 17.884 | 0.382 | 1065.003 | 0.666 | 0.954
558 | 17.915 | 0.384 | 1070.887 | 0.669 | 0.959
559 | 17.947 | 0.387 | 1078.732 | 0.674 | 0.966
560 | 17.981 | 0.387 | 1086.577 | 0.679 | 0.969
561 | 18.013 | 0.391 | 1094.422 | 0.684 | 0.978
562 | 18.044 | 0.393 | 1102.268 | 0.689 | 0.983
563 | 18.075 | 0.395 | 1110.113 | 0.694 | 0.988
564 | 18.124 | 0.398 | 1123.843 | 0.702 | 0.995
565 | 18.156 | 0.401 | 1131.688 | 0.707 | 1.002
566 | 18.189 | 0.403 | 1137.571 | 0.711 | 1.007
567 | 18.22 | 0.405 | 1145.417 | 0.716 | 1.012
568 | 18.244 | 0.407 | 1155.224 | 0.722 | 1.016
569 | 18.276 | 0.408 | 1161.107 | 0.726 | 1.021
570 | 18.307 | 0.41 | 1168.953 | 0.731 | 1.026
571 | 18.332 | 0.412 | 1176.798 | 0.735 | 1.031
572 | 18.365 | 0.414 | 1184.643 | 0.74 | 1.035
573 | 18.396 | 0.416 | 1190.528 | 0.744 | 1.04
574 | 18.428 | 0.418 | 1200.334 | 0.75 | 1.045
575 | 18.46 | 0.42 | 1208.18 | 0.755 | 1.05
576 | 18.516 | 0.424 | 1221.909 | 0.764 | 1.059
577 | 18.548 | 0.426 | 1229.755 | 0.769 | 1.064
578 | 18.58 | 0.428 | 1237.599 | 0.773 | 1.069
579 | 18.608 | 0.429 | 1245.445 | 0.778 | 1.074
580 | 18.66 | 0.433 | 1259.175 | 0.787 | 1.083
581 | 18.692 | 0.436 | 1267.02 | 0.792 | 1.09
582 | 18.724 | 0.439 | 1274.865 | 0.797 | 1.097
583 | 18.755 | 0.441 | 1282.71 | 0.802 | 1.102
584 | 18.788 | 0.443 | 1292.517 | 0.808 | 1.107
585 | 18.82 | 0.445 | 1300.362 | 0.813 | 1.112
586 | 18.852 | 0.447 | 1308.208 | 0.818 | 1.117
587 | 18.884 | 0.449 | 1316.053 | 0.823 | 1.121
588 | 18.916 | 0.451 | 1325.86 | 0.829 | 1.128
589 | 18.948 | 0.452 | 1333.705 | 0.834 | 1.131
590 | 18.98 | 0.454 | 1341.55 | 0.838 | 1.136
591 | 19.009 | 0.456 | 1351.357 | 0.845 | 1.14
592 | 19.061 | 0.46 | 1365.086 | 0.853 | 1.15
593 | 19.092 | 0.463 | 1372.932 | 0.858 | 1.157
594 | 19.124 | 0.466 | 1380.777 | 0.863 | 1.164
595 | 19.156 | 0.468 | 1388.622 | 0.868 | 1.169
596 | 19.187 | 0.47 | 1398.429 | 0.874 | 1.174
597 | 19.249 | 0.473 | 1412.158 | 0.883 | 1.183
598 | 19.3 | 0.477 | 1425.888 | 0.891 | 1.193
599 | 19.332 | 0.479 | 1433.733 | 0.896 | 1.198
600 | 19.363 | 0.481 | 1443.539 | 0.902 | 1.202
601 | 19.396 | 0.483 | 1451.385 | 0.907 | 1.207
602 | 19.428 | 0.485 | 1461.192 | 0.913 | 1.212
603 | 19.453 | 0.487 | 1469.036 | 0.918 | 1.217
604 | 19.484 | 0.489 | 1476.882 | 0.923 | 1.222
605 | 19.514 | 0.491 | 1484.727 | 0.928 | 1.226
606 | 19.539 | 0.492 | 1492.572 | 0.933 | 1.231
607 | 19.565 | 0.494 | 1500.418 | 0.938 | 1.236
608 | 19.596 | 0.496 | 1508.263 | 0.943 | 1.241
609 | 19.628 | 0.498 | 1516.109 | 0.948 | 1.245
610 | 19.66 | 0.5 | 1523.954 | 0.952 | 1.25
611 | 19.685 | 0.502 | 1531.799 | 0.957 | 1.255
612 | 19.716 | 0.504 | 1539.644 | 0.962 | 1.26
613 | 19.748 | 0.507 | 1547.49 | 0.967 | 1.267
614 | 19.78 | 0.508 | 1555.335 | 0.972 | 1.269
615 | 19.811 | 0.51 | 1563.181 | 0.977 | 1.274
616 | 19.84 | 0.513 | 1571.025 | 0.982 | 1.284
617 | 19.869 | 0.515 | 1580.833 | 0.988 | 1.288
618 | 19.9 | 0.517 | 1588.678 | 0.993 | 1.293
619 | 19.932 | 0.519 | 1596.523 | 0.998 | 1.298
620 | 19.964 | 0.521 | 1604.369 | 1.003 | 1.303
621 | 19.996 | 0.523 | 1614.175 | 1.009 | 1.307
622 | 20.028 | 0.525 | 1622.021 | 1.014 | 1.312
623 | 20.06 | 0.527 | 1629.865 | 1.019 | 1.317
624 | 20.084 | 0.529 | 1639.673 | 1.025 | 1.322
625 | 20.116 | 0.531 | 1647.518 | 1.03 | 1.326
626 | 20.147 | 0.532 | 1655.363 | 1.035 | 1.331
627 | 20.172 | 0.534 | 1663.208 | 1.04 | 1.336
628 | 20.205 | 0.536 | 1671.053 | 1.044 | 1.341
629 | 20.236 | 0.54 | 1678.899 | 1.049 | 1.35
630 | 20.268 | 0.542 | 1686.744 | 1.054 | 1.355
631 | 20.3 | 0.544 | 1694.589 | 1.059 | 1.36
632 | 20.333 | 0.546 | 1704.396 | 1.065 | 1.365
633 | 20.364 | 0.548 | 1714.203 | 1.071 | 1.369
634 | 20.396 | 0.55 | 1722.048 | 1.076 | 1.374
635 | 20.428 | 0.552 | 1731.855 | 1.082 | 1.379
636 | 20.46 | 0.553 | 1739.7 | 1.087 | 1.384
637 | 20.492 | 0.557 | 1749.507 | 1.093 | 1.393
638 | 20.524 | 0.559 | 1757.352 | 1.098 | 1.398
639 | 20.549 | 0.56 | 1767.159 | 1.104 | 1.4
640 | 20.581 | 0.563 | 1775.004 | 1.109 | 1.408
641 | 20.611 | 0.565 | 1782.85 | 1.114 | 1.412
642 | 20.644 | 0.567 | 1792.657 | 1.12 | 1.417
643 | 20.676 | 0.569 | 1800.502 | 1.125 | 1.422
644 | 20.734 | 0.573 | 1816.193 | 1.135 | 1.431
645 | 20.765 | 0.574 | 1824.037 | 1.14 | 1.436
646 | 20.797 | 0.576 | 1831.883 | 1.145 | 1.441
647 | 20.828 | 0.578 | 1839.728 | 1.15 | 1.446
648 | 20.852 | 0.58 | 1849.534 | 1.156 | 1.451
649 | 20.885 | 0.582 | 1857.38 | 1.161 | 1.455
650 | 20.916 | 0.584 | 1867.186 | 1.167 | 1.46
651 | 20.948 | 0.586 | 1875.032 | 1.172 | 1.465
652 | 20.98 | 0.59 | 1882.877 | 1.177 | 1.474
653 | 21.012 | 0.592 | 1892.684 | 1.183 | 1.479
654 | 21.045 | 0.594 | 1900.53 | 1.188 | 1.484
655 | 21.075 | 0.595 | 1910.336 | 1.194 | 1.489
656 | 21.109 | 0.597 | 1920.142 | 1.2 | 1.493
657 | 21.14 | 0.6 | 1927.987 | 1.205 | 1.501
658 | 21.172 | 0.601 | 1937.794 | 1.211 | 1.503
659 | 21.203 | 0.603 | 1945.64 | 1.216 | 1.508
660 | 21.228 | 0.605 | 1955.447 | 1.222 | 1.513
661 | 21.26 | 0.607 | 1963.291 | 1.227 | 1.517
662 | 21.292 | 0.611 | 1971.137 | 1.232 | 1.527
663 | 21.324 | 0.613 | 1978.982 | 1.237 | 1.532
664 | 21.356 | 0.615 | 1988.789 | 1.243 | 1.536
665 | 21.388 | 0.616 | 1998.596 | 1.249 | 1.541
666 | 21.422 | 0.618 | 2006.441 | 1.254 | 1.546
667 | 21.452 | 0.62 | 2016.248 | 1.26 | 1.551
668 | 21.484 | 0.622 | 2024.093 | 1.265 | 1.556
669 | 21.516 | 0.625 | 2031.939 | 1.27 | 1.563
670 | 21.548 | 0.628 | 2041.745 | 1.276 | 1.57
671 | 21.58 | 0.63 | 2051.551 | 1.282 | 1.575
672 | 21.612 | 0.632 | 2059.397 | 1.287 | 1.579
673 | 21.644 | 0.634 | 2069.204 | 1.293 | 1.584
674 | 21.676 | 0.636 | 2077.049 | 1.298 | 1.589
675 | 21.708 | 0.637 | 2086.856 | 1.304 | 1.594
676 | 21.739 | 0.64 | 2094.7 | 1.309 | 1.601
677 | 21.772 | 0.642 | 2104.507 | 1.315 | 1.605
678 | 21.804 | 0.643 | 2112.353 | 1.32 | 1.608
679 | 21.835 | 0.647 | 2122.16 | 1.326 | 1.618
680 | 21.86 | 0.648 | 2131.966 | 1.332 | 1.62
681 | 21.892 | 0.651 | 2139.812 | 1.337 | 1.627
682 | 21.924 | 0.653 | 2147.657 | 1.342 | 1.632
683 | 21.956 | 0.655 | 2157.463 | 1.348 | 1.637
684 | 21.988 | 0.657 | 2165.309 | 1.353 | 1.641
685 | 22.02 | 0.658 | 2175.116 | 1.359 | 1.646
686 | 22.052 | 0.661 | 2184.922 | 1.366 | 1.653
687 | 22.084 | 0.663 | 2192.768 | 1.37 | 1.658
688 | 22.116 | 0.664 | 2202.574 | 1.377 | 1.66
689 | 22.149 | 0.668 | 2210.42 | 1.382 | 1.67
690 | 22.181 | 0.67 | 2220.226 | 1.388 | 1.675
691 | 22.241 | 0.674 | 2233.955 | 1.396 | 1.684
692 | 22.268 | 0.676 | 2243.762 | 1.402 | 1.689
693 | 22.3 | 0.678 | 2251.607 | 1.407 | 1.694
694 | 22.333 | 0.679 | 2259.453 | 1.412 | 1.699
695 | 22.364 | 0.681 | 2269.259 | 1.418 | 1.703
696 | 22.396 | 0.683 | 2279.066 | 1.424 | 1.708
697 | 22.428 | 0.685 | 2286.911 | 1.429 | 1.713
698 | 22.46 | 0.689 | 2296.718 | 1.435 | 1.723
699 | 22.519 | 0.691 | 2312.408 | 1.445 | 1.727
700 | 22.55 | 0.695 | 2322.215 | 1.451 | 1.737
701 | 22.581 | 0.697 | 2330.06 | 1.456 | 1.742
702 | 22.612 | 0.699 | 2337.906 | 1.461 | 1.746
703 | 22.644 | 0.7 | 2349.674 | 1.469 | 1.751
704 | 22.676 | 0.702 | 2357.519 | 1.473 | 1.756
705 | 22.708 | 0.704 | 2367.326 | 1.48 | 1.761
706 | 22.741 | 0.708 | 2375.171 | 1.484 | 1.77
707 | 22.772 | 0.71 | 2384.978 | 1.491 | 1.775
708 | 22.804 | 0.71 | 2394.784 | 1.497 | 1.775
709 | 22.836 | 0.713 | 2402.63 | 1.502 | 1.782
710 | 22.892 | 0.718 | 2418.32 | 1.511 | 1.794
711 | 22.924 | 0.72 | 2428.127 | 1.518 | 1.799
712 | 22.955 | 0.721 | 2435.972 | 1.522 | 1.804
713 | 22.988 | 0.723 | 2443.817 | 1.527 | 1.808
714 | 23.021 | 0.725 | 2455.586 | 1.535 | 1.813
715 | 23.052 | 0.727 | 2463.431 | 1.54 | 1.818
716 | 23.077 | 0.729 | 2471.276 | 1.545 | 1.823
717 | 23.132 | 0.733 | 2486.967 | 1.554 | 1.832
718 | 23.164 | 0.736 | 2494.812 | 1.559 | 1.84
719 | 23.196 | 0.737 | 2502.657 | 1.564 | 1.842
720 | 23.229 | 0.74 | 2510.503 | 1.569 | 1.849
721 | 23.259 | 0.742 | 2522.27 | 1.576 | 1.856
722 | 23.292 | 0.744 | 2530.116 | 1.581 | 1.861
723 | 23.325 | 0.746 | 2539.923 | 1.587 | 1.866
724 | 23.38 | 0.75 | 2555.614 | 1.597 | 1.875
725 | 23.412 | 0.752 | 2563.459 | 1.602 | 1.88
726 | 23.444 | 0.754 | 2571.304 | 1.607 | 1.885
727 | 23.476 | 0.756 | 2581.111 | 1.613 | 1.89
728 | 23.51 | 0.758 | 2590.918 | 1.619 | 1.894
729 | 23.54 | 0.761 | 2600.724 | 1.625 | 1.902
730 | 23.572 | 0.763 | 2608.569 | 1.63 | 1.909
731 | 23.604 | 0.765 | 2618.376 | 1.636 | 1.913
732 | 23.633 | 0.767 | 2626.222 | 1.641 | 1.918
733 | 23.66 | 0.769 | 2636.028 | 1.648 | 1.923
734 | 23.684 | 0.771 | 2643.873 | 1.652 | 1.928
735 | 23.716 | 0.773 | 2651.718 | 1.657 | 1.932
736 | 23.74 | 0.773 | 2659.564 | 1.662 | 1.932
737 | 23.772 | 0.775 | 2667.409 | 1.667 | 1.937
738 | 23.8 | 0.779 | 2675.255 | 1.672 | 1.947
739 | 23.828 | 0.781 | 2683.1 | 1.677 | 1.952
740 | 23.852 | 0.782 | 2690.945 | 1.682 | 1.954
741 | 23.883 | 0.784 | 2698.79 | 1.687 | 1.961
742 | 23.908 | 0.784 | 2706.636 | 1.692 | 1.961
743 | 23.94 | 0.786 | 2714.481 | 1.697 | 1.966
744 | 23.971 | 0.79 | 2722.327 | 1.701 | 1.975
745 | 24.004 | 0.792 | 2730.172 | 1.706 | 1.98
746 | 24.037 | 0.794 | 2738.017 | 1.711 | 1.985
747 | 24.069 | 0.796 | 2747.824 | 1.717 | 1.99
748 | 24.1 | 0.798 | 2755.669 | 1.722 | 1.994
749 | 24.132 | 0.8 | 2765.476 | 1.728 | 1.999
750 | 24.164 | 0.802 | 2773.321 | 1.733 | 2.004
751 | 24.196 | 0.804 | 2781.166 | 1.738 | 2.009
752 | 24.224 | 0.805 | 2790.974 | 1.744 | 2.014
753 | 24.252 | 0.807 | 2798.818 | 1.749 | 2.018
754 | 24.284 | 0.811 | 2806.663 | 1.754 | 2.028
755 | 24.317 | 0.813 | 2816.47 | 1.76 | 2.033
756 | 24.348 | 0.815 | 2824.316 | 1.765 | 2.037
757 | 24.379 | 0.817 | 2832.161 | 1.77 | 2.042
758 | 24.412 | 0.819 | 2841.968 | 1.776 | 2.047
759 | 24.444 | 0.821 | 2849.813 | 1.781 | 2.052
760 | 24.476 | 0.823 | 2859.619 | 1.787 | 2.057
761 | 24.508 | 0.825 | 2869.426 | 1.793 | 2.064
762 | 24.54 | 0.827 | 2877.272 | 1.798 | 2.068
763 | 24.572 | 0.83 | 2887.079 | 1.804 | 2.076
764 | 24.604 | 0.832 | 2894.924 | 1.809 | 2.08
765 | 24.628 | 0.834 | 2902.769 | 1.814 | 2.085
766 | 24.651 | 0.834 | 2910.614 | 1.819 | 2.085
767 | 24.676 | 0.836 | 2918.459 | 1.824 | 2.09
768 | 24.708 | 0.838 | 2926.305 | 1.829 | 2.095
769 | 24.74 | 0.842 | 2934.15 | 1.834 | 2.104
770 | 24.772 | 0.844 | 2941.995 | 1.839 | 2.109
771 | 24.804 | 0.846 | 2949.841 | 1.844 | 2.114
772 | 24.836 | 0.847 | 2959.647 | 1.85 | 2.119
773 | 24.868 | 0.849 | 2967.493 | 1.855 | 2.123
774 | 24.9 | 0.851 | 2977.3 | 1.861 | 2.128
775 | 24.932 | 0.853 | 2985.144 | 1.866 | 2.133
776 | 24.964 | 0.856 | 2994.951 | 1.872 | 2.14
777 | 24.996 | 0.857 | 3002.797 | 1.877 | 2.142
778 | 25.028 | 0.861 | 3010.642 | 1.882 | 2.152
779 | 25.061 | 0.863 | 3020.449 | 1.888 | 2.157
780 | 25.092 | 0.865 | 3030.255 | 1.894 | 2.161
781 | 25.123 | 0.867 | 3038.101 | 1.899 | 2.166
782 | 25.156 | 0.868 | 3047.907 | 1.905 | 2.171
783 | 25.181 | 0.87 | 3055.752 | 1.91 | 2.176
784 | 25.212 | 0.872 | 3063.598 | 1.915 | 2.181
785 | 25.244 | 0.874 | 3073.405 | 1.921 | 2.185
786 | 25.276 | 0.876 | 3081.25 | 1.926 | 2.19
787 | 25.308 | 0.879 | 3089.095 | 1.931 | 2.197
788 | 25.34 | 0.882 | 3098.902 | 1.937 | 2.204
789 | 25.372 | 0.884 | 3106.747 | 1.942 | 2.209
790 | 25.404 | 0.886 | 3116.554 | 1.948 | 2.214
791 | 25.436 | 0.887 | 3124.399 | 1.953 | 2.219
792 | 25.469 | 0.889 | 3134.206 | 1.959 | 2.224
793 | 25.499 | 0.891 | 3142.051 | 1.964 | 2.228
794 | 25.532 | 0.894 | 3149.896 | 1.969 | 2.236
795 | 25.566 | 0.895 | 3159.703 | 1.975 | 2.238
796 | 25.596 | 0.898 | 3167.548 | 1.98 | 2.245
797 | 25.628 | 0.901 | 3177.355 | 1.986 | 2.252
798 | 25.66 | 0.903 | 3185.2 | 1.991 | 2.257
799 | 25.692 | 0.905 | 3195.007 | 1.997 | 2.262
800 | 25.724 | 0.907 | 3202.853 | 2.002 | 2.266
801 | 25.756 | 0.908 | 3210.697 | 2.007 | 2.271
802 | 25.788 | 0.91 | 3220.504 | 2.013 | 2.276
803 | 25.843 | 0.914 | 3234.233 | 2.021 | 2.286
804 | 25.877 | 0.917 | 3244.04 | 2.028 | 2.293
805 | 25.908 | 0.918 | 3251.885 | 2.032 | 2.295
806 | 25.933 | 0.92 | 3259.731 | 2.037 | 2.3
807 | 25.965 | 0.922 | 3269.538 | 2.043 | 2.305
808 | 25.996 | 0.926 | 3277.383 | 2.048 | 2.314
809 | 26.028 | 0.928 | 3285.228 | 2.053 | 2.319
810 | 26.06 | 0.929 | 3295.035 | 2.059 | 2.324
811 | 26.092 | 0.931 | 3302.88 | 2.064 | 2.328
812 | 26.124 | 0.933 | 3312.687 | 2.07 | 2.333
813 | 26.155 | 0.935 | 3320.533 | 2.075 | 2.338
814 | 26.205 | 0.939 | 3336.223 | 2.085 | 2.348
815 | 26.236 | 0.941 | 3344.069 | 2.09 | 2.352
816 | 26.268 | 0.943 | 3351.913 | 2.095 | 2.357
817 | 26.299 | 0.945 | 3359.758 | 2.1 | 2.362
818 | 26.324 | 0.947 | 3367.604 | 2.105 | 2.367
819 | 26.349 | 0.949 | 3375.449 | 2.11 | 2.371
820 | 26.379 | 0.95 | 3383.295 | 2.115 | 2.376
821 | 26.412 | 0.952 | 3391.14 | 2.119 | 2.381
822 | 26.444 | 0.955 | 3398.986 | 2.124 | 2.388
823 | 26.476 | 0.956 | 3406.83 | 2.129 | 2.391
824 | 26.508 | 0.96 | 3416.637 | 2.135 | 2.4
825 | 26.541 | 0.962 | 3424.483 | 2.14 | 2.405
826 | 26.572 | 0.964 | 3434.289 | 2.146 | 2.41
827 | 26.604 | 0.966 | 3442.135 | 2.151 | 2.414
828 | 26.636 | 0.968 | 3449.979 | 2.156 | 2.419
829 | 26.66 | 0.97 | 3457.825 | 2.161 | 2.424
830 | 26.684 | 0.971 | 3465.671 | 2.166 | 2.429
831 | 26.717 | 0.973 | 3473.516 | 2.171 | 2.433
832 | 26.748 | 0.975 | 3483.322 | 2.177 | 2.438
833 | 26.772 | 0.977 | 3491.168 | 2.182 | 2.443
834 | 26.796 | 0.977 | 3497.052 | 2.186 | 2.443
835 | 26.828 | 0.981 | 3504.897 | 2.191 | 2.453
836 | 26.86 | 0.983 | 3512.743 | 2.195 | 2.457
837 | 26.892 | 0.985 | 3520.588 | 2.2 | 2.462
838 | 26.924 | 0.987 | 3528.433 | 2.205 | 2.467
839 | 26.956 | 0.989 | 3538.24 | 2.211 | 2.472
840 | 26.988 | 0.991 | 3546.085 | 2.216 | 2.476
841 | 27.013 | 0.992 | 3555.892 | 2.222 | 2.481
842 | 27.044 | 0.994 | 3561.776 | 2.226 | 2.486
843 | 27.068 | 0.996 | 3569.621 | 2.231 | 2.491
844 | 27.094 | 0.998 | 3577.466 | 2.236 | 2.495
845 | 27.125 | 1 | 3585.311 | 2.241 | 2.5
846 | 27.209 | 1.006 | 3601.003 | 2.251 | 2.515
847 | 27.236 | 1.008 | 3608.847 | 2.256 | 2.519
848 | 27.268 | 1.01 | 3616.693 | 2.26 | 2.524
849 | 27.3 | 1.012 | 3626.5 | 2.267 | 2.529
850 | 27.333 | 1.013 | 3638.267 | 2.274 | 2.534
851 | 27.364 | 1.015 | 3646.113 | 2.279 | 2.538
852 | 27.396 | 1.017 | 3653.958 | 2.284 | 2.543
853 | 27.425 | 1.021 | 3659.842 | 2.287 | 2.553
854 | 27.452 | 1.023 | 3667.687 | 2.292 | 2.558
855 | 27.484 | 1.025 | 3677.494 | 2.298 | 2.562
856 | 27.516 | 1.027 | 3685.339 | 2.303 | 2.567
857 | 27.572 | 1.031 | 3699.069 | 2.312 | 2.577
858 | 27.604 | 1.033 | 3706.914 | 2.317 | 2.581
859 | 27.637 | 1.034 | 3714.76 | 2.322 | 2.586
860 | 27.667 | 1.036 | 3722.605 | 2.327 | 2.591
861 | 27.692 | 1.038 | 3732.411 | 2.333 | 2.596
862 | 27.724 | 1.04 | 3740.256 | 2.338 | 2.6
863 | 27.748 | 1.042 | 3748.102 | 2.343 | 2.605
864 | 27.772 | 1.044 | 3753.986 | 2.346 | 2.61
865 | 27.803 | 1.046 | 3761.831 | 2.351 | 2.615
866 | 27.836 | 1.048 | 3767.716 | 2.355 | 2.62
867 | 27.869 | 1.05 | 3775.561 | 2.36 | 2.624
868 | 27.9 | 1.052 | 3783.406 | 2.365 | 2.629
869 | 27.932 | 1.054 | 3791.252 | 2.37 | 2.634
870 | 27.964 | 1.057 | 3799.097 | 2.374 | 2.643
871 | 27.996 | 1.059 | 3806.942 | 2.379 | 2.648
872 | 28.027 | 1.061 | 3814.787 | 2.384 | 2.653
873 | 28.06 | 1.063 | 3822.633 | 2.389 | 2.658
874 | 28.092 | 1.065 | 3830.478 | 2.394 | 2.662
875 | 28.124 | 1.067 | 3838.324 | 2.399 | 2.667
876 | 28.156 | 1.069 | 3846.168 | 2.404 | 2.672
877 | 28.188 | 1.073 | 3854.014 | 2.409 | 2.682
878 | 28.22 | 1.075 | 3863.82 | 2.415 | 2.686
879 | 28.252 | 1.076 | 3869.705 | 2.419 | 2.691
880 | 28.284 | 1.078 | 3879.511 | 2.425 | 2.696
881 | 28.317 | 1.08 | 3887.357 | 2.43 | 2.701
882 | 28.348 | 1.08 | 3895.202 | 2.435 | 2.701
883 | 28.383 | 1.08 | 3901.086 | 2.438 | 2.701