## 工作表1
No. | 時間( s) | 變形( mm) | 力量( N) | 應力( N/mm^2) | 應變( %)
1 | 0 | 0 | 0 | 0 | 0
2 | 0.057 | 0 | 0 | 0 | 0
3 | 0.082 | 0 | 0 | 0 | 0
4 | 0.108 | 0 | 0 | 0 | 0
5 | 0.139 | 0 | 0 | 0 | 0
6 | 0.171 | 0 | 0 | 0 | 0
7 | 0.202 | 0 | 0 | 0 | 0
8 | 0.235 | 0 | 0 | 0 | 0
9 | 0.266 | 0 | 0 | 0 | 0
10 | 0.299 | 0 | 0 | 0 | 0
11 | 0.33 | 0 | 0 | 0 | 0
12 | 0.363 | 0 | 0 | 0 | 0
13 | 0.394 | 0 | 0 | 0 | 0
14 | 0.427 | 0 | 0 | 0 | 0
15 | 0.459 | 0 | 0 | 0 | 0
16 | 0.491 | 0 | 0 | 0 | 0
17 | 0.522 | 0 | 0 | 0 | 0
18 | 0.555 | 0 | 0 | 0 | 0
19 | 0.587 | 0 | 0 | 0 | 0
20 | 0.619 | 0 | 0 | 0 | 0
21 | 0.65 | 0 | 0 | 0 | 0
22 | 0.684 | 0 | 0 | 0 | 0
23 | 0.715 | 0 | 0 | 0 | 0
24 | 0.747 | 0 | 0 | 0 | 0
25 | 0.779 | 0 | 0 | 0 | 0
26 | 0.81 | 0 | 0 | 0 | 0
27 | 0.844 | 0 | 0 | 0 | 0
28 | 0.875 | 0 | 0 | 0 | 0
29 | 0.907 | 0 | 0 | 0 | 0
30 | 0.94 | 0 | 0 | 0 | 0
31 | 0.97 | 0 | 0 | 0 | 0
32 | 1.004 | 0 | 0 | 0 | 0
33 | 1.035 | 0 | 0 | 0 | 0
34 | 1.067 | 0 | 0 | 0 | 0
35 | 1.099 | 0 | 0 | 0 | 0
36 | 1.13 | 0 | 0 | 0 | 0
37 | 1.164 | 0 | 0 | 0 | 0
38 | 1.224 | 0 | 0 | 0 | 0
39 | 1.25 | 0 | 0 | 0 | 0
40 | 1.282 | 0 | 0 | 0 | 0
41 | 1.314 | 0 | 0 | 0 | 0
42 | 1.346 | 0 | 0 | 0 | 0
43 | 1.378 | 0 | 0 | 0 | 0
44 | 1.411 | 0 | 0 | 0 | 0
45 | 1.443 | 0 | 0 | 0 | 0
46 | 1.474 | 0 | 0 | 0 | 0
47 | 1.507 | 0 | 0 | 0 | 0
48 | 1.539 | 0 | 0 | 0 | 0
49 | 1.571 | 0 | 0 | 0 | 0
50 | 1.604 | 0 | 0 | 0 | 0
51 | 1.634 | 0 | 0 | 0 | 0
52 | 1.667 | 0 | 0 | 0 | 0
53 | 1.699 | 0 | 0 | 0 | 0
54 | 1.731 | 0 | 0 | 0 | 0
55 | 1.763 | 0 | 0 | 0 | 0
56 | 1.794 | 0 | 0 | 0 | 0
57 | 1.827 | 0 | 0 | 0 | 0
58 | 1.859 | 0 | 0 | 0 | 0
59 | 1.892 | 0 | 0 | 0 | 0
60 | 1.922 | 0 | 0 | 0 | 0
61 | 1.956 | 0 | 0 | 0 | 0
62 | 1.987 | 0 | 0 | 0 | 0
63 | 2.019 | 0 | 0 | 0 | 0
64 | 2.051 | 0 | 0 | 0 | 0
65 | 2.082 | 0 | 0 | 0 | 0
66 | 2.114 | 0 | 0 | 0 | 0
67 | 2.147 | 0 | 0 | 0 | 0
68 | 2.179 | 0 | 0 | 0 | 0
69 | 2.21 | 0 | 0 | 0 | 0
70 | 2.242 | 0 | 0 | 0 | 0
71 | 2.274 | 0 | 0 | 0 | 0
72 | 2.308 | 0 | 0 | 0 | 0
73 | 2.339 | 0 | 0 | 0 | 0
74 | 2.372 | 0 | 0 | 0 | 0
75 | 2.402 | 0 | 0 | 0 | 0
76 | 2.435 | 0 | 0 | 0 | 0
77 | 2.467 | 0 | 0 | 0 | 0
78 | 2.498 | 0 | 0 | 0 | 0
79 | 2.531 | 0 | 0 | 0 | 0
80 | 2.562 | 0 | 0 | 0 | 0
81 | 2.595 | 0 | 0 | 0 | 0
82 | 2.627 | 0 | 0 | 0 | 0
83 | 2.659 | 0 | 0 | 0 | 0
84 | 2.69 | 0 | 0 | 0 | 0
85 | 2.723 | 0 | 0 | 0 | 0
86 | 2.755 | 0 | 0 | 0 | 0
87 | 2.786 | 0 | 0 | 0 | 0
88 | 2.819 | 0 | 0 | 0 | 0
89 | 2.85 | 0 | 0 | 0 | 0
90 | 2.882 | 0 | 0 | 0 | 0
91 | 2.916 | 0 | 0 | 0 | 0
92 | 2.946 | 0 | 0 | 0 | 0
93 | 2.979 | 0 | 0 | 0 | 0
94 | 3.011 | 0 | 0 | 0 | 0
95 | 3.043 | 0 | 0 | 0 | 0
96 | 3.074 | 0 | 0 | 0 | 0
97 | 3.107 | 0 | 0 | 0 | 0
98 | 3.138 | 0 | 0 | 0 | 0
99 | 3.172 | 0 | 0 | 0 | 0
100 | 3.202 | 0 | 0 | 0 | 0
101 | 3.235 | 0 | 0 | 0 | 0
102 | 3.267 | 0 | 0 | 0 | 0
103 | 3.3 | 0 | 0 | 0 | 0
104 | 3.33 | 0 | 0 | 0 | 0
105 | 3.362 | 0 | 0 | 0 | 0
106 | 3.395 | 0 | 0 | 0 | 0
107 | 3.426 | 0 | 0 | 0 | 0
108 | 3.458 | 0 | 0 | 0 | 0
109 | 3.491 | 0 | 0 | 0 | 0
110 | 3.523 | 0 | 0 | 0 | 0
111 | 3.554 | 0 | 0 | 0 | 0
112 | 3.588 | 0 | 0 | 0 | 0
113 | 3.618 | 0 | 0 | 0 | 0
114 | 3.651 | 0 | 0 | 0 | 0
115 | 3.683 | 0 | 0 | 0 | 0
116 | 3.714 | 0 | 0 | 0 | 0
117 | 3.746 | 0 | 0 | 0 | 0
118 | 3.779 | 0 | 0 | 0 | 0
119 | 3.81 | 0 | 0 | 0 | 0
120 | 3.834 | 0 | 0 | 0 | 0
121 | 3.866 | 0 | 0 | 0 | 0
122 | 3.9 | 0 | 0 | 0 | 0
123 | 3.931 | 0 | 0 | 0 | 0
124 | 3.962 | 0 | 0 | 0 | 0
125 | 3.994 | 0 | 0 | 0 | 0
126 | 4.027 | 0 | 0 | 0 | 0
127 | 4.058 | 0 | 0 | 0 | 0
128 | 4.092 | 0 | 0 | 0 | 0
129 | 4.122 | 0 | 0 | 0 | 0
130 | 4.156 | 0 | 0 | 0 | 0
131 | 4.187 | 0 | 0 | 0 | 0
132 | 4.219 | 0 | 0 | 0 | 0
133 | 4.252 | 0 | 0 | 0 | 0
134 | 4.283 | 0 | 0 | 0 | 0
135 | 4.314 | 0 | 0 | 0 | 0
136 | 4.346 | 0 | 0 | 0 | 0
137 | 4.378 | 0 | 0 | 0 | 0
138 | 4.411 | 0 | 0 | 0 | 0
139 | 4.442 | 0 | 0 | 0 | 0
140 | 4.475 | 0 | 0 | 0 | 0
141 | 4.507 | 0 | 0 | 0 | 0
142 | 4.539 | 0 | 0 | 0 | 0
143 | 4.57 | 0 | 0 | 0 | 0
144 | 4.602 | 0 | 0 | 0 | 0
145 | 4.658 | 0 | 0 | 0 | 0
146 | 4.685 | 0 | 0 | 0 | 0
147 | 4.715 | 0 | 0 | 0 | 0
148 | 4.748 | 0 | 0 | 0 | 0
149 | 4.779 | 0 | 0 | 0 | 0
150 | 4.811 | 0 | 0 | 0 | 0
151 | 4.843 | 0 | 0 | 0 | 0
152 | 4.876 | 0 | 0 | 0 | 0
153 | 4.907 | 0 | 0 | 0 | 0
154 | 4.938 | 0 | 0 | 0 | 0
155 | 4.97 | 0 | 0 | 0 | 0
156 | 5.004 | 0 | 0 | 0 | 0
157 | 5.034 | 0 | 0 | 0 | 0
158 | 5.066 | 0 | 0 | 0 | 0
159 | 5.099 | 0 | 0 | 0 | 0
160 | 5.131 | 0 | 0 | 0 | 0
161 | 5.163 | 0 | 0 | 0 | 0
162 | 5.194 | 0 | 0 | 0 | 0
163 | 5.228 | 0 | 0 | 0 | 0
164 | 5.259 | 0 | 0 | 0 | 0
165 | 5.292 | 0 | 0 | 0 | 0
166 | 5.322 | 0 | 0 | 0 | 0
167 | 5.355 | 0 | 0 | 0 | 0
168 | 5.387 | 0 | 0 | 0 | 0
169 | 5.419 | 0 | 0 | 0 | 0
170 | 5.45 | 0 | 0 | 0 | 0
171 | 5.483 | 0 | 0 | 0 | 0
172 | 5.516 | 0 | 0 | 0 | 0
173 | 5.546 | 0 | 0 | 0 | 0
174 | 5.578 | 0 | 0 | 0 | 0
175 | 5.61 | 0 | 0 | 0 | 0
176 | 5.642 | 0 | 0 | 0 | 0
177 | 5.676 | 0 | 0 | 0 | 0
178 | 5.707 | 0 | 0 | 0 | 0
179 | 5.738 | 0 | 0 | 0 | 0
180 | 5.77 | 0 | 0 | 0 | 0
181 | 5.804 | 0 | 0 | 0 | 0
182 | 5.835 | 0 | 0 | 0 | 0
183 | 5.867 | 0 | 0 | 0 | 0
184 | 5.899 | 0 | 0 | 0 | 0
185 | 5.931 | 0 | 0 | 0 | 0
186 | 5.963 | 0 | 0 | 0 | 0
187 | 5.994 | 0 | 0 | 0 | 0
188 | 6.027 | 0 | 0 | 0 | 0
189 | 6.058 | 0 | 0 | 0 | 0
190 | 6.091 | 0 | 0 | 0 | 0
191 | 6.123 | 0 | 0 | 0 | 0
192 | 6.154 | 0 | 0 | 0 | 0
193 | 6.188 | 0 | 0 | 0 | 0
194 | 6.218 | 0 | 0 | 0 | 0
195 | 6.247 | 0 | 0 | 0 | 0
196 | 6.274 | 0 | 0 | 0 | 0
197 | 6.298 | 0 | 0 | 0 | 0
198 | 6.322 | 0 | 0 | 0 | 0
199 | 6.346 | 0 | 0 | 0 | 0
200 | 6.379 | 0 | 0 | 0 | 0
201 | 6.41 | 0 | 0 | 0 | 0
202 | 6.441 | 0 | 0 | 0 | 0
203 | 6.467 | 0 | 0 | 0 | 0
204 | 6.498 | 0 | 0 | 0 | 0
205 | 6.53 | 0 | 0 | 0 | 0
206 | 6.562 | 0 | 0 | 0 | 0
207 | 6.595 | 0 | 0 | 0 | 0
208 | 6.627 | 0 | 0 | 0 | 0
209 | 6.658 | 0 | 0 | 0 | 0
210 | 6.691 | 0 | 0 | 0 | 0
211 | 6.723 | 0 | 0 | 0 | 0
212 | 6.755 | 0 | 0 | 0 | 0
213 | 6.788 | 0 | 0 | 0 | 0
214 | 6.821 | 0 | 0 | 0 | 0
215 | 6.851 | 0 | 0 | 0 | 0
216 | 6.882 | 0 | 0 | 0 | 0
217 | 6.915 | 0 | 0 | 0 | 0
218 | 6.947 | 0 | 0 | 0 | 0
219 | 6.979 | 0 | 0 | 0 | 0
220 | 7.012 | 0 | 0 | 0 | 0
221 | 7.043 | 0 | 0 | 0 | 0
222 | 7.074 | 0 | 0 | 0 | 0
223 | 7.106 | 0 | 0 | 0 | 0
224 | 7.138 | 0 | 0 | 0 | 0
225 | 7.162 | 0 | 0 | 0 | 0
226 | 7.186 | 0 | 0 | 0 | 0
227 | 7.219 | 0 | 0 | 0 | 0
228 | 7.251 | 0 | 0 | 0 | 0
229 | 7.282 | 0 | 0 | 0 | 0
230 | 7.315 | 0 | 0 | 0 | 0
231 | 7.346 | 0 | 0 | 0 | 0
232 | 7.379 | 0 | 0 | 0 | 0
233 | 7.41 | 0 | 0 | 0 | 0
234 | 7.442 | 0 | 0 | 0 | 0
235 | 7.474 | 0 | 0 | 0 | 0
236 | 7.506 | 0 | 0 | 0 | 0
237 | 7.539 | 0 | 0 | 0 | 0
238 | 7.572 | 0 | 0 | 0 | 0
239 | 7.603 | 0 | 0 | 0 | 0
240 | 7.635 | 0 | 0 | 0 | 0
241 | 7.666 | 0 | 0 | 0 | 0
242 | 7.698 | 0 | 0 | 0 | 0
243 | 7.732 | 0 | 0 | 0 | 0
244 | 7.764 | 0 | 0 | 0 | 0
245 | 7.794 | 0 | 0 | 0 | 0
246 | 7.828 | 0 | 0 | 0 | 0
247 | 7.86 | 0 | 0 | 0 | 0
248 | 7.89 | 0 | 0 | 0 | 0
249 | 7.924 | 0 | 0 | 0 | 0
250 | 7.956 | 0 | 0 | 0 | 0
251 | 7.986 | 0 | 0 | 0 | 0
252 | 8.018 | 0 | 0 | 0 | 0
253 | 8.05 | 0 | 0 | 0 | 0
254 | 8.084 | 0 | 0 | 0 | 0
255 | 8.115 | 0 | 0 | 0 | 0
256 | 8.147 | 0 | 0 | 0 | 0
257 | 8.178 | 0 | 0 | 0 | 0
258 | 8.211 | 0 | 0 | 0 | 0
259 | 8.244 | 0 | 0 | 0 | 0
260 | 8.274 | 0 | 0 | 0 | 0
261 | 8.307 | 0 | 0 | 0 | 0
262 | 8.367 | 0 | 0 | 0 | 0
263 | 8.419 | 0 | 0 | 0 | 0
264 | 8.451 | 0 | 0 | 0 | 0
265 | 8.482 | 0 | 0 | 0 | 0
266 | 8.515 | 0 | 0 | 0 | 0
267 | 8.546 | 0 | 0 | 0 | 0
268 | 8.578 | 0 | 0 | 0 | 0
269 | 8.61 | 0 | 0 | 0 | 0
270 | 8.644 | 0 | 0 | 0 | 0
271 | 8.674 | 0 | 0 | 0 | 0
272 | 8.706 | 0 | 0 | 0 | 0
273 | 8.739 | 0 | 0 | 0 | 0
274 | 8.77 | 0 | 0 | 0 | 0
275 | 8.803 | 0 | 0 | 0 | 0
276 | 8.835 | 0 | 0 | 0 | 0
277 | 8.866 | 0 | 0 | 0 | 0
278 | 8.898 | 0 | 0 | 0 | 0
279 | 8.931 | 0 | 0 | 0 | 0
280 | 8.963 | 0 | 0 | 0 | 0
281 | 8.995 | 0 | 0 | 0 | 0
282 | 9.027 | 0 | 0 | 0 | 0
283 | 9.058 | 0 | 0 | 0 | 0
284 | 9.09 | 0 | 0 | 0 | 0
285 | 9.124 | 0 | 0 | 0 | 0
286 | 9.155 | 0 | 0 | 0 | 0
287 | 9.187 | 0 | 0 | 0 | 0
288 | 9.219 | 0 | 0 | 0 | 0
289 | 9.251 | 0 | 0 | 0 | 0
290 | 9.282 | 0 | 0 | 0 | 0
291 | 9.315 | 0 | 0 | 0 | 0
292 | 9.346 | 0 | 0 | 0 | 0
293 | 9.378 | 0 | 0 | 0 | 0
294 | 9.41 | 0 | 0 | 0 | 0
295 | 9.444 | 0 | 0 | 0 | 0
296 | 9.475 | 0 | 0 | 0 | 0
297 | 9.507 | 0 | 0 | 0 | 0
298 | 9.538 | 0 | 0 | 0 | 0
299 | 9.571 | 0 | 0 | 0 | 0
300 | 9.602 | 0 | 0 | 0 | 0
301 | 9.636 | 0 | 0 | 0 | 0
302 | 9.666 | 0 | 0 | 0 | 0
303 | 9.698 | 0 | 0 | 0 | 0
304 | 9.731 | 0 | 0 | 0 | 0
305 | 9.763 | 0 | 0 | 0 | 0
306 | 9.794 | 0 | 0 | 0 | 0
307 | 9.828 | 0 | 0 | 0 | 0
308 | 9.86 | 0 | 0 | 0 | 0
309 | 9.89 | 0 | 0 | 0 | 0
310 | 9.923 | 0 | 0 | 0 | 0
311 | 9.955 | 0 | 0 | 0 | 0
312 | 9.987 | 0 | 0 | 0 | 0
313 | 10.018 | 0 | 0 | 0 | 0
314 | 10.051 | 0 | 0 | 0 | 0
315 | 10.084 | 0 | 0 | 0 | 0
316 | 10.114 | 0 | 0 | 0 | 0
317 | 10.146 | 0 | 0 | 0 | 0
318 | 10.178 | 0 | 0 | 0 | 0
319 | 10.21 | 0 | 0 | 0 | 0
320 | 10.242 | 0 | 0 | 0 | 0
321 | 10.274 | 0 | 0 | 0 | 0
322 | 10.307 | 0 | 0 | 0 | 0
323 | 10.339 | 0 | 0 | 0 | 0
324 | 10.37 | 0 | 0 | 0 | 0
325 | 10.403 | 0 | 0 | 0 | 0
326 | 10.434 | 0 | 0 | 0 | 0
327 | 10.467 | 0 | 0 | 0 | 0
328 | 10.499 | 0 | 0 | 0 | 0
329 | 10.53 | 0 | 0 | 0 | 0
330 | 10.563 | 0 | 0 | 0 | 0
331 | 10.594 | 0 | 0 | 0 | 0
332 | 10.626 | 0 | 0 | 0 | 0
333 | 10.659 | 0 | 0 | 0 | 0
334 | 10.691 | 0 | 1.962 | 0.001 | 0
335 | 10.724 | 0 | 3.923 | 0.002 | 0
336 | 10.756 | 0 | 3.923 | 0.002 | 0
337 | 10.786 | 0 | 3.923 | 0.002 | 0
338 | 10.81 | 0 | 5.884 | 0.004 | 0
339 | 10.835 | 0 | 5.884 | 0.004 | 0
340 | 10.866 | 0 | 5.884 | 0.004 | 0
341 | 10.898 | 0 | 5.884 | 0.004 | 0
342 | 10.931 | 0 | 7.846 | 0.005 | 0
343 | 10.962 | 0 | 7.845 | 0.005 | 0
344 | 10.994 | 0 | 9.807 | 0.006 | 0
345 | 11.018 | 0 | 9.807 | 0.006 | 0
346 | 11.042 | 0 | 9.807 | 0.006 | 0
347 | 11.075 | 0 | 11.769 | 0.007 | 0
348 | 11.107 | 0 | 11.768 | 0.007 | 0
349 | 11.138 | 0 | 13.73 | 0.009 | 0
350 | 11.163 | 0 | 13.729 | 0.009 | 0
351 | 11.194 | 0 | 15.691 | 0.01 | 0
352 | 11.226 | 0 | 15.691 | 0.01 | 0
353 | 11.259 | 0 | 17.653 | 0.011 | 0
354 | 11.29 | 0 | 17.652 | 0.011 | 0
355 | 11.323 | 0 | 19.613 | 0.012 | 0
356 | 11.354 | 0 | 21.576 | 0.013 | 0
357 | 11.386 | 0 | 23.537 | 0.015 | 0
358 | 11.418 | 0 | 23.536 | 0.015 | 0
359 | 11.45 | 0 | 25.498 | 0.016 | 0
360 | 11.482 | 0 | 27.459 | 0.017 | 0
361 | 11.515 | 0 | 29.42 | 0.018 | 0
362 | 11.547 | 0 | 31.382 | 0.02 | 0
363 | 11.578 | 0 | 33.343 | 0.021 | 0
364 | 11.61 | 0 | 35.304 | 0.022 | 0
365 | 11.643 | 0 | 37.266 | 0.023 | 0
366 | 11.674 | 0 | 39.227 | 0.025 | 0
367 | 11.706 | 0 | 43.149 | 0.027 | 0
368 | 11.738 | 0 | 45.111 | 0.028 | 0
369 | 11.77 | 0 | 47.072 | 0.029 | 0
370 | 11.802 | 0 | 49.034 | 0.031 | 0
371 | 11.835 | 0 | 50.995 | 0.032 | 0
372 | 11.868 | 0 | 52.956 | 0.033 | 0
373 | 11.898 | 0 | 56.879 | 0.036 | 0
374 | 11.922 | 0 | 58.841 | 0.037 | 0
375 | 11.954 | 0 | 60.802 | 0.038 | 0
376 | 11.987 | 0 | 62.763 | 0.039 | 0
377 | 12.01 | 0 | 64.724 | 0.04 | 0
378 | 12.036 | 0 | 66.686 | 0.042 | 0
379 | 12.066 | 0 | 68.647 | 0.043 | 0
380 | 12.099 | 0 | 72.569 | 0.045 | 0
381 | 12.13 | 0 | 74.531 | 0.047 | 0
382 | 12.162 | 0 | 76.492 | 0.048 | 0
383 | 12.195 | 0 | 78.454 | 0.049 | 0
384 | 12.227 | 0 | 82.376 | 0.051 | 0
385 | 12.259 | 0 | 84.338 | 0.053 | 0
386 | 12.291 | 0 | 88.261 | 0.055 | 0
387 | 12.322 | 0 | 90.222 | 0.056 | 0
388 | 12.355 | 0 | 92.183 | 0.058 | 0
389 | 12.387 | 0.002 | 96.106 | 0.06 | 0.005
390 | 12.419 | 0.004 | 98.067 | 0.061 | 0.01
391 | 12.451 | 0.008 | 101.99 | 0.064 | 0.019
392 | 12.482 | 0.01 | 103.951 | 0.065 | 0.024
393 | 12.512 | 0.011 | 105.913 | 0.066 | 0.029
394 | 12.538 | 0.011 | 109.835 | 0.069 | 0.029
395 | 12.563 | 0.013 | 111.796 | 0.07 | 0.033
396 | 12.595 | 0.017 | 113.758 | 0.071 | 0.043
397 | 12.626 | 0.019 | 117.681 | 0.074 | 0.048
398 | 12.659 | 0.021 | 119.641 | 0.075 | 0.052
399 | 12.69 | 0.023 | 123.564 | 0.077 | 0.057
400 | 12.722 | 0.025 | 125.526 | 0.078 | 0.062
401 | 12.747 | 0.027 | 129.448 | 0.081 | 0.067
402 | 12.778 | 0.029 | 131.409 | 0.082 | 0.072
403 | 12.812 | 0.031 | 133.371 | 0.083 | 0.076
404 | 12.843 | 0.032 | 137.293 | 0.086 | 0.081
405 | 12.874 | 0.034 | 139.254 | 0.087 | 0.086
406 | 12.898 | 0.036 | 143.178 | 0.089 | 0.091
407 | 12.931 | 0.038 | 147.1 | 0.092 | 0.095
408 | 12.963 | 0.04 | 149.062 | 0.093 | 0.1
409 | 12.995 | 0.044 | 152.985 | 0.096 | 0.11
410 | 13.027 | 0.046 | 154.945 | 0.097 | 0.115
411 | 13.059 | 0.048 | 158.868 | 0.099 | 0.119
412 | 13.091 | 0.05 | 162.791 | 0.102 | 0.124
413 | 13.122 | 0.052 | 166.713 | 0.104 | 0.129
414 | 13.154 | 0.053 | 170.636 | 0.107 | 0.134
415 | 13.186 | 0.055 | 172.597 | 0.108 | 0.138
416 | 13.215 | 0.057 | 176.52 | 0.11 | 0.143
417 | 13.242 | 0.059 | 180.442 | 0.113 | 0.148
418 | 13.275 | 0.061 | 184.366 | 0.115 | 0.153
419 | 13.307 | 0.063 | 186.327 | 0.116 | 0.157
420 | 13.338 | 0.065 | 190.249 | 0.119 | 0.162
421 | 13.364 | 0.069 | 194.172 | 0.121 | 0.172
422 | 13.394 | 0.071 | 198.094 | 0.124 | 0.177
423 | 13.427 | 0.073 | 202.018 | 0.126 | 0.181
424 | 13.482 | 0.076 | 209.862 | 0.131 | 0.191
425 | 13.515 | 0.078 | 213.785 | 0.134 | 0.196
426 | 13.546 | 0.08 | 217.708 | 0.136 | 0.2
427 | 13.578 | 0.082 | 221.631 | 0.139 | 0.205
428 | 13.602 | 0.084 | 225.554 | 0.141 | 0.21
429 | 13.626 | 0.086 | 229.476 | 0.143 | 0.215
430 | 13.65 | 0.086 | 231.437 | 0.145 | 0.215
431 | 13.682 | 0.09 | 237.322 | 0.148 | 0.224
432 | 13.715 | 0.092 | 239.283 | 0.15 | 0.229
433 | 13.747 | 0.094 | 245.167 | 0.153 | 0.234
434 | 13.779 | 0.095 | 249.09 | 0.156 | 0.239
435 | 13.802 | 0.097 | 253.012 | 0.158 | 0.243
436 | 13.835 | 0.099 | 256.935 | 0.161 | 0.248
437 | 13.866 | 0.101 | 260.858 | 0.163 | 0.253
438 | 13.899 | 0.103 | 264.78 | 0.165 | 0.258
439 | 13.931 | 0.105 | 270.664 | 0.169 | 0.262
440 | 13.99 | 0.109 | 278.51 | 0.174 | 0.272
441 | 14.019 | 0.112 | 282.432 | 0.177 | 0.279
442 | 14.05 | 0.113 | 286.354 | 0.179 | 0.282
443 | 14.082 | 0.116 | 290.278 | 0.181 | 0.291
444 | 14.11 | 0.118 | 296.161 | 0.185 | 0.296
445 | 14.138 | 0.12 | 300.084 | 0.188 | 0.301
446 | 14.162 | 0.12 | 304.007 | 0.19 | 0.301
447 | 14.188 | 0.122 | 307.929 | 0.192 | 0.305
448 | 14.219 | 0.125 | 311.852 | 0.195 | 0.313
449 | 14.25 | 0.128 | 317.736 | 0.199 | 0.32
450 | 14.282 | 0.13 | 321.658 | 0.201 | 0.324
451 | 14.314 | 0.132 | 325.582 | 0.203 | 0.329
452 | 14.347 | 0.134 | 331.465 | 0.207 | 0.334
453 | 14.378 | 0.136 | 335.388 | 0.21 | 0.339
454 | 14.411 | 0.137 | 341.272 | 0.213 | 0.344
455 | 14.443 | 0.139 | 345.195 | 0.216 | 0.348
456 | 14.466 | 0.141 | 349.117 | 0.218 | 0.353
457 | 14.491 | 0.143 | 355.002 | 0.222 | 0.358
458 | 14.523 | 0.145 | 358.924 | 0.224 | 0.363
459 | 14.554 | 0.147 | 362.846 | 0.227 | 0.367
460 | 14.587 | 0.149 | 366.77 | 0.229 | 0.372
461 | 14.619 | 0.151 | 372.653 | 0.233 | 0.377
462 | 14.65 | 0.155 | 376.576 | 0.235 | 0.386
463 | 14.683 | 0.157 | 382.46 | 0.239 | 0.391
464 | 14.739 | 0.16 | 392.267 | 0.245 | 0.401
465 | 14.77 | 0.162 | 396.189 | 0.248 | 0.406
466 | 14.802 | 0.164 | 402.073 | 0.251 | 0.41
467 | 14.835 | 0.166 | 405.996 | 0.254 | 0.415
468 | 14.868 | 0.168 | 411.88 | 0.257 | 0.42
469 | 14.898 | 0.17 | 415.802 | 0.26 | 0.425
470 | 14.922 | 0.172 | 421.687 | 0.264 | 0.429
471 | 14.955 | 0.174 | 427.571 | 0.267 | 0.434
472 | 14.986 | 0.176 | 431.493 | 0.27 | 0.439
473 | 15.019 | 0.177 | 437.377 | 0.273 | 0.444
474 | 15.05 | 0.181 | 441.3 | 0.276 | 0.453
475 | 15.074 | 0.183 | 447.183 | 0.279 | 0.458
476 | 15.107 | 0.185 | 453.068 | 0.283 | 0.463
477 | 15.138 | 0.187 | 456.99 | 0.286 | 0.468
478 | 15.164 | 0.189 | 462.874 | 0.289 | 0.472
479 | 15.194 | 0.191 | 466.797 | 0.292 | 0.477
480 | 15.219 | 0.193 | 472.681 | 0.295 | 0.482
481 | 15.251 | 0.195 | 478.565 | 0.299 | 0.487
482 | 15.274 | 0.195 | 482.488 | 0.302 | 0.487
483 | 15.306 | 0.198 | 488.371 | 0.305 | 0.496
484 | 15.334 | 0.2 | 492.295 | 0.308 | 0.501
485 | 15.363 | 0.202 | 498.178 | 0.311 | 0.506
486 | 15.394 | 0.204 | 502.101 | 0.314 | 0.511
487 | 15.427 | 0.206 | 507.985 | 0.317 | 0.515
488 | 15.458 | 0.208 | 513.869 | 0.321 | 0.52
489 | 15.49 | 0.21 | 519.753 | 0.325 | 0.525
490 | 15.522 | 0.212 | 525.637 | 0.329 | 0.53
491 | 15.556 | 0.215 | 531.521 | 0.332 | 0.537
492 | 15.589 | 0.218 | 537.405 | 0.336 | 0.544
493 | 15.618 | 0.219 | 543.289 | 0.34 | 0.549
494 | 15.642 | 0.219 | 549.173 | 0.343 | 0.549
495 | 15.674 | 0.223 | 555.057 | 0.347 | 0.558
496 | 15.707 | 0.225 | 560.941 | 0.351 | 0.563
497 | 15.739 | 0.227 | 566.825 | 0.354 | 0.568
498 | 15.77 | 0.229 | 570.748 | 0.357 | 0.573
499 | 15.802 | 0.231 | 578.593 | 0.362 | 0.577
500 | 15.835 | 0.233 | 584.477 | 0.365 | 0.582
501 | 15.867 | 0.235 | 590.36 | 0.369 | 0.587
502 | 15.899 | 0.237 | 596.245 | 0.373 | 0.592
503 | 15.931 | 0.239 | 602.128 | 0.376 | 0.599
504 | 15.963 | 0.24 | 608.013 | 0.38 | 0.601
505 | 15.994 | 0.244 | 613.897 | 0.384 | 0.611
506 | 16.026 | 0.246 | 619.781 | 0.387 | 0.616
507 | 16.058 | 0.248 | 625.664 | 0.391 | 0.62
508 | 16.09 | 0.25 | 631.549 | 0.395 | 0.625
509 | 16.123 | 0.252 | 637.433 | 0.398 | 0.63
510 | 16.156 | 0.254 | 643.317 | 0.402 | 0.635
511 | 16.218 | 0.259 | 655.084 | 0.409 | 0.646
512 | 16.253 | 0.261 | 660.969 | 0.413 | 0.654
513 | 16.282 | 0.263 | 668.814 | 0.418 | 0.658
514 | 16.315 | 0.265 | 674.698 | 0.422 | 0.663
515 | 16.346 | 0.267 | 682.543 | 0.427 | 0.668
516 | 16.375 | 0.269 | 688.427 | 0.43 | 0.673
517 | 16.402 | 0.271 | 696.272 | 0.435 | 0.678
518 | 16.426 | 0.273 | 700.196 | 0.438 | 0.682
519 | 16.458 | 0.275 | 706.079 | 0.441 | 0.687
520 | 16.491 | 0.277 | 711.964 | 0.445 | 0.692
521 | 16.523 | 0.279 | 717.847 | 0.449 | 0.697
522 | 16.554 | 0.281 | 725.693 | 0.454 | 0.701
523 | 16.586 | 0.282 | 731.576 | 0.457 | 0.706
524 | 16.618 | 0.286 | 737.461 | 0.461 | 0.716
525 | 16.642 | 0.286 | 743.344 | 0.465 | 0.716
526 | 16.667 | 0.289 | 751.19 | 0.469 | 0.723
527 | 16.698 | 0.29 | 757.074 | 0.473 | 0.725
528 | 16.722 | 0.292 | 762.958 | 0.477 | 0.73
529 | 16.756 | 0.296 | 768.842 | 0.481 | 0.74
530 | 16.787 | 0.298 | 774.726 | 0.484 | 0.744
531 | 16.818 | 0.3 | 780.609 | 0.488 | 0.749
532 | 16.851 | 0.302 | 786.494 | 0.492 | 0.754
533 | 16.883 | 0.303 | 794.339 | 0.496 | 0.759
534 | 16.915 | 0.305 | 800.223 | 0.5 | 0.763
535 | 16.939 | 0.307 | 808.068 | 0.505 | 0.768
536 | 16.97 | 0.309 | 813.952 | 0.509 | 0.773
537 | 16.995 | 0.311 | 819.836 | 0.512 | 0.778
538 | 17.026 | 0.313 | 825.721 | 0.516 | 0.783
539 | 17.055 | 0.315 | 831.604 | 0.52 | 0.787
540 | 17.082 | 0.317 | 839.45 | 0.525 | 0.792
541 | 17.115 | 0.319 | 845.334 | 0.528 | 0.797
542 | 17.147 | 0.321 | 853.179 | 0.533 | 0.802
543 | 17.179 | 0.323 | 859.063 | 0.537 | 0.806
544 | 17.211 | 0.326 | 866.908 | 0.542 | 0.816
545 | 17.242 | 0.328 | 872.792 | 0.545 | 0.821
546 | 17.274 | 0.33 | 880.638 | 0.55 | 0.825
547 | 17.306 | 0.332 | 886.522 | 0.554 | 0.83
548 | 17.339 | 0.334 | 894.367 | 0.559 | 0.835
549 | 17.37 | 0.336 | 902.212 | 0.564 | 0.84
550 | 17.403 | 0.338 | 908.096 | 0.568 | 0.845
551 | 17.435 | 0.34 | 915.942 | 0.572 | 0.849
552 | 17.466 | 0.344 | 923.787 | 0.577 | 0.859
553 | 17.499 | 0.344 | 931.632 | 0.582 | 0.859
554 | 17.53 | 0.345 | 937.517 | 0.586 | 0.864
555 | 17.558 | 0.347 | 943.4 | 0.59 | 0.868
556 | 17.587 | 0.351 | 951.246 | 0.595 | 0.878
557 | 17.619 | 0.353 | 957.13 | 0.598 | 0.883
558 | 17.651 | 0.355 | 964.975 | 0.603 | 0.887
559 | 17.684 | 0.357 | 972.82 | 0.608 | 0.892
560 | 17.714 | 0.359 | 980.665 | 0.613 | 0.897
561 | 17.747 | 0.362 | 988.51 | 0.618 | 0.904
562 | 17.778 | 0.363 | 996.356 | 0.623 | 0.907
563 | 17.811 | 0.365 | 1002.24 | 0.626 | 0.911
564 | 17.843 | 0.368 | 1010.085 | 0.631 | 0.921
565 | 17.874 | 0.37 | 1017.931 | 0.636 | 0.926
566 | 17.906 | 0.372 | 1025.776 | 0.641 | 0.93
567 | 17.938 | 0.374 | 1033.622 | 0.646 | 0.935
568 | 17.972 | 0.376 | 1041.466 | 0.651 | 0.94
569 | 18.002 | 0.378 | 1049.312 | 0.656 | 0.945
570 | 18.035 | 0.381 | 1057.157 | 0.661 | 0.952
571 | 18.067 | 0.383 | 1065.003 | 0.666 | 0.957
572 | 18.098 | 0.386 | 1072.848 | 0.671 | 0.964
573 | 18.131 | 0.387 | 1080.693 | 0.675 | 0.969
574 | 18.163 | 0.389 | 1088.539 | 0.68 | 0.973
575 | 18.194 | 0.391 | 1096.384 | 0.685 | 0.978
576 | 18.226 | 0.393 | 1104.23 | 0.69 | 0.983
577 | 18.258 | 0.395 | 1112.075 | 0.695 | 0.988
578 | 18.29 | 0.397 | 1119.92 | 0.7 | 0.992
579 | 18.322 | 0.399 | 1127.765 | 0.705 | 0.997
580 | 18.354 | 0.402 | 1135.611 | 0.71 | 1.005
581 | 18.387 | 0.405 | 1143.456 | 0.715 | 1.012
582 | 18.442 | 0.408 | 1157.185 | 0.723 | 1.021
583 | 18.476 | 0.41 | 1165.03 | 0.728 | 1.026
584 | 18.507 | 0.412 | 1172.875 | 0.733 | 1.031
585 | 18.539 | 0.414 | 1180.721 | 0.738 | 1.035
586 | 18.57 | 0.416 | 1188.566 | 0.743 | 1.04
587 | 18.603 | 0.419 | 1198.373 | 0.749 | 1.047
588 | 18.634 | 0.421 | 1206.218 | 0.754 | 1.052
589 | 18.667 | 0.424 | 1214.063 | 0.759 | 1.059
590 | 18.698 | 0.426 | 1223.871 | 0.765 | 1.064
591 | 18.722 | 0.426 | 1229.755 | 0.769 | 1.064
592 | 18.754 | 0.429 | 1237.6 | 0.773 | 1.074
593 | 18.787 | 0.431 | 1245.445 | 0.778 | 1.078
594 | 18.819 | 0.433 | 1253.291 | 0.783 | 1.083
595 | 18.85 | 0.435 | 1261.135 | 0.788 | 1.088
596 | 18.883 | 0.438 | 1268.981 | 0.793 | 1.095
597 | 18.938 | 0.441 | 1284.671 | 0.803 | 1.102
598 | 18.97 | 0.443 | 1292.517 | 0.808 | 1.107
599 | 19.004 | 0.445 | 1300.362 | 0.813 | 1.112
600 | 19.034 | 0.447 | 1308.208 | 0.818 | 1.117
601 | 19.058 | 0.449 | 1318.015 | 0.824 | 1.121
602 | 19.09 | 0.451 | 1325.86 | 0.829 | 1.129
603 | 19.123 | 0.454 | 1333.705 | 0.834 | 1.136
604 | 19.154 | 0.456 | 1341.55 | 0.838 | 1.14
605 | 19.187 | 0.458 | 1349.395 | 0.843 | 1.145
606 | 19.215 | 0.46 | 1357.241 | 0.848 | 1.15
607 | 19.243 | 0.462 | 1365.086 | 0.853 | 1.155
608 | 19.275 | 0.464 | 1372.931 | 0.858 | 1.159
609 | 19.306 | 0.466 | 1380.777 | 0.863 | 1.164
610 | 19.339 | 0.468 | 1388.622 | 0.868 | 1.169
611 | 19.37 | 0.47 | 1396.468 | 0.873 | 1.174
612 | 19.402 | 0.472 | 1404.313 | 0.878 | 1.181
613 | 19.435 | 0.473 | 1414.119 | 0.884 | 1.183
614 | 19.466 | 0.475 | 1421.964 | 0.889 | 1.188
615 | 19.498 | 0.479 | 1429.81 | 0.894 | 1.198
616 | 19.53 | 0.481 | 1439.617 | 0.9 | 1.202
617 | 19.563 | 0.483 | 1447.462 | 0.905 | 1.207
618 | 19.586 | 0.485 | 1455.307 | 0.91 | 1.212
619 | 19.619 | 0.487 | 1463.152 | 0.914 | 1.217
620 | 19.65 | 0.489 | 1470.998 | 0.919 | 1.222
621 | 19.683 | 0.491 | 1480.805 | 0.926 | 1.229
622 | 19.716 | 0.493 | 1488.65 | 0.93 | 1.233
623 | 19.746 | 0.494 | 1496.496 | 0.935 | 1.236
624 | 19.771 | 0.496 | 1506.302 | 0.941 | 1.241
625 | 19.803 | 0.498 | 1514.147 | 0.946 | 1.245
626 | 19.835 | 0.501 | 1521.992 | 0.951 | 1.252
627 | 19.866 | 0.504 | 1529.838 | 0.956 | 1.26
628 | 19.899 | 0.506 | 1537.683 | 0.961 | 1.264
629 | 19.955 | 0.509 | 1553.373 | 0.971 | 1.272
630 | 19.987 | 0.512 | 1559.258 | 0.975 | 1.279
631 | 20.019 | 0.513 | 1567.104 | 0.979 | 1.284
632 | 20.051 | 0.515 | 1576.91 | 0.986 | 1.288
633 | 20.083 | 0.518 | 1586.716 | 0.992 | 1.295
634 | 20.115 | 0.52 | 1594.561 | 0.997 | 1.3
635 | 20.147 | 0.521 | 1604.369 | 1.003 | 1.303
636 | 20.178 | 0.523 | 1612.213 | 1.008 | 1.307
637 | 20.211 | 0.527 | 1622.021 | 1.014 | 1.317
638 | 20.242 | 0.529 | 1629.866 | 1.019 | 1.322
639 | 20.275 | 0.531 | 1637.711 | 1.024 | 1.326
640 | 20.307 | 0.532 | 1647.517 | 1.03 | 1.331
641 | 20.339 | 0.534 | 1655.363 | 1.035 | 1.336
642 | 20.37 | 0.536 | 1665.17 | 1.041 | 1.341
643 | 20.402 | 0.539 | 1673.015 | 1.046 | 1.348
644 | 20.434 | 0.54 | 1682.822 | 1.052 | 1.35
645 | 20.467 | 0.544 | 1690.667 | 1.057 | 1.36
646 | 20.498 | 0.546 | 1700.474 | 1.063 | 1.365
647 | 20.53 | 0.548 | 1708.319 | 1.068 | 1.369
648 | 20.563 | 0.55 | 1718.125 | 1.074 | 1.374
649 | 20.594 | 0.552 | 1725.971 | 1.079 | 1.379
650 | 20.626 | 0.553 | 1735.777 | 1.085 | 1.384
651 | 20.658 | 0.555 | 1743.623 | 1.09 | 1.389
652 | 20.69 | 0.557 | 1751.468 | 1.095 | 1.393
653 | 20.723 | 0.561 | 1761.275 | 1.101 | 1.403
654 | 20.755 | 0.563 | 1769.12 | 1.106 | 1.408
655 | 20.787 | 0.565 | 1778.927 | 1.112 | 1.412
656 | 20.819 | 0.567 | 1786.773 | 1.117 | 1.417
657 | 20.85 | 0.569 | 1796.579 | 1.123 | 1.422
658 | 20.882 | 0.571 | 1804.425 | 1.128 | 1.427
659 | 20.914 | 0.573 | 1814.23 | 1.134 | 1.431
660 | 20.938 | 0.574 | 1822.076 | 1.139 | 1.436
661 | 20.971 | 0.576 | 1829.921 | 1.144 | 1.441
662 | 21.002 | 0.58 | 1837.766 | 1.149 | 1.451
663 | 21.034 | 0.582 | 1847.573 | 1.155 | 1.455
664 | 21.066 | 0.584 | 1855.419 | 1.16 | 1.46
665 | 21.091 | 0.586 | 1863.264 | 1.165 | 1.465
666 | 21.122 | 0.588 | 1873.07 | 1.171 | 1.47
667 | 21.155 | 0.59 | 1880.916 | 1.176 | 1.474
668 | 21.186 | 0.592 | 1888.762 | 1.18 | 1.479
669 | 21.218 | 0.594 | 1898.568 | 1.187 | 1.484
670 | 21.251 | 0.595 | 1906.413 | 1.192 | 1.489
671 | 21.283 | 0.597 | 1914.259 | 1.196 | 1.493
672 | 21.314 | 0.601 | 1924.065 | 1.203 | 1.503
673 | 21.346 | 0.603 | 1933.872 | 1.209 | 1.508
674 | 21.378 | 0.605 | 1941.717 | 1.214 | 1.513
675 | 21.411 | 0.607 | 1951.524 | 1.22 | 1.517
676 | 21.444 | 0.609 | 1961.33 | 1.226 | 1.522
677 | 21.474 | 0.611 | 1969.176 | 1.231 | 1.527
678 | 21.506 | 0.613 | 1977.021 | 1.236 | 1.532
679 | 21.539 | 0.615 | 1984.866 | 1.241 | 1.536
680 | 21.595 | 0.618 | 2000.557 | 1.25 | 1.546
681 | 21.627 | 0.62 | 2008.402 | 1.255 | 1.551
682 | 21.659 | 0.623 | 2018.209 | 1.261 | 1.558
683 | 21.691 | 0.626 | 2026.055 | 1.266 | 1.565
684 | 21.723 | 0.628 | 2037.823 | 1.274 | 1.57
685 | 21.754 | 0.63 | 2045.668 | 1.279 | 1.575
686 | 21.786 | 0.632 | 2055.475 | 1.285 | 1.579
687 | 21.818 | 0.634 | 2063.319 | 1.29 | 1.584
688 | 21.851 | 0.636 | 2073.126 | 1.296 | 1.589
689 | 21.882 | 0.637 | 2080.971 | 1.301 | 1.594
690 | 21.914 | 0.641 | 2090.778 | 1.307 | 1.603
691 | 21.947 | 0.643 | 2100.585 | 1.313 | 1.608
692 | 21.971 | 0.645 | 2108.431 | 1.318 | 1.613
693 | 22.003 | 0.647 | 2118.237 | 1.324 | 1.618
694 | 22.035 | 0.649 | 2126.082 | 1.329 | 1.622
695 | 22.067 | 0.651 | 2133.927 | 1.334 | 1.627
696 | 22.096 | 0.653 | 2141.773 | 1.339 | 1.632
697 | 22.123 | 0.655 | 2151.579 | 1.345 | 1.637
698 | 22.154 | 0.657 | 2159.425 | 1.35 | 1.641
699 | 22.187 | 0.658 | 2167.27 | 1.355 | 1.646
700 | 22.218 | 0.66 | 2175.116 | 1.359 | 1.651
701 | 22.251 | 0.662 | 2184.922 | 1.366 | 1.656
702 | 22.282 | 0.664 | 2192.768 | 1.37 | 1.66
703 | 22.314 | 0.666 | 2200.613 | 1.375 | 1.665
704 | 22.347 | 0.668 | 2210.42 | 1.382 | 1.67
705 | 22.37 | 0.67 | 2218.265 | 1.386 | 1.675
706 | 22.394 | 0.672 | 2226.11 | 1.391 | 1.68
707 | 22.419 | 0.674 | 2233.956 | 1.396 | 1.684
708 | 22.45 | 0.677 | 2241.801 | 1.401 | 1.692
709 | 22.483 | 0.678 | 2249.646 | 1.406 | 1.694
710 | 22.514 | 0.68 | 2259.453 | 1.412 | 1.701
711 | 22.547 | 0.683 | 2267.298 | 1.417 | 1.708
712 | 22.578 | 0.685 | 2277.104 | 1.423 | 1.713
713 | 22.602 | 0.685 | 2284.95 | 1.428 | 1.713
714 | 22.626 | 0.688 | 2292.796 | 1.433 | 1.72
715 | 22.66 | 0.691 | 2300.64 | 1.438 | 1.727
716 | 22.691 | 0.693 | 2308.486 | 1.443 | 1.732
717 | 22.722 | 0.695 | 2316.331 | 1.448 | 1.737
718 | 22.746 | 0.697 | 2324.176 | 1.453 | 1.742
719 | 22.77 | 0.699 | 2333.983 | 1.459 | 1.746
720 | 22.794 | 0.699 | 2341.829 | 1.464 | 1.746
721 | 22.843 | 0.702 | 2353.597 | 1.471 | 1.756
722 | 22.905 | 0.706 | 2367.326 | 1.48 | 1.765
723 | 22.954 | 0.71 | 2381.055 | 1.488 | 1.775
724 | 22.987 | 0.712 | 2390.862 | 1.494 | 1.78
725 | 23.018 | 0.714 | 2400.668 | 1.5 | 1.785
726 | 23.051 | 0.716 | 2408.514 | 1.505 | 1.789
727 | 23.082 | 0.718 | 2418.32 | 1.511 | 1.794
728 | 23.11 | 0.72 | 2426.166 | 1.516 | 1.799
729 | 23.139 | 0.721 | 2434.011 | 1.521 | 1.804
730 | 23.17 | 0.723 | 2441.856 | 1.526 | 1.808
731 | 23.203 | 0.727 | 2451.663 | 1.532 | 1.818
732 | 23.235 | 0.729 | 2459.509 | 1.537 | 1.823
733 | 23.267 | 0.731 | 2469.315 | 1.543 | 1.827
734 | 23.299 | 0.733 | 2477.16 | 1.548 | 1.832
735 | 23.33 | 0.735 | 2486.967 | 1.554 | 1.837
736 | 23.363 | 0.737 | 2496.774 | 1.56 | 1.842
737 | 23.395 | 0.74 | 2504.619 | 1.565 | 1.849
738 | 23.427 | 0.742 | 2514.425 | 1.572 | 1.856
739 | 23.458 | 0.744 | 2524.232 | 1.578 | 1.861
740 | 23.487 | 0.746 | 2532.077 | 1.583 | 1.866
741 | 23.515 | 0.748 | 2539.923 | 1.587 | 1.87
742 | 23.546 | 0.75 | 2547.769 | 1.592 | 1.875
743 | 23.578 | 0.752 | 2557.574 | 1.598 | 1.88
744 | 23.61 | 0.754 | 2565.42 | 1.603 | 1.885
745 | 23.635 | 0.756 | 2573.266 | 1.608 | 1.89
746 | 23.667 | 0.758 | 2583.072 | 1.614 | 1.894
747 | 23.699 | 0.76 | 2590.917 | 1.619 | 1.899
748 | 23.754 | 0.763 | 2606.608 | 1.629 | 1.909
749 | 23.778 | 0.765 | 2614.453 | 1.634 | 1.913
750 | 23.811 | 0.767 | 2622.298 | 1.639 | 1.918
751 | 23.842 | 0.769 | 2630.144 | 1.644 | 1.923
752 | 23.874 | 0.772 | 2639.95 | 1.65 | 1.93
753 | 23.906 | 0.773 | 2647.796 | 1.655 | 1.932
754 | 23.939 | 0.775 | 2657.603 | 1.661 | 1.937
755 | 23.97 | 0.779 | 2665.448 | 1.666 | 1.947
756 | 24.002 | 0.781 | 2675.254 | 1.672 | 1.952
757 | 24.058 | 0.784 | 2690.945 | 1.682 | 1.961
758 | 24.091 | 0.786 | 2698.79 | 1.687 | 1.966
759 | 24.122 | 0.788 | 2706.636 | 1.692 | 1.971
760 | 24.155 | 0.79 | 2714.481 | 1.697 | 1.975
761 | 24.21 | 0.794 | 2730.172 | 1.706 | 1.985
762 | 24.243 | 0.796 | 2739.979 | 1.712 | 1.99
763 | 24.274 | 0.799 | 2747.824 | 1.717 | 1.997
764 | 24.307 | 0.8 | 2757.63 | 1.724 | 1.999
765 | 24.338 | 0.804 | 2767.437 | 1.73 | 2.009
766 | 24.371 | 0.804 | 2775.282 | 1.735 | 2.011
767 | 24.402 | 0.807 | 2785.089 | 1.741 | 2.018
768 | 24.434 | 0.809 | 2792.934 | 1.746 | 2.023
769 | 24.466 | 0.811 | 2802.741 | 1.752 | 2.028
770 | 24.499 | 0.813 | 2812.547 | 1.758 | 2.033
771 | 24.531 | 0.815 | 2820.393 | 1.763 | 2.037
772 | 24.562 | 0.817 | 2828.239 | 1.768 | 2.042
773 | 24.587 | 0.819 | 2838.045 | 1.774 | 2.047
774 | 24.618 | 0.822 | 2845.89 | 1.779 | 2.054
775 | 24.652 | 0.823 | 2853.736 | 1.784 | 2.057
776 | 24.683 | 0.825 | 2861.581 | 1.788 | 2.061
777 | 24.715 | 0.828 | 2871.388 | 1.795 | 2.071
778 | 24.746 | 0.83 | 2879.233 | 1.8 | 2.076
779 | 24.779 | 0.832 | 2887.078 | 1.804 | 2.08
780 | 24.811 | 0.834 | 2896.885 | 1.811 | 2.085
781 | 24.842 | 0.836 | 2904.73 | 1.815 | 2.09
782 | 24.866 | 0.838 | 2914.537 | 1.822 | 2.095
783 | 24.89 | 0.84 | 2922.382 | 1.826 | 2.099
784 | 24.922 | 0.842 | 2930.228 | 1.831 | 2.104
785 | 24.955 | 0.844 | 2938.073 | 1.836 | 2.109
786 | 24.984 | 0.846 | 2945.918 | 1.841 | 2.114
787 | 25.011 | 0.847 | 2953.764 | 1.846 | 2.119
788 | 25.043 | 0.85 | 2961.609 | 1.851 | 2.126
789 | 25.074 | 0.851 | 2969.454 | 1.856 | 2.128
790 | 25.108 | 0.855 | 2979.261 | 1.862 | 2.138
791 | 25.14 | 0.857 | 2987.106 | 1.867 | 2.142
792 | 25.17 | 0.859 | 2996.913 | 1.873 | 2.147
793 | 25.202 | 0.861 | 3004.759 | 1.878 | 2.152
794 | 25.234 | 0.863 | 3014.565 | 1.884 | 2.157
795 | 25.295 | 0.867 | 3030.255 | 1.894 | 2.166
796 | 25.323 | 0.868 | 3038.1 | 1.899 | 2.171
797 | 25.354 | 0.871 | 3047.907 | 1.905 | 2.178
798 | 25.387 | 0.872 | 3055.753 | 1.91 | 2.181
799 | 25.419 | 0.874 | 3065.559 | 1.916 | 2.185
800 | 25.45 | 0.877 | 3073.404 | 1.921 | 2.192
801 | 25.483 | 0.878 | 3081.25 | 1.926 | 2.195
802 | 25.514 | 0.882 | 3089.095 | 1.931 | 2.204
803 | 25.547 | 0.884 | 3098.902 | 1.937 | 2.209
804 | 25.57 | 0.886 | 3106.747 | 1.942 | 2.214
805 | 25.602 | 0.887 | 3114.592 | 1.947 | 2.219
806 | 25.634 | 0.889 | 3124.399 | 1.953 | 2.224
807 | 25.667 | 0.891 | 3132.244 | 1.958 | 2.228
808 | 25.698 | 0.893 | 3140.09 | 1.963 | 2.233
809 | 25.73 | 0.896 | 3149.897 | 1.969 | 2.24
810 | 25.786 | 0.9 | 3165.587 | 1.978 | 2.25
811 | 25.819 | 0.901 | 3173.433 | 1.983 | 2.252
812 | 25.851 | 0.903 | 3181.278 | 1.988 | 2.257
813 | 25.883 | 0.907 | 3189.123 | 1.993 | 2.266
814 | 25.916 | 0.908 | 3198.93 | 1.999 | 2.271
815 | 25.946 | 0.91 | 3208.736 | 2.005 | 2.276
816 | 25.971 | 0.912 | 3216.581 | 2.01 | 2.281
817 | 26.002 | 0.914 | 3224.427 | 2.015 | 2.286
818 | 26.035 | 0.916 | 3234.233 | 2.021 | 2.29
819 | 26.066 | 0.918 | 3242.079 | 2.026 | 2.295
820 | 26.098 | 0.92 | 3249.925 | 2.031 | 2.3
821 | 26.131 | 0.922 | 3259.731 | 2.037 | 2.305
822 | 26.162 | 0.924 | 3267.576 | 2.042 | 2.309
823 | 26.195 | 0.928 | 3277.383 | 2.048 | 2.319
824 | 26.226 | 0.929 | 3285.228 | 2.053 | 2.324
825 | 26.259 | 0.931 | 3295.035 | 2.059 | 2.328
826 | 26.29 | 0.933 | 3302.88 | 2.064 | 2.333
827 | 26.322 | 0.935 | 3310.725 | 2.069 | 2.338
828 | 26.354 | 0.937 | 3320.533 | 2.075 | 2.343
829 | 26.387 | 0.939 | 3328.378 | 2.08 | 2.348
830 | 26.418 | 0.942 | 3338.185 | 2.086 | 2.355
831 | 26.451 | 0.943 | 3346.03 | 2.091 | 2.357
832 | 26.483 | 0.947 | 3353.875 | 2.096 | 2.367
833 | 26.515 | 0.949 | 3363.681 | 2.102 | 2.371
834 | 26.548 | 0.95 | 3371.527 | 2.107 | 2.376
835 | 26.578 | 0.952 | 3381.334 | 2.113 | 2.381
836 | 26.61 | 0.954 | 3389.179 | 2.118 | 2.386
837 | 26.643 | 0.957 | 3398.985 | 2.124 | 2.393
838 | 26.675 | 0.959 | 3406.831 | 2.129 | 2.398
839 | 26.708 | 0.962 | 3416.637 | 2.135 | 2.405
840 | 26.738 | 0.964 | 3424.483 | 2.14 | 2.41
841 | 26.767 | 0.966 | 3434.289 | 2.146 | 2.414
842 | 26.794 | 0.967 | 3442.134 | 2.151 | 2.417
843 | 26.826 | 0.97 | 3449.98 | 2.156 | 2.424
844 | 26.858 | 0.971 | 3457.825 | 2.161 | 2.429
845 | 26.89 | 0.973 | 3465.671 | 2.166 | 2.433
846 | 26.922 | 0.975 | 3473.515 | 2.171 | 2.438
847 | 26.955 | 0.977 | 3483.322 | 2.177 | 2.443
848 | 26.987 | 0.98 | 3493.129 | 2.183 | 2.45
849 | 27.018 | 0.983 | 3500.975 | 2.188 | 2.457
850 | 27.049 | 0.985 | 3508.82 | 2.193 | 2.462
851 | 27.075 | 0.985 | 3516.665 | 2.198 | 2.462
852 | 27.106 | 0.989 | 3524.511 | 2.203 | 2.472
853 | 27.139 | 0.991 | 3532.356 | 2.208 | 2.476
854 | 27.17 | 0.992 | 3540.201 | 2.213 | 2.481
855 | 27.194 | 0.994 | 3548.047 | 2.218 | 2.486
856 | 27.227 | 0.996 | 3557.854 | 2.224 | 2.491
857 | 27.259 | 0.998 | 3565.698 | 2.229 | 2.495
858 | 27.314 | 1.002 | 3579.427 | 2.237 | 2.505
859 | 27.375 | 1.006 | 3593.157 | 2.246 | 2.515
860 | 27.403 | 1.008 | 3599.041 | 2.249 | 2.519
861 | 27.434 | 1.01 | 3608.848 | 2.256 | 2.524
862 | 27.466 | 1.012 | 3616.693 | 2.26 | 2.529
863 | 27.498 | 1.014 | 3626.5 | 2.267 | 2.536
864 | 27.53 | 1.015 | 3634.345 | 2.271 | 2.538
865 | 27.562 | 1.019 | 3642.19 | 2.276 | 2.548
866 | 27.589 | 1.021 | 3650.036 | 2.281 | 2.553
867 | 27.619 | 1.023 | 3657.881 | 2.286 | 2.558
868 | 27.643 | 1.025 | 3665.726 | 2.291 | 2.562
869 | 27.674 | 1.027 | 3673.572 | 2.296 | 2.567
870 | 27.706 | 1.029 | 3681.417 | 2.301 | 2.572
871 | 27.738 | 1.031 | 3689.263 | 2.306 | 2.577
872 | 27.77 | 1.033 | 3697.108 | 2.311 | 2.581
873 | 27.802 | 1.034 | 3704.953 | 2.316 | 2.586
874 | 27.834 | 1.036 | 3712.798 | 2.32 | 2.591
875 | 27.866 | 1.039 | 3720.643 | 2.325 | 2.598
876 | 27.899 | 1.04 | 3728.488 | 2.33 | 2.6
877 | 27.93 | 1.042 | 3736.334 | 2.335 | 2.605
878 | 27.962 | 1.046 | 3744.179 | 2.34 | 2.615
879 | 27.987 | 1.046 | 3752.025 | 2.345 | 2.615
880 | 28.01 | 1.048 | 3759.87 | 2.35 | 2.62
881 | 28.058 | 1.052 | 3771.638 | 2.357 | 2.629
882 | 28.09 | 1.054 | 3777.522 | 2.361 | 2.634
883 | 28.122 | 1.055 | 3785.367 | 2.366 | 2.639
884 | 28.15 | 1.057 | 3791.251 | 2.37 | 2.643
885 | 28.178 | 1.061 | 3799.097 | 2.374 | 2.653
886 | 28.203 | 1.061 | 3806.942 | 2.379 | 2.653
887 | 28.234 | 1.063 | 3814.787 | 2.384 | 2.658
888 | 28.267 | 1.065 | 3822.633 | 2.389 | 2.662
889 | 28.298 | 1.068 | 3830.478 | 2.394 | 2.67
890 | 28.331 | 1.07 | 3838.323 | 2.399 | 2.674
891 | 28.362 | 1.073 | 3846.168 | 2.404 | 2.682
892 | 28.387 | 1.075 | 3852.052 | 2.408 | 2.686
893 | 28.418 | 1.076 | 3859.898 | 2.412 | 2.691
894 | 28.451 | 1.078 | 3867.743 | 2.417 | 2.696
895 | 28.479 | 1.08 | 3875.588 | 2.422 | 2.701
896 | 28.506 | 1.082 | 3883.434 | 2.427 | 2.705
897 | 28.531 | 1.082 | 3889.318 | 2.431 | 2.705
898 | 28.57 | 1.084 | 3897.163 | 2.436 | 2.71
899 | 28.595 | 1.084 | 3901.086 | 2.438 | 2.71