## 工作表1
No. | 時間( s) | 變形( mm) | 力量( N) | 應力( N/mm^2) | 應變( %)
1 | 0 | 0 | 0 | 0 | 0
2 | 0.095 | 0 | 0 | 0 | 0
3 | 0.121 | 0 | 0 | 0 | 0
4 | 0.152 | 0 | 0 | 0 | 0
5 | 0.184 | 0 | 0 | 0 | 0
6 | 0.217 | 0 | 0 | 0 | 0
7 | 0.248 | 0 | 0 | 0 | 0
8 | 0.281 | 0 | 0 | 0 | 0
9 | 0.312 | 0 | 0 | 0 | 0
10 | 0.344 | 0 | 0 | 0 | 0
11 | 0.376 | 0 | 0 | 0 | 0
12 | 0.408 | 0 | 0 | 0 | 0
13 | 0.44 | 0 | 0 | 0 | 0
14 | 0.472 | 0 | 0 | 0 | 0
15 | 0.505 | 0 | 0 | 0 | 0
16 | 0.536 | 0 | 0 | 0 | 0
17 | 0.569 | 0 | 0 | 0 | 0
18 | 0.601 | 0 | 0 | 0 | 0
19 | 0.633 | 0 | 0 | 0 | 0
20 | 0.665 | 0 | 0 | 0 | 0
21 | 0.696 | 0 | 0 | 0 | 0
22 | 0.729 | 0 | 0 | 0 | 0
23 | 0.76 | 0 | 0 | 0 | 0
24 | 0.792 | 0 | 0 | 0 | 0
25 | 0.824 | 0 | 0 | 0 | 0
26 | 0.856 | 0 | 0 | 0 | 0
27 | 0.888 | 0 | 0 | 0 | 0
28 | 0.92 | 0 | 0 | 0 | 0
29 | 0.952 | 0 | 0 | 0 | 0
30 | 0.984 | 0 | 0 | 0 | 0
31 | 1.017 | 0 | 0 | 0 | 0
32 | 1.048 | 0 | 0 | 0 | 0
33 | 1.08 | 0 | 0 | 0 | 0
34 | 1.113 | 0 | 0 | 0 | 0
35 | 1.144 | 0 | 0 | 0 | 0
36 | 1.176 | 0 | 0 | 0 | 0
37 | 1.208 | 0 | 0 | 0 | 0
38 | 1.241 | 0 | 0 | 0 | 0
39 | 1.272 | 0 | 0 | 0 | 0
40 | 1.304 | 0 | 0 | 0 | 0
41 | 1.336 | 0 | 0 | 0 | 0
42 | 1.368 | 0 | 0 | 0 | 0
43 | 1.401 | 0 | 0 | 0 | 0
44 | 1.432 | 0 | 0 | 0 | 0
45 | 1.464 | 0 | 0 | 0 | 0
46 | 1.497 | 0 | 0 | 0 | 0
47 | 1.529 | 0 | 0 | 0 | 0
48 | 1.56 | 0 | 0 | 0 | 0
49 | 1.59 | 0 | 0 | 0 | 0
50 | 1.616 | 0 | 0 | 0 | 0
51 | 1.648 | 0 | 0 | 0 | 0
52 | 1.681 | 0 | 0 | 0 | 0
53 | 1.713 | 0 | 0 | 0 | 0
54 | 1.744 | 0 | 0 | 0 | 0
55 | 1.777 | 0 | 0 | 0 | 0
56 | 1.808 | 0 | 0 | 0 | 0
57 | 1.841 | 0 | 0 | 0 | 0
58 | 1.872 | 0 | 0 | 0 | 0
59 | 1.904 | 0 | 0 | 0 | 0
60 | 1.937 | 0 | 0 | 0 | 0
61 | 1.968 | 0 | 0 | 0 | 0
62 | 2 | 0 | 0 | 0 | 0
63 | 2.034 | 0 | 0 | 0 | 0
64 | 2.064 | 0 | 0 | 0 | 0
65 | 2.096 | 0 | 0 | 0 | 0
66 | 2.128 | 0 | 0 | 0 | 0
67 | 2.161 | 0 | 0 | 0 | 0
68 | 2.192 | 0 | 0 | 0 | 0
69 | 2.225 | 0 | 0 | 0 | 0
70 | 2.256 | 0 | 0 | 0 | 0
71 | 2.288 | 0 | 0 | 0 | 0
72 | 2.32 | 0 | 0 | 0 | 0
73 | 2.354 | 0 | 0 | 0 | 0
74 | 2.384 | 0 | 0 | 0 | 0
75 | 2.417 | 0 | 0 | 0 | 0
76 | 2.448 | 0 | 0 | 0 | 0
77 | 2.48 | 0 | 0 | 0 | 0
78 | 2.512 | 0 | 0 | 0 | 0
79 | 2.544 | 0 | 0 | 0 | 0
80 | 2.576 | 0 | 0 | 0 | 0
81 | 2.6 | 0 | 0 | 0 | 0
82 | 2.633 | 0 | 0 | 0 | 0
83 | 2.664 | 0 | 0 | 0 | 0
84 | 2.697 | 0 | 0 | 0 | 0
85 | 2.729 | 0 | 0 | 0 | 0
86 | 2.76 | 0 | 0 | 0 | 0
87 | 2.794 | 0 | 0 | 0 | 0
88 | 2.824 | 0 | 0 | 0 | 0
89 | 2.856 | 0 | 0 | 0 | 0
90 | 2.888 | 0 | 0 | 0 | 0
91 | 2.922 | 0 | 0 | 0 | 0
92 | 2.952 | 0 | 0 | 0 | 0
93 | 2.985 | 0 | 0 | 0 | 0
94 | 3.017 | 0 | 0 | 0 | 0
95 | 3.048 | 0 | 0 | 0 | 0
96 | 3.08 | 0 | 0 | 0 | 0
97 | 3.112 | 0 | 0 | 0 | 0
98 | 3.144 | 0 | 0 | 0 | 0
99 | 3.176 | 0 | 0 | 0 | 0
100 | 3.21 | 0 | 0 | 0 | 0
101 | 3.24 | 0 | 0 | 0 | 0
102 | 3.273 | 0 | 0 | 0 | 0
103 | 3.304 | 0 | 0 | 0 | 0
104 | 3.336 | 0 | 0 | 0 | 0
105 | 3.368 | 0 | 0 | 0 | 0
106 | 3.4 | 0 | 0 | 0 | 0
107 | 3.432 | 0 | 0 | 0 | 0
108 | 3.464 | 0 | 0 | 0 | 0
109 | 3.497 | 0 | 0 | 0 | 0
110 | 3.529 | 0 | 0 | 0 | 0
111 | 3.562 | 0 | 0 | 0 | 0
112 | 3.594 | 0 | 0 | 0 | 0
113 | 3.624 | 0 | 0 | 0 | 0
114 | 3.657 | 0 | 0 | 0 | 0
115 | 3.688 | 0 | 0 | 0 | 0
116 | 3.72 | 0 | 0 | 0 | 0
117 | 3.752 | 0 | 0 | 0 | 0
118 | 3.786 | 0 | 0 | 0 | 0
119 | 3.816 | 0 | 0 | 0 | 0
120 | 3.848 | 0 | 0 | 0 | 0
121 | 3.88 | 0 | 0 | 0 | 0
122 | 3.912 | 0 | 0 | 0 | 0
123 | 3.944 | 0 | 0 | 0 | 0
124 | 3.977 | 0 | 0 | 0 | 0
125 | 4.008 | 0 | 0 | 0 | 0
126 | 4.04 | 0 | 0 | 0 | 0
127 | 4.072 | 0 | 0 | 0 | 0
128 | 4.104 | 0 | 0 | 0 | 0
129 | 4.136 | 0 | 0 | 0 | 0
130 | 4.168 | 0 | 0 | 0 | 0
131 | 4.2 | 0 | 0 | 0 | 0
132 | 4.232 | 0 | 0 | 0 | 0
133 | 4.264 | 0 | 0 | 0 | 0
134 | 4.296 | 0 | 0 | 0 | 0
135 | 4.328 | 0 | 0 | 0 | 0
136 | 4.36 | 0 | 0 | 0 | 0
137 | 4.392 | 0 | 0 | 0 | 0
138 | 4.426 | 0 | 0 | 0 | 0
139 | 4.456 | 0 | 0 | 0 | 0
140 | 4.489 | 0 | 0 | 0 | 0
141 | 4.521 | 0 | 0 | 0 | 0
142 | 4.553 | 0 | 0 | 0 | 0
143 | 4.585 | 0 | 0 | 0 | 0
144 | 4.616 | 0 | 0 | 0 | 0
145 | 4.648 | 0 | 0 | 0 | 0
146 | 4.68 | 0 | 0 | 0 | 0
147 | 4.712 | 0 | 0 | 0 | 0
148 | 4.744 | 0 | 0 | 0 | 0
149 | 4.776 | 0 | 0 | 0 | 0
150 | 4.809 | 0 | 0 | 0 | 0
151 | 4.84 | 0 | 0 | 0 | 0
152 | 4.872 | 0 | 0 | 0 | 0
153 | 4.906 | 0 | 0 | 0 | 0
154 | 4.936 | 0 | 0 | 0 | 0
155 | 4.968 | 0 | 0 | 0 | 0
156 | 5.001 | 0 | 0 | 0 | 0
157 | 5.032 | 0 | 0 | 0 | 0
158 | 5.065 | 0 | 0 | 0 | 0
159 | 5.096 | 0 | 0 | 0 | 0
160 | 5.128 | 0 | 0 | 0 | 0
161 | 5.16 | 0 | 0 | 0 | 0
162 | 5.192 | 0 | 0 | 0 | 0
163 | 5.224 | 0 | 0 | 0 | 0
164 | 5.256 | 0 | 0 | 0 | 0
165 | 5.289 | 0 | 0 | 0 | 0
166 | 5.32 | 0 | 0 | 0 | 0
167 | 5.352 | 0 | 0 | 0 | 0
168 | 5.384 | 0 | 0 | 0 | 0
169 | 5.416 | 0 | 0 | 0 | 0
170 | 5.45 | 0 | 0 | 0 | 0
171 | 5.481 | 0 | 0 | 0 | 0
172 | 5.514 | 0 | 0 | 0 | 0
173 | 5.544 | 0 | 0 | 0 | 0
174 | 5.577 | 0 | 0 | 0 | 0
175 | 5.608 | 0 | 0 | 0 | 0
176 | 5.64 | 0 | 0 | 0 | 0
177 | 5.672 | 0 | 0 | 0 | 0
178 | 5.704 | 0 | 0 | 0 | 0
179 | 5.737 | 0 | 0 | 0 | 0
180 | 5.768 | 0 | 0 | 0 | 0
181 | 5.792 | 0 | 0 | 0 | 0
182 | 5.817 | 0 | 0 | 0 | 0
183 | 5.848 | 0 | 0 | 0 | 0
184 | 5.881 | 0 | 0 | 0 | 0
185 | 5.912 | 0 | 0 | 0 | 0
186 | 5.945 | 0 | 0 | 0 | 0
187 | 5.976 | 0 | 0 | 0 | 0
188 | 6.009 | 0 | 0 | 0 | 0
189 | 6.04 | 0 | 0 | 0 | 0
190 | 6.073 | 0 | 0 | 0 | 0
191 | 6.104 | 0 | 0 | 0 | 0
192 | 6.137 | 0 | 0 | 0 | 0
193 | 6.169 | 0 | 0 | 0 | 0
194 | 6.2 | 0 | 0 | 0 | 0
195 | 6.233 | 0 | 0 | 0 | 0
196 | 6.264 | 0 | 0 | 0 | 0
197 | 6.296 | 0 | 0 | 0 | 0
198 | 6.329 | 0 | 0 | 0 | 0
199 | 6.36 | 0 | 0 | 0 | 0
200 | 6.392 | 0 | 0 | 0 | 0
201 | 6.424 | 0 | 0 | 0 | 0
202 | 6.457 | 0 | 0 | 0 | 0
203 | 6.488 | 0 | 0 | 0 | 0
204 | 6.517 | 0 | 0 | 0 | 0
205 | 6.544 | 0 | 0 | 0 | 0
206 | 6.576 | 0 | 0 | 0 | 0
207 | 6.608 | 0 | 0 | 0 | 0
208 | 6.64 | 0 | 0 | 0 | 0
209 | 6.672 | 0 | 0 | 0 | 0
210 | 6.704 | 0 | 0 | 0 | 0
211 | 6.738 | 0 | 0 | 0 | 0
212 | 6.768 | 0 | 0 | 0 | 0
213 | 6.8 | 0 | 0 | 0 | 0
214 | 6.833 | 0 | 0 | 0 | 0
215 | 6.865 | 0 | 0 | 0 | 0
216 | 6.896 | 0 | 0 | 0 | 0
217 | 6.928 | 0 | 0 | 0 | 0
218 | 6.961 | 0 | 0 | 0 | 0
219 | 6.992 | 0 | 0 | 0 | 0
220 | 7.03 | 0 | 0 | 0 | 0
221 | 7.056 | 0 | 0 | 0 | 0
222 | 7.088 | 0 | 0 | 0 | 0
223 | 7.12 | 0 | 0 | 0 | 0
224 | 7.153 | 0 | 0 | 0 | 0
225 | 7.185 | 0 | 0 | 0 | 0
226 | 7.216 | 0 | 0 | 0 | 0
227 | 7.249 | 0 | 0 | 0 | 0
228 | 7.28 | 0 | 0 | 0 | 0
229 | 7.313 | 0 | 0 | 0 | 0
230 | 7.345 | 0 | 0 | 0 | 0
231 | 7.376 | 0 | 0 | 0 | 0
232 | 7.409 | 0 | 0 | 0 | 0
233 | 7.44 | 0 | 0 | 0 | 0
234 | 7.472 | 0 | 0 | 0 | 0
235 | 7.504 | 0 | 0 | 0 | 0
236 | 7.536 | 0 | 0 | 0 | 0
237 | 7.569 | 0 | 0 | 0 | 0
238 | 7.6 | 0 | 0 | 0 | 0
239 | 7.632 | 0 | 0 | 0 | 0
240 | 7.664 | 0 | 0 | 0 | 0
241 | 7.697 | 0 | 0 | 0 | 0
242 | 7.729 | 0 | 0 | 0 | 0
243 | 7.76 | 0 | 0 | 0 | 0
244 | 7.794 | 0 | 0 | 0 | 0
245 | 7.825 | 0 | 0 | 0 | 0
246 | 7.858 | 0 | 0 | 0 | 0
247 | 7.889 | 0 | 0 | 0 | 0
248 | 7.92 | 0 | 0 | 0 | 0
249 | 7.953 | 0 | 0 | 0 | 0
250 | 7.984 | 0 | 0 | 0 | 0
251 | 8.016 | 0 | 0 | 0 | 0
252 | 8.048 | 0 | 0 | 0 | 0
253 | 8.081 | 0 | 0 | 0 | 0
254 | 8.112 | 0 | 0 | 0 | 0
255 | 8.145 | 0 | 0 | 0 | 0
256 | 8.176 | 0 | 0 | 0 | 0
257 | 8.208 | 0 | 0 | 0 | 0
258 | 8.237 | 0 | 0 | 0 | 0
259 | 8.264 | 0 | 0 | 0 | 0
260 | 8.297 | 0 | 0 | 0 | 0
261 | 8.328 | 0 | 0 | 0 | 0
262 | 8.362 | 0 | 0 | 0 | 0
263 | 8.392 | 0 | 0 | 0 | 0
264 | 8.425 | 0 | 0 | 0 | 0
265 | 8.456 | 0 | 0 | 0 | 0
266 | 8.488 | 0 | 0 | 0 | 0
267 | 8.52 | 0 | 0 | 0 | 0
268 | 8.552 | 0 | 0 | 0 | 0
269 | 8.585 | 0 | 0 | 0 | 0
270 | 8.617 | 0 | 0 | 0 | 0
271 | 8.648 | 0 | 0 | 0 | 0
272 | 8.68 | 0 | 0 | 0 | 0
273 | 8.712 | 0 | 0 | 0 | 0
274 | 8.744 | 0 | 0 | 0 | 0
275 | 8.776 | 0 | 0 | 0 | 0
276 | 8.809 | 0 | 0 | 0 | 0
277 | 8.84 | 0 | 0 | 0 | 0
278 | 8.864 | 0 | 0 | 0 | 0
279 | 8.888 | 0 | 0 | 0 | 0
280 | 8.913 | 0 | 0 | 0 | 0
281 | 8.945 | 0 | 0 | 0 | 0
282 | 8.977 | 0 | 0 | 0 | 0
283 | 9.009 | 0 | 0 | 0 | 0
284 | 9.04 | 0 | 0 | 0 | 0
285 | 9.072 | 0 | 0 | 0 | 0
286 | 9.105 | 0 | 0 | 0 | 0
287 | 9.136 | 0 | 0 | 0 | 0
288 | 9.168 | 0 | 0 | 0 | 0
289 | 9.2 | 0 | 0 | 0 | 0
290 | 9.232 | 0 | 0 | 0 | 0
291 | 9.264 | 0 | 0 | 0 | 0
292 | 9.297 | 0 | 0 | 0 | 0
293 | 9.346 | 0 | 0 | 0 | 0
294 | 9.376 | 0 | 0 | 0 | 0
295 | 9.4 | 0 | 0 | 0 | 0
296 | 9.424 | 0 | 0 | 0 | 0
297 | 9.45 | 0 | 0 | 0 | 0
298 | 9.48 | 0 | 0 | 0 | 0
299 | 9.512 | 0 | 0 | 0 | 0
300 | 9.544 | 0 | 0 | 0 | 0
301 | 9.576 | 0 | 0 | 0 | 0
302 | 9.608 | 0 | 0 | 0 | 0
303 | 9.64 | 0 | 0 | 0 | 0
304 | 9.673 | 0 | 0 | 0 | 0
305 | 9.705 | 0 | 0 | 0 | 0
306 | 9.736 | 0 | 0 | 0 | 0
307 | 9.768 | 0 | 0 | 0 | 0
308 | 9.801 | 0 | 0 | 0 | 0
309 | 9.832 | 0 | 0 | 0 | 0
310 | 9.864 | 0 | 0 | 0 | 0
311 | 9.896 | 0 | 0 | 0 | 0
312 | 9.929 | 0 | 0 | 0 | 0
313 | 9.96 | 0 | 0 | 0 | 0
314 | 9.992 | 0 | 0 | 0 | 0
315 | 10.024 | 0 | 0 | 0 | 0
316 | 10.056 | 0 | 0 | 0 | 0
317 | 10.088 | 0 | 0 | 0 | 0
318 | 10.12 | 0 | 0 | 0 | 0
319 | 10.153 | 0 | 0 | 0 | 0
320 | 10.184 | 0 | 0 | 0 | 0
321 | 10.216 | 0 | 0 | 0 | 0
322 | 10.248 | 0 | 0 | 0 | 0
323 | 10.28 | 0 | 0 | 0 | 0
324 | 10.312 | 0 | 0 | 0 | 0
325 | 10.345 | 0 | 0 | 0 | 0
326 | 10.377 | 0 | 0 | 0 | 0
327 | 10.409 | 0 | 0 | 0 | 0
328 | 10.441 | 0 | 0 | 0 | 0
329 | 10.473 | 0 | 0 | 0 | 0
330 | 10.504 | 0 | 0 | 0 | 0
331 | 10.536 | 0 | 0 | 0 | 0
332 | 10.568 | 0 | 0 | 0 | 0
333 | 10.601 | 0 | 0 | 0 | 0
334 | 10.635 | 0 | 0 | 0 | 0
335 | 10.666 | 0 | 0 | 0 | 0
336 | 10.696 | 0 | 1.962 | 0.001 | 0
337 | 10.729 | 0 | 1.961 | 0.001 | 0
338 | 10.76 | 0 | 1.961 | 0.001 | 0
339 | 10.792 | 0 | 1.961 | 0.001 | 0
340 | 10.824 | 0 | 3.924 | 0.002 | 0
341 | 10.856 | 0 | 3.923 | 0.002 | 0
342 | 10.888 | 0 | 3.923 | 0.002 | 0
343 | 10.913 | 0 | 3.923 | 0.002 | 0
344 | 10.944 | 0 | 5.884 | 0.004 | 0
345 | 10.976 | 0 | 5.884 | 0.004 | 0
346 | 11.008 | 0 | 5.884 | 0.004 | 0
347 | 11.04 | 0 | 7.846 | 0.005 | 0
348 | 11.072 | 0 | 7.845 | 0.005 | 0
349 | 11.106 | 0 | 9.807 | 0.006 | 0
350 | 11.137 | 0 | 9.807 | 0.006 | 0
351 | 11.168 | 0 | 9.807 | 0.006 | 0
352 | 11.2 | 0 | 11.768 | 0.007 | 0
353 | 11.233 | 0 | 11.768 | 0.007 | 0
354 | 11.264 | 0 | 13.73 | 0.009 | 0
355 | 11.296 | 0 | 13.729 | 0.009 | 0
356 | 11.328 | 0 | 15.691 | 0.01 | 0
357 | 11.361 | 0 | 15.691 | 0.01 | 0
358 | 11.392 | 0 | 17.652 | 0.011 | 0
359 | 11.416 | 0 | 19.613 | 0.012 | 0
360 | 11.448 | 0 | 19.613 | 0.012 | 0
361 | 11.48 | 0 | 21.575 | 0.013 | 0
362 | 11.512 | 0 | 23.536 | 0.015 | 0
363 | 11.545 | 0 | 23.536 | 0.015 | 0
364 | 11.576 | 0 | 25.497 | 0.016 | 0
365 | 11.609 | 0 | 27.459 | 0.017 | 0
366 | 11.64 | 0 | 29.42 | 0.018 | 0
367 | 11.672 | 0 | 31.381 | 0.02 | 0
368 | 11.7 | 0 | 33.343 | 0.021 | 0
369 | 11.728 | 0 | 35.305 | 0.022 | 0
370 | 11.76 | 0 | 37.266 | 0.023 | 0
371 | 11.793 | 0 | 39.227 | 0.025 | 0
372 | 11.826 | 0 | 41.188 | 0.026 | 0
373 | 11.857 | 0 | 43.15 | 0.027 | 0
374 | 11.888 | 0 | 45.111 | 0.028 | 0
375 | 11.913 | 0 | 49.034 | 0.031 | 0
376 | 11.944 | 0 | 50.995 | 0.032 | 0
377 | 11.977 | 0 | 52.956 | 0.033 | 0
378 | 12.033 | 0 | 56.879 | 0.036 | 0
379 | 12.064 | 0 | 58.84 | 0.037 | 0
380 | 12.096 | 0 | 60.802 | 0.038 | 0
381 | 12.128 | 0 | 62.763 | 0.039 | 0
382 | 12.16 | 0 | 66.686 | 0.042 | 0
383 | 12.192 | 0 | 68.647 | 0.043 | 0
384 | 12.224 | 0 | 70.608 | 0.044 | 0
385 | 12.257 | 0 | 74.531 | 0.047 | 0
386 | 12.288 | 0 | 76.492 | 0.048 | 0
387 | 12.32 | 0 | 78.454 | 0.049 | 0
388 | 12.352 | 0 | 82.377 | 0.051 | 0
389 | 12.385 | 0 | 84.338 | 0.053 | 0
390 | 12.416 | 0 | 88.26 | 0.055 | 0
391 | 12.448 | 0 | 90.222 | 0.056 | 0
392 | 12.472 | 0 | 92.183 | 0.058 | 0
393 | 12.504 | 0.002 | 96.105 | 0.06 | 0.005
394 | 12.537 | 0.005 | 98.067 | 0.061 | 0.012
395 | 12.569 | 0.008 | 100.029 | 0.063 | 0.019
396 | 12.6 | 0.01 | 101.989 | 0.064 | 0.024
397 | 12.656 | 0.013 | 107.874 | 0.067 | 0.033
398 | 12.68 | 0.013 | 109.835 | 0.069 | 0.033
399 | 12.704 | 0.015 | 111.796 | 0.07 | 0.038
400 | 12.736 | 0.019 | 115.719 | 0.072 | 0.048
401 | 12.769 | 0.021 | 117.681 | 0.074 | 0.052
402 | 12.8 | 0.023 | 121.603 | 0.076 | 0.057
403 | 12.832 | 0.025 | 123.564 | 0.077 | 0.062
404 | 12.89 | 0.029 | 129.449 | 0.081 | 0.072
405 | 12.92 | 0.031 | 131.409 | 0.082 | 0.076
406 | 12.952 | 0.032 | 135.332 | 0.085 | 0.081
407 | 12.984 | 0.035 | 137.294 | 0.086 | 0.088
408 | 13.016 | 0.037 | 141.217 | 0.088 | 0.093
409 | 13.05 | 0.04 | 145.139 | 0.091 | 0.1
410 | 13.08 | 0.042 | 149.062 | 0.093 | 0.105
411 | 13.112 | 0.044 | 151.023 | 0.094 | 0.11
412 | 13.144 | 0.046 | 154.945 | 0.097 | 0.115
413 | 13.176 | 0.048 | 158.868 | 0.099 | 0.119
414 | 13.208 | 0.05 | 160.829 | 0.101 | 0.124
415 | 13.24 | 0.052 | 164.752 | 0.103 | 0.129
416 | 13.268 | 0.053 | 168.675 | 0.105 | 0.134
417 | 13.296 | 0.055 | 170.636 | 0.107 | 0.138
418 | 13.328 | 0.058 | 174.559 | 0.109 | 0.146
419 | 13.36 | 0.059 | 178.482 | 0.112 | 0.148
420 | 13.393 | 0.063 | 182.405 | 0.114 | 0.157
421 | 13.424 | 0.065 | 186.327 | 0.116 | 0.162
422 | 13.457 | 0.067 | 190.249 | 0.119 | 0.167
423 | 13.489 | 0.069 | 194.173 | 0.121 | 0.172
424 | 13.52 | 0.071 | 198.095 | 0.124 | 0.177
425 | 13.552 | 0.073 | 202.018 | 0.126 | 0.181
426 | 13.584 | 0.074 | 205.941 | 0.129 | 0.186
427 | 13.616 | 0.077 | 209.863 | 0.131 | 0.193
428 | 13.648 | 0.078 | 213.785 | 0.134 | 0.196
429 | 13.68 | 0.082 | 217.708 | 0.136 | 0.205
430 | 13.712 | 0.084 | 221.631 | 0.139 | 0.21
431 | 13.737 | 0.086 | 225.553 | 0.141 | 0.215
432 | 13.769 | 0.088 | 229.476 | 0.143 | 0.219
433 | 13.8 | 0.09 | 233.398 | 0.146 | 0.224
434 | 13.826 | 0.092 | 237.321 | 0.148 | 0.229
435 | 13.856 | 0.094 | 241.244 | 0.151 | 0.234
436 | 13.888 | 0.095 | 245.167 | 0.153 | 0.239
437 | 13.921 | 0.097 | 251.051 | 0.157 | 0.243
438 | 13.952 | 0.099 | 254.973 | 0.159 | 0.248
439 | 13.984 | 0.101 | 258.896 | 0.162 | 0.253
440 | 14.016 | 0.103 | 262.819 | 0.164 | 0.258
441 | 14.049 | 0.105 | 266.741 | 0.167 | 0.262
442 | 14.081 | 0.109 | 272.626 | 0.17 | 0.272
443 | 14.112 | 0.111 | 276.548 | 0.173 | 0.277
444 | 14.144 | 0.113 | 280.47 | 0.175 | 0.282
445 | 14.176 | 0.115 | 286.355 | 0.179 | 0.286
446 | 14.237 | 0.118 | 294.2 | 0.184 | 0.296
447 | 14.264 | 0.12 | 298.122 | 0.186 | 0.301
448 | 14.297 | 0.122 | 304.007 | 0.19 | 0.305
449 | 14.328 | 0.124 | 307.929 | 0.192 | 0.31
450 | 14.361 | 0.128 | 313.814 | 0.196 | 0.32
451 | 14.392 | 0.13 | 317.736 | 0.199 | 0.324
452 | 14.424 | 0.132 | 323.62 | 0.202 | 0.329
453 | 14.456 | 0.134 | 327.542 | 0.205 | 0.334
454 | 14.488 | 0.136 | 333.427 | 0.208 | 0.339
455 | 14.52 | 0.137 | 337.349 | 0.211 | 0.344
456 | 14.553 | 0.139 | 343.233 | 0.215 | 0.348
457 | 14.584 | 0.141 | 347.155 | 0.217 | 0.353
458 | 14.613 | 0.143 | 353.04 | 0.221 | 0.358
459 | 14.641 | 0.146 | 356.962 | 0.223 | 0.365
460 | 14.672 | 0.149 | 362.847 | 0.227 | 0.372
461 | 14.704 | 0.149 | 366.77 | 0.229 | 0.372
462 | 14.736 | 0.151 | 372.653 | 0.233 | 0.377
463 | 14.768 | 0.155 | 376.576 | 0.235 | 0.386
464 | 14.829 | 0.158 | 384.421 | 0.24 | 0.396
465 | 14.856 | 0.159 | 390.305 | 0.244 | 0.398
466 | 14.889 | 0.162 | 394.228 | 0.246 | 0.406
467 | 14.92 | 0.165 | 400.112 | 0.25 | 0.413
468 | 14.952 | 0.167 | 405.996 | 0.254 | 0.418
469 | 14.985 | 0.168 | 411.88 | 0.257 | 0.42
470 | 15.016 | 0.17 | 415.802 | 0.26 | 0.425
471 | 15.049 | 0.174 | 421.686 | 0.264 | 0.434
472 | 15.08 | 0.176 | 427.571 | 0.267 | 0.439
473 | 15.112 | 0.177 | 431.493 | 0.27 | 0.444
474 | 15.144 | 0.179 | 437.377 | 0.273 | 0.449
475 | 15.168 | 0.181 | 443.262 | 0.277 | 0.453
476 | 15.192 | 0.183 | 447.183 | 0.279 | 0.458
477 | 15.217 | 0.183 | 453.068 | 0.283 | 0.458
478 | 15.272 | 0.187 | 458.952 | 0.287 | 0.468
479 | 15.305 | 0.191 | 464.836 | 0.291 | 0.477
480 | 15.336 | 0.193 | 468.758 | 0.293 | 0.482
481 | 15.368 | 0.195 | 474.643 | 0.297 | 0.487
482 | 15.401 | 0.197 | 482.487 | 0.302 | 0.491
483 | 15.432 | 0.198 | 488.372 | 0.305 | 0.496
484 | 15.465 | 0.2 | 494.256 | 0.309 | 0.501
485 | 15.496 | 0.202 | 498.178 | 0.311 | 0.506
486 | 15.52 | 0.204 | 504.062 | 0.315 | 0.511
487 | 15.553 | 0.206 | 509.946 | 0.319 | 0.515
488 | 15.584 | 0.208 | 515.831 | 0.322 | 0.52
489 | 15.616 | 0.212 | 519.753 | 0.325 | 0.53
490 | 15.648 | 0.214 | 525.636 | 0.329 | 0.534
491 | 15.681 | 0.216 | 531.521 | 0.332 | 0.539
492 | 15.712 | 0.218 | 537.405 | 0.336 | 0.544
493 | 15.744 | 0.219 | 543.289 | 0.34 | 0.549
494 | 15.768 | 0.221 | 549.173 | 0.343 | 0.553
495 | 15.794 | 0.223 | 555.056 | 0.347 | 0.558
496 | 15.825 | 0.225 | 560.941 | 0.351 | 0.563
497 | 15.856 | 0.227 | 564.863 | 0.353 | 0.568
498 | 15.888 | 0.229 | 570.747 | 0.357 | 0.573
499 | 15.944 | 0.233 | 580.555 | 0.363 | 0.582
500 | 15.969 | 0.235 | 586.438 | 0.367 | 0.587
501 | 16 | 0.237 | 592.322 | 0.37 | 0.592
502 | 16.032 | 0.239 | 596.244 | 0.373 | 0.596
503 | 16.064 | 0.24 | 604.09 | 0.378 | 0.601
504 | 16.097 | 0.242 | 609.974 | 0.381 | 0.606
505 | 16.128 | 0.246 | 615.858 | 0.385 | 0.616
506 | 16.152 | 0.246 | 621.742 | 0.389 | 0.616
507 | 16.177 | 0.248 | 627.626 | 0.392 | 0.62
508 | 16.208 | 0.25 | 633.51 | 0.396 | 0.625
509 | 16.24 | 0.252 | 637.433 | 0.398 | 0.63
510 | 16.272 | 0.256 | 643.317 | 0.402 | 0.639
511 | 16.296 | 0.258 | 649.201 | 0.406 | 0.644
512 | 16.329 | 0.259 | 655.085 | 0.409 | 0.647
513 | 16.36 | 0.26 | 660.969 | 0.413 | 0.649
514 | 16.392 | 0.263 | 668.814 | 0.418 | 0.658
515 | 16.425 | 0.265 | 674.698 | 0.422 | 0.663
516 | 16.456 | 0.267 | 680.582 | 0.425 | 0.668
517 | 16.488 | 0.269 | 686.466 | 0.429 | 0.673
518 | 16.512 | 0.271 | 692.35 | 0.433 | 0.678
519 | 16.544 | 0.273 | 698.234 | 0.436 | 0.682
520 | 16.577 | 0.275 | 706.079 | 0.441 | 0.687
521 | 16.608 | 0.277 | 711.963 | 0.445 | 0.692
522 | 16.633 | 0.279 | 717.847 | 0.449 | 0.697
523 | 16.689 | 0.282 | 727.654 | 0.455 | 0.706
524 | 16.721 | 0.285 | 733.538 | 0.458 | 0.713
525 | 16.752 | 0.286 | 739.422 | 0.462 | 0.716
526 | 16.784 | 0.29 | 747.268 | 0.467 | 0.725
527 | 16.808 | 0.29 | 753.151 | 0.471 | 0.725
528 | 16.832 | 0.292 | 760.997 | 0.476 | 0.73
529 | 16.864 | 0.294 | 766.88 | 0.479 | 0.735
530 | 16.897 | 0.297 | 772.765 | 0.483 | 0.742
531 | 16.928 | 0.3 | 778.648 | 0.487 | 0.749
532 | 16.962 | 0.302 | 784.533 | 0.49 | 0.754
533 | 17.016 | 0.305 | 796.3 | 0.498 | 0.763
534 | 17.072 | 0.309 | 808.068 | 0.505 | 0.773
535 | 17.105 | 0.311 | 813.952 | 0.509 | 0.778
536 | 17.136 | 0.313 | 821.798 | 0.514 | 0.783
537 | 17.169 | 0.315 | 829.643 | 0.519 | 0.787
538 | 17.2 | 0.317 | 837.489 | 0.523 | 0.792
539 | 17.233 | 0.319 | 843.372 | 0.527 | 0.797
540 | 17.264 | 0.321 | 851.218 | 0.532 | 0.802
541 | 17.289 | 0.323 | 857.102 | 0.536 | 0.806
542 | 17.32 | 0.324 | 864.947 | 0.541 | 0.811
543 | 17.352 | 0.326 | 870.831 | 0.544 | 0.816
544 | 17.384 | 0.328 | 876.715 | 0.548 | 0.821
545 | 17.416 | 0.332 | 884.561 | 0.553 | 0.83
546 | 17.448 | 0.334 | 890.444 | 0.557 | 0.835
547 | 17.48 | 0.336 | 898.289 | 0.561 | 0.84
548 | 17.513 | 0.338 | 906.135 | 0.566 | 0.845
549 | 17.544 | 0.34 | 912.019 | 0.57 | 0.849
550 | 17.576 | 0.343 | 919.864 | 0.575 | 0.857
551 | 17.608 | 0.345 | 927.709 | 0.58 | 0.864
552 | 17.632 | 0.346 | 933.594 | 0.583 | 0.866
553 | 17.664 | 0.347 | 941.439 | 0.588 | 0.868
554 | 17.696 | 0.349 | 949.285 | 0.593 | 0.873
555 | 17.728 | 0.353 | 955.168 | 0.597 | 0.883
556 | 17.76 | 0.355 | 963.013 | 0.602 | 0.887
557 | 17.794 | 0.357 | 968.898 | 0.606 | 0.892
558 | 17.824 | 0.359 | 976.743 | 0.61 | 0.897
559 | 17.856 | 0.361 | 984.588 | 0.615 | 0.902
560 | 17.889 | 0.363 | 992.434 | 0.62 | 0.907
561 | 17.92 | 0.365 | 998.317 | 0.624 | 0.911
562 | 17.944 | 0.366 | 1006.163 | 0.629 | 0.916
563 | 17.969 | 0.368 | 1014.008 | 0.634 | 0.921
564 | 18.001 | 0.37 | 1019.892 | 0.637 | 0.926
565 | 18.026 | 0.372 | 1027.738 | 0.642 | 0.93
566 | 18.056 | 0.374 | 1033.621 | 0.646 | 0.935
567 | 18.08 | 0.376 | 1039.505 | 0.65 | 0.94
568 | 18.112 | 0.378 | 1047.35 | 0.655 | 0.945
569 | 18.145 | 0.38 | 1053.235 | 0.658 | 0.95
570 | 18.176 | 0.382 | 1061.08 | 0.663 | 0.954
571 | 18.208 | 0.384 | 1068.926 | 0.668 | 0.959
572 | 18.264 | 0.387 | 1082.655 | 0.677 | 0.969
573 | 18.289 | 0.389 | 1088.539 | 0.68 | 0.973
574 | 18.32 | 0.391 | 1096.384 | 0.685 | 0.978
575 | 18.353 | 0.393 | 1102.268 | 0.689 | 0.983
576 | 18.384 | 0.397 | 1110.113 | 0.694 | 0.992
577 | 18.409 | 0.399 | 1117.959 | 0.699 | 0.997
578 | 18.441 | 0.401 | 1125.804 | 0.704 | 1.002
579 | 18.472 | 0.401 | 1133.649 | 0.709 | 1.002
580 | 18.504 | 0.405 | 1141.494 | 0.713 | 1.012
581 | 18.536 | 0.407 | 1147.379 | 0.717 | 1.016
582 | 18.564 | 0.408 | 1155.224 | 0.722 | 1.021
583 | 18.592 | 0.41 | 1163.069 | 0.727 | 1.026
584 | 18.625 | 0.412 | 1170.914 | 0.732 | 1.031
585 | 18.656 | 0.414 | 1178.76 | 0.737 | 1.035
586 | 18.688 | 0.416 | 1186.605 | 0.742 | 1.04
587 | 18.72 | 0.418 | 1196.412 | 0.748 | 1.045
588 | 18.753 | 0.422 | 1204.257 | 0.753 | 1.055
589 | 18.784 | 0.424 | 1212.102 | 0.758 | 1.059
590 | 18.833 | 0.426 | 1225.832 | 0.766 | 1.064
591 | 18.864 | 0.428 | 1231.716 | 0.77 | 1.069
592 | 18.897 | 0.431 | 1239.561 | 0.775 | 1.078
593 | 18.928 | 0.433 | 1247.406 | 0.78 | 1.083
594 | 18.961 | 0.435 | 1255.252 | 0.785 | 1.088
595 | 18.993 | 0.437 | 1265.058 | 0.791 | 1.093
596 | 19.025 | 0.439 | 1272.904 | 0.796 | 1.097
597 | 19.057 | 0.441 | 1280.749 | 0.8 | 1.102
598 | 19.089 | 0.443 | 1288.594 | 0.805 | 1.107
599 | 19.121 | 0.445 | 1298.4 | 0.812 | 1.112
600 | 19.152 | 0.449 | 1306.246 | 0.816 | 1.121
601 | 19.185 | 0.45 | 1314.092 | 0.821 | 1.126
602 | 19.217 | 0.452 | 1321.937 | 0.826 | 1.131
603 | 19.248 | 0.454 | 1331.744 | 0.832 | 1.136
604 | 19.28 | 0.456 | 1339.588 | 0.837 | 1.14
605 | 19.304 | 0.458 | 1347.434 | 0.842 | 1.145
606 | 19.336 | 0.46 | 1355.28 | 0.847 | 1.15
607 | 19.368 | 0.462 | 1363.125 | 0.852 | 1.155
608 | 19.4 | 0.465 | 1370.97 | 0.857 | 1.162
609 | 19.432 | 0.466 | 1378.815 | 0.862 | 1.164
610 | 19.464 | 0.468 | 1386.661 | 0.867 | 1.169
611 | 19.496 | 0.471 | 1394.506 | 0.872 | 1.179
612 | 19.528 | 0.473 | 1404.313 | 0.878 | 1.183
613 | 19.557 | 0.475 | 1412.158 | 0.883 | 1.188
614 | 19.584 | 0.477 | 1420.003 | 0.888 | 1.193
615 | 19.617 | 0.479 | 1427.849 | 0.892 | 1.198
616 | 19.648 | 0.481 | 1437.655 | 0.899 | 1.202
617 | 19.68 | 0.483 | 1445.501 | 0.903 | 1.207
618 | 19.712 | 0.485 | 1453.346 | 0.908 | 1.212
619 | 19.744 | 0.487 | 1461.192 | 0.913 | 1.217
620 | 19.777 | 0.49 | 1470.998 | 0.919 | 1.224
621 | 19.809 | 0.492 | 1478.843 | 0.924 | 1.231
622 | 19.84 | 0.494 | 1486.688 | 0.929 | 1.236
623 | 19.872 | 0.496 | 1494.534 | 0.934 | 1.241
624 | 19.904 | 0.498 | 1504.341 | 0.94 | 1.245
625 | 19.936 | 0.5 | 1512.186 | 0.945 | 1.25
626 | 19.969 | 0.502 | 1520.031 | 0.95 | 1.255
627 | 20 | 0.504 | 1529.838 | 0.956 | 1.26
628 | 20.028 | 0.506 | 1537.683 | 0.961 | 1.264
629 | 20.056 | 0.508 | 1545.528 | 0.966 | 1.269
630 | 20.088 | 0.512 | 1553.373 | 0.971 | 1.279
631 | 20.12 | 0.512 | 1563.181 | 0.977 | 1.281
632 | 20.153 | 0.513 | 1571.026 | 0.982 | 1.284
633 | 20.184 | 0.517 | 1578.871 | 0.987 | 1.293
634 | 20.216 | 0.519 | 1586.717 | 0.992 | 1.298
635 | 20.24 | 0.521 | 1594.561 | 0.997 | 1.303
636 | 20.272 | 0.523 | 1602.407 | 1.002 | 1.307
637 | 20.304 | 0.525 | 1612.214 | 1.008 | 1.312
638 | 20.337 | 0.527 | 1620.059 | 1.013 | 1.317
639 | 20.368 | 0.529 | 1627.904 | 1.017 | 1.322
640 | 20.4 | 0.531 | 1637.711 | 1.024 | 1.329
641 | 20.433 | 0.533 | 1645.557 | 1.028 | 1.334
642 | 20.464 | 0.536 | 1655.363 | 1.035 | 1.341
643 | 20.496 | 0.538 | 1663.208 | 1.04 | 1.346
644 | 20.528 | 0.54 | 1673.015 | 1.046 | 1.35
645 | 20.561 | 0.542 | 1680.86 | 1.051 | 1.355
646 | 20.592 | 0.544 | 1688.706 | 1.055 | 1.36
647 | 20.624 | 0.546 | 1698.513 | 1.062 | 1.365
648 | 20.656 | 0.549 | 1706.357 | 1.066 | 1.372
649 | 20.688 | 0.55 | 1714.203 | 1.071 | 1.374
650 | 20.72 | 0.552 | 1724.01 | 1.078 | 1.379
651 | 20.753 | 0.555 | 1731.855 | 1.082 | 1.389
652 | 20.784 | 0.557 | 1741.661 | 1.089 | 1.393
653 | 20.816 | 0.559 | 1749.507 | 1.093 | 1.398
654 | 20.848 | 0.561 | 1759.314 | 1.1 | 1.403
655 | 20.88 | 0.563 | 1767.159 | 1.104 | 1.408
656 | 20.912 | 0.565 | 1776.965 | 1.111 | 1.412
657 | 20.944 | 0.567 | 1784.811 | 1.116 | 1.417
658 | 20.976 | 0.571 | 1794.617 | 1.122 | 1.427
659 | 21.033 | 0.574 | 1808.347 | 1.13 | 1.436
660 | 21.065 | 0.576 | 1818.153 | 1.136 | 1.441
661 | 21.096 | 0.578 | 1825.998 | 1.141 | 1.446
662 | 21.128 | 0.58 | 1833.844 | 1.146 | 1.451
663 | 21.161 | 0.582 | 1845.612 | 1.154 | 1.455
664 | 21.192 | 0.584 | 1853.458 | 1.158 | 1.46
665 | 21.225 | 0.586 | 1861.303 | 1.163 | 1.465
666 | 21.257 | 0.589 | 1871.11 | 1.169 | 1.472
667 | 21.289 | 0.59 | 1878.954 | 1.174 | 1.474
668 | 21.321 | 0.594 | 1888.762 | 1.18 | 1.484
669 | 21.352 | 0.595 | 1898.568 | 1.187 | 1.489
670 | 21.384 | 0.597 | 1906.413 | 1.192 | 1.493
671 | 21.417 | 0.599 | 1914.259 | 1.196 | 1.498
672 | 21.449 | 0.601 | 1924.065 | 1.203 | 1.503
673 | 21.48 | 0.603 | 1933.872 | 1.209 | 1.508
674 | 21.509 | 0.605 | 1941.717 | 1.214 | 1.513
675 | 21.536 | 0.607 | 1947.602 | 1.217 | 1.517
676 | 21.568 | 0.611 | 1957.408 | 1.223 | 1.527
677 | 21.592 | 0.611 | 1965.253 | 1.228 | 1.527
678 | 21.617 | 0.613 | 1973.098 | 1.233 | 1.532
679 | 21.649 | 0.615 | 1980.943 | 1.238 | 1.536
680 | 21.68 | 0.616 | 1990.75 | 1.244 | 1.541
681 | 21.712 | 0.619 | 1998.596 | 1.249 | 1.548
682 | 21.745 | 0.62 | 2006.441 | 1.254 | 1.551
683 | 21.777 | 0.624 | 2014.286 | 1.259 | 1.56
684 | 21.808 | 0.626 | 2024.093 | 1.265 | 1.565
685 | 21.837 | 0.628 | 2031.938 | 1.27 | 1.57
686 | 21.865 | 0.63 | 2039.784 | 1.275 | 1.575
687 | 21.896 | 0.632 | 2049.591 | 1.281 | 1.579
688 | 21.928 | 0.634 | 2057.435 | 1.286 | 1.584
689 | 21.96 | 0.636 | 2067.242 | 1.292 | 1.589
690 | 21.992 | 0.638 | 2075.088 | 1.297 | 1.596
691 | 22.025 | 0.639 | 2084.894 | 1.303 | 1.598
692 | 22.057 | 0.643 | 2092.739 | 1.308 | 1.608
693 | 22.088 | 0.645 | 2102.546 | 1.314 | 1.613
694 | 22.12 | 0.647 | 2112.353 | 1.32 | 1.618
695 | 22.15 | 0.649 | 2120.198 | 1.325 | 1.622
696 | 22.176 | 0.651 | 2128.043 | 1.33 | 1.627
697 | 22.2 | 0.651 | 2135.889 | 1.335 | 1.627
698 | 22.233 | 0.655 | 2143.734 | 1.34 | 1.637
699 | 22.265 | 0.657 | 2151.579 | 1.345 | 1.641
700 | 22.296 | 0.658 | 2159.424 | 1.35 | 1.646
701 | 22.328 | 0.66 | 2167.27 | 1.355 | 1.651
702 | 22.361 | 0.662 | 2177.077 | 1.361 | 1.656
703 | 22.393 | 0.664 | 2184.922 | 1.366 | 1.66
704 | 22.416 | 0.666 | 2194.729 | 1.372 | 1.665
705 | 22.449 | 0.668 | 2202.575 | 1.377 | 1.67
706 | 22.48 | 0.671 | 2212.381 | 1.383 | 1.677
707 | 22.514 | 0.672 | 2220.226 | 1.388 | 1.68
708 | 22.545 | 0.674 | 2230.032 | 1.394 | 1.684
709 | 22.576 | 0.678 | 2237.878 | 1.399 | 1.694
710 | 22.608 | 0.679 | 2245.723 | 1.404 | 1.699
711 | 22.64 | 0.681 | 2255.53 | 1.41 | 1.703
712 | 22.672 | 0.683 | 2263.375 | 1.415 | 1.708
713 | 22.705 | 0.685 | 2273.182 | 1.421 | 1.713
714 | 22.734 | 0.687 | 2281.027 | 1.426 | 1.718
715 | 22.761 | 0.689 | 2290.834 | 1.432 | 1.723
716 | 22.792 | 0.691 | 2300.641 | 1.438 | 1.727
717 | 22.816 | 0.693 | 2308.486 | 1.443 | 1.732
718 | 22.84 | 0.695 | 2314.37 | 1.446 | 1.737
719 | 22.872 | 0.697 | 2322.215 | 1.451 | 1.742
720 | 22.904 | 0.699 | 2330.06 | 1.456 | 1.746
721 | 22.936 | 0.7 | 2337.906 | 1.461 | 1.751
722 | 22.96 | 0.702 | 2345.752 | 1.466 | 1.756
723 | 22.992 | 0.704 | 2355.558 | 1.472 | 1.761
724 | 23.021 | 0.706 | 2363.403 | 1.477 | 1.765
725 | 23.048 | 0.709 | 2371.249 | 1.482 | 1.772
726 | 23.081 | 0.711 | 2381.055 | 1.488 | 1.777
727 | 23.113 | 0.712 | 2388.9 | 1.493 | 1.78
728 | 23.144 | 0.716 | 2396.746 | 1.498 | 1.789
729 | 23.176 | 0.718 | 2404.591 | 1.503 | 1.794
730 | 23.202 | 0.72 | 2414.397 | 1.509 | 1.799
731 | 23.232 | 0.721 | 2422.243 | 1.514 | 1.804
732 | 23.257 | 0.723 | 2430.089 | 1.519 | 1.808
733 | 23.288 | 0.725 | 2437.934 | 1.524 | 1.813
734 | 23.313 | 0.725 | 2445.779 | 1.529 | 1.813
735 | 23.344 | 0.729 | 2453.624 | 1.534 | 1.823
736 | 23.376 | 0.731 | 2461.47 | 1.538 | 1.827
737 | 23.409 | 0.733 | 2471.276 | 1.545 | 1.832
738 | 23.44 | 0.735 | 2479.122 | 1.549 | 1.837
739 | 23.472 | 0.737 | 2488.928 | 1.556 | 1.842
740 | 23.505 | 0.739 | 2498.735 | 1.562 | 1.847
741 | 23.536 | 0.741 | 2506.58 | 1.567 | 1.851
742 | 23.568 | 0.743 | 2516.387 | 1.573 | 1.858
743 | 23.601 | 0.746 | 2524.232 | 1.578 | 1.866
744 | 23.632 | 0.748 | 2532.077 | 1.583 | 1.87
745 | 23.661 | 0.75 | 2541.884 | 1.589 | 1.875
746 | 23.712 | 0.754 | 2555.614 | 1.597 | 1.885
747 | 23.744 | 0.756 | 2563.459 | 1.602 | 1.89
748 | 23.776 | 0.758 | 2571.304 | 1.607 | 1.894
749 | 23.809 | 0.76 | 2581.111 | 1.613 | 1.899
750 | 23.84 | 0.762 | 2590.918 | 1.619 | 1.904
751 | 23.872 | 0.763 | 2600.724 | 1.625 | 1.909
752 | 23.904 | 0.765 | 2608.57 | 1.63 | 1.913
753 | 23.936 | 0.767 | 2618.376 | 1.636 | 1.918
754 | 23.969 | 0.77 | 2626.221 | 1.641 | 1.925
755 | 24 | 0.773 | 2636.028 | 1.648 | 1.932
756 | 24.032 | 0.775 | 2643.873 | 1.652 | 1.937
757 | 24.064 | 0.777 | 2653.68 | 1.659 | 1.942
758 | 24.097 | 0.779 | 2661.525 | 1.663 | 1.947
759 | 24.129 | 0.781 | 2671.332 | 1.67 | 1.952
760 | 24.16 | 0.783 | 2679.177 | 1.674 | 1.956
761 | 24.192 | 0.784 | 2687.023 | 1.679 | 1.961
762 | 24.216 | 0.786 | 2694.868 | 1.684 | 1.966
763 | 24.249 | 0.788 | 2704.674 | 1.69 | 1.971
764 | 24.28 | 0.792 | 2712.52 | 1.695 | 1.98
765 | 24.313 | 0.794 | 2722.326 | 1.701 | 1.985
766 | 24.344 | 0.796 | 2730.172 | 1.706 | 1.99
767 | 24.377 | 0.798 | 2738.017 | 1.711 | 1.994
768 | 24.408 | 0.8 | 2747.824 | 1.717 | 1.999
769 | 24.44 | 0.802 | 2755.669 | 1.722 | 2.004
770 | 24.472 | 0.804 | 2765.476 | 1.728 | 2.009
771 | 24.505 | 0.805 | 2773.321 | 1.733 | 2.014
772 | 24.536 | 0.807 | 2783.128 | 1.739 | 2.018
773 | 24.592 | 0.811 | 2798.819 | 1.749 | 2.028
774 | 24.617 | 0.813 | 2806.664 | 1.754 | 2.033
775 | 24.649 | 0.816 | 2814.509 | 1.759 | 2.04
776 | 24.681 | 0.818 | 2822.354 | 1.764 | 2.044
777 | 24.713 | 0.821 | 2832.161 | 1.77 | 2.052
778 | 24.745 | 0.823 | 2840.006 | 1.775 | 2.057
779 | 24.776 | 0.825 | 2847.852 | 1.78 | 2.061
780 | 24.809 | 0.826 | 2857.658 | 1.786 | 2.066
781 | 24.84 | 0.828 | 2865.503 | 1.791 | 2.071
782 | 24.873 | 0.83 | 2875.31 | 1.797 | 2.076
783 | 24.904 | 0.832 | 2883.155 | 1.802 | 2.08
784 | 24.936 | 0.835 | 2892.963 | 1.808 | 2.087
785 | 24.968 | 0.836 | 2900.807 | 1.813 | 2.09
786 | 25 | 0.84 | 2910.614 | 1.819 | 2.099
787 | 25.033 | 0.842 | 2918.459 | 1.824 | 2.104
788 | 25.064 | 0.844 | 2926.305 | 1.829 | 2.109
789 | 25.097 | 0.846 | 2936.111 | 1.835 | 2.114
790 | 25.129 | 0.847 | 2945.918 | 1.841 | 2.119
791 | 25.16 | 0.849 | 2953.763 | 1.846 | 2.123
792 | 25.184 | 0.851 | 2963.57 | 1.852 | 2.128
793 | 25.209 | 0.853 | 2971.415 | 1.857 | 2.133
794 | 25.241 | 0.855 | 2979.261 | 1.862 | 2.138
795 | 25.272 | 0.857 | 2987.106 | 1.867 | 2.142
796 | 25.305 | 0.86 | 2994.951 | 1.872 | 2.149
797 | 25.336 | 0.863 | 3002.796 | 1.877 | 2.157
798 | 25.368 | 0.865 | 3012.603 | 1.883 | 2.161
799 | 25.392 | 0.867 | 3020.449 | 1.888 | 2.166
800 | 25.416 | 0.867 | 3028.294 | 1.893 | 2.166
801 | 25.448 | 0.868 | 3036.14 | 1.898 | 2.171
802 | 25.481 | 0.871 | 3043.984 | 1.902 | 2.178
803 | 25.512 | 0.874 | 3051.83 | 1.907 | 2.185
804 | 25.544 | 0.876 | 3059.675 | 1.912 | 2.19
805 | 25.573 | 0.878 | 3067.521 | 1.917 | 2.195
806 | 25.6 | 0.88 | 3075.366 | 1.922 | 2.2
807 | 25.624 | 0.882 | 3083.211 | 1.927 | 2.204
808 | 25.649 | 0.882 | 3091.057 | 1.932 | 2.204
809 | 25.681 | 0.886 | 3098.902 | 1.937 | 2.214
810 | 25.713 | 0.887 | 3106.747 | 1.942 | 2.219
811 | 25.744 | 0.889 | 3114.592 | 1.947 | 2.224
812 | 25.776 | 0.891 | 3122.438 | 1.952 | 2.228
813 | 25.832 | 0.895 | 3138.129 | 1.961 | 2.238
814 | 25.865 | 0.897 | 3145.974 | 1.966 | 2.243
815 | 25.896 | 0.899 | 3155.78 | 1.972 | 2.247
816 | 25.926 | 0.901 | 3163.626 | 1.977 | 2.252
817 | 25.952 | 0.903 | 3173.432 | 1.983 | 2.257
818 | 25.976 | 0.905 | 3181.278 | 1.988 | 2.262
819 | 26.008 | 0.907 | 3189.123 | 1.993 | 2.266
820 | 26.032 | 0.908 | 3196.968 | 1.998 | 2.271
821 | 26.065 | 0.91 | 3204.814 | 2.003 | 2.276
822 | 26.096 | 0.912 | 3212.659 | 2.008 | 2.281
823 | 26.128 | 0.915 | 3220.505 | 2.013 | 2.288
824 | 26.161 | 0.916 | 3230.311 | 2.019 | 2.29
825 | 26.193 | 0.92 | 3238.156 | 2.024 | 2.3
826 | 26.224 | 0.922 | 3247.963 | 2.03 | 2.305
827 | 26.256 | 0.924 | 3255.808 | 2.035 | 2.309
828 | 26.289 | 0.926 | 3263.654 | 2.04 | 2.314
829 | 26.32 | 0.928 | 3273.46 | 2.046 | 2.319
830 | 26.344 | 0.929 | 3281.305 | 2.051 | 2.324
831 | 26.392 | 0.932 | 3295.034 | 2.059 | 2.331
832 | 26.425 | 0.935 | 3300.918 | 2.063 | 2.338
833 | 26.457 | 0.937 | 3308.765 | 2.068 | 2.343
834 | 26.489 | 0.939 | 3316.61 | 2.073 | 2.348
835 | 26.52 | 0.941 | 3326.416 | 2.079 | 2.352
836 | 26.544 | 0.943 | 3336.223 | 2.085 | 2.357
837 | 26.569 | 0.945 | 3344.068 | 2.09 | 2.362
838 | 26.6 | 0.947 | 3351.914 | 2.095 | 2.367
839 | 26.632 | 0.949 | 3357.798 | 2.099 | 2.371
840 | 26.656 | 0.95 | 3365.643 | 2.104 | 2.376
841 | 26.688 | 0.952 | 3373.488 | 2.108 | 2.381
842 | 26.713 | 0.954 | 3381.333 | 2.113 | 2.386
843 | 26.744 | 0.956 | 3389.179 | 2.118 | 2.391
844 | 26.775 | 0.958 | 3398.986 | 2.124 | 2.395
845 | 26.8 | 0.958 | 3404.87 | 2.128 | 2.395
846 | 26.825 | 0.962 | 3412.714 | 2.133 | 2.405
847 | 26.856 | 0.964 | 3420.56 | 2.138 | 2.41
848 | 26.885 | 0.966 | 3428.405 | 2.143 | 2.414
849 | 26.912 | 0.968 | 3434.289 | 2.146 | 2.419
850 | 26.944 | 0.97 | 3442.134 | 2.151 | 2.424
851 | 26.976 | 0.971 | 3451.942 | 2.157 | 2.429
852 | 27.008 | 0.973 | 3459.786 | 2.162 | 2.433
853 | 27.041 | 0.975 | 3467.632 | 2.167 | 2.438
854 | 27.072 | 0.978 | 3475.477 | 2.172 | 2.446
855 | 27.105 | 0.981 | 3483.323 | 2.177 | 2.453
856 | 27.137 | 0.983 | 3493.129 | 2.183 | 2.457
857 | 27.17 | 0.985 | 3500.974 | 2.188 | 2.462
858 | 27.201 | 0.987 | 3510.781 | 2.194 | 2.467
859 | 27.232 | 0.989 | 3518.626 | 2.199 | 2.472
860 | 27.264 | 0.991 | 3526.471 | 2.204 | 2.476
861 | 27.297 | 0.992 | 3534.317 | 2.209 | 2.481
862 | 27.329 | 0.994 | 3542.162 | 2.214 | 2.486
863 | 27.36 | 0.997 | 3550.008 | 2.219 | 2.493
864 | 27.393 | 0.999 | 3559.815 | 2.225 | 2.498
865 | 27.425 | 1.002 | 3567.66 | 2.23 | 2.505
866 | 27.456 | 1.004 | 3575.505 | 2.235 | 2.51
867 | 27.489 | 1.006 | 3583.351 | 2.24 | 2.515
868 | 27.548 | 1.01 | 3599.042 | 2.249 | 2.524
869 | 27.576 | 1.012 | 3606.886 | 2.254 | 2.529
870 | 27.601 | 1.013 | 3614.731 | 2.259 | 2.534
871 | 27.633 | 1.015 | 3622.577 | 2.264 | 2.538
872 | 27.665 | 1.017 | 3630.422 | 2.269 | 2.543
873 | 27.697 | 1.019 | 3640.229 | 2.275 | 2.548
874 | 27.728 | 1.021 | 3648.075 | 2.28 | 2.553
875 | 27.76 | 1.025 | 3655.92 | 2.285 | 2.562
876 | 27.792 | 1.027 | 3663.765 | 2.29 | 2.567
877 | 27.825 | 1.029 | 3671.611 | 2.295 | 2.572
878 | 27.856 | 1.031 | 3679.456 | 2.3 | 2.577
879 | 27.881 | 1.033 | 3687.301 | 2.305 | 2.581
880 | 27.913 | 1.034 | 3695.146 | 2.309 | 2.586
881 | 27.945 | 1.036 | 3702.991 | 2.314 | 2.591
882 | 27.977 | 1.038 | 3710.837 | 2.319 | 2.596
883 | 28.008 | 1.04 | 3716.721 | 2.323 | 2.6
884 | 28.033 | 1.042 | 3724.566 | 2.328 | 2.605
885 | 28.064 | 1.044 | 3732.412 | 2.333 | 2.61
886 | 28.088 | 1.046 | 3740.257 | 2.338 | 2.615
887 | 28.112 | 1.048 | 3748.102 | 2.343 | 2.62
888 | 28.144 | 1.05 | 3753.986 | 2.346 | 2.624
889 | 28.176 | 1.052 | 3759.87 | 2.35 | 2.629
890 | 28.208 | 1.055 | 3769.677 | 2.356 | 2.639
891 | 28.24 | 1.055 | 3777.522 | 2.361 | 2.639
892 | 28.272 | 1.057 | 3785.368 | 2.366 | 2.643
893 | 28.304 | 1.06 | 3793.212 | 2.371 | 2.651
894 | 28.336 | 1.063 | 3801.058 | 2.376 | 2.658
895 | 28.368 | 1.065 | 3808.904 | 2.381 | 2.662
896 | 28.392 | 1.067 | 3816.748 | 2.385 | 2.667
897 | 28.425 | 1.069 | 3824.594 | 2.39 | 2.672
898 | 28.457 | 1.071 | 3830.478 | 2.394 | 2.677
899 | 28.488 | 1.073 | 3840.285 | 2.4 | 2.682
900 | 28.52 | 1.075 | 3848.13 | 2.405 | 2.686
901 | 28.552 | 1.076 | 3855.975 | 2.41 | 2.691
902 | 28.584 | 1.079 | 3863.821 | 2.415 | 2.698
903 | 28.617 | 1.082 | 3871.666 | 2.42 | 2.705
904 | 28.648 | 1.084 | 3879.511 | 2.425 | 2.71
905 | 28.672 | 1.084 | 3887.356 | 2.43 | 2.71
906 | 28.738 | 1.086 | 3899.124 | 2.437 | 2.715
907 | 28.769 | 1.086 | 3903.047 | 2.439 | 2.715