## 工作表1
No. | 時間( s) | 變形( mm) | 力量( N) | 應力( N/mm^2) | 應變( %)
1 | 0 | 0 | 0 | 0 | 0
2 | 0.072 | 0 | 0 | 0 | 0
3 | 0.097 | 0 | 0 | 0 | 0
4 | 0.122 | 0 | 0 | 0 | 0
5 | 0.16 | 0 | 0 | 0 | 0
6 | 0.19 | 0 | 0 | 0 | 0
7 | 0.217 | 0 | 0 | 0 | 0
8 | 0.249 | 0 | 0 | 0 | 0
9 | 0.281 | 0 | 0 | 0 | 0
10 | 0.313 | 0 | 0 | 0 | 0
11 | 0.345 | 0 | 0 | 0 | 0
12 | 0.378 | 0 | 0 | 0 | 0
13 | 0.41 | 0 | 0 | 0 | 0
14 | 0.441 | 0 | 0 | 0 | 0
15 | 0.473 | 0 | 0 | 0 | 0
16 | 0.505 | 0 | 0 | 0 | 0
17 | 0.537 | 0 | 0 | 0 | 0
18 | 0.571 | 0 | 0 | 0 | 0
19 | 0.601 | 0 | 0 | 0 | 0
20 | 0.635 | 0 | 0 | 0 | 0
21 | 0.665 | 0 | 0 | 0 | 0
22 | 0.698 | 0 | 0 | 0 | 0
23 | 0.729 | 0 | 0 | 0 | 0
24 | 0.761 | 0 | 0 | 0 | 0
25 | 0.818 | 0 | 0 | 0 | 0
26 | 0.849 | 0 | 0 | 0 | 0
27 | 0.882 | 0 | 0 | 0 | 0
28 | 0.913 | 0 | 0 | 0 | 0
29 | 0.945 | 0 | 0 | 0 | 0
30 | 0.977 | 0 | 0 | 0 | 0
31 | 1.009 | 0 | 0 | 0 | 0
32 | 1.042 | 0 | 0 | 0 | 0
33 | 1.075 | 0 | 0 | 0 | 0
34 | 1.105 | 0 | 0 | 0 | 0
35 | 1.138 | 0 | 0 | 0 | 0
36 | 1.169 | 0 | 0 | 0 | 0
37 | 1.193 | 0 | 0 | 0 | 0
38 | 1.217 | 0 | 0 | 0 | 0
39 | 1.241 | 0 | 0 | 0 | 0
40 | 1.274 | 0 | 0 | 0 | 0
41 | 1.305 | 0 | 0 | 0 | 0
42 | 1.337 | 0 | 0 | 0 | 0
43 | 1.369 | 0 | 0 | 0 | 0
44 | 1.393 | 0 | 0 | 0 | 0
45 | 1.418 | 0 | 0 | 0 | 0
46 | 1.449 | 0 | 0 | 0 | 0
47 | 1.483 | 0 | 0 | 0 | 0
48 | 1.514 | 0 | 0 | 0 | 0
49 | 1.545 | 0 | 0 | 0 | 0
50 | 1.577 | 0 | 0 | 0 | 0
51 | 1.609 | 0 | 0 | 0 | 0
52 | 1.642 | 0 | 0 | 0 | 0
53 | 1.673 | 0 | 0 | 0 | 0
54 | 1.705 | 0 | 0 | 0 | 0
55 | 1.738 | 0 | 0 | 0 | 0
56 | 1.769 | 0 | 0 | 0 | 0
57 | 1.802 | 0 | 0 | 0 | 0
58 | 1.834 | 0 | 0 | 0 | 0
59 | 1.866 | 0 | 0 | 0 | 0
60 | 1.897 | 0 | 0 | 0 | 0
61 | 1.93 | 0 | 0 | 0 | 0
62 | 1.962 | 0 | 0 | 0 | 0
63 | 1.993 | 0 | 0 | 0 | 0
64 | 2.025 | 0 | 0 | 0 | 0
65 | 2.057 | 0 | 0 | 0 | 0
66 | 2.089 | 0 | 0 | 0 | 0
67 | 2.121 | 0 | 0 | 0 | 0
68 | 2.153 | 0 | 0 | 0 | 0
69 | 2.185 | 0 | 0 | 0 | 0
70 | 2.217 | 0 | 0 | 0 | 0
71 | 2.249 | 0 | 0 | 0 | 0
72 | 2.281 | 0 | 0 | 0 | 0
73 | 2.313 | 0 | 0 | 0 | 0
74 | 2.346 | 0 | 0 | 0 | 0
75 | 2.377 | 0 | 0 | 0 | 0
76 | 2.409 | 0 | 0 | 0 | 0
77 | 2.441 | 0 | 0 | 0 | 0
78 | 2.473 | 0 | 0 | 0 | 0
79 | 2.505 | 0 | 0 | 0 | 0
80 | 2.537 | 0 | 0 | 0 | 0
81 | 2.57 | 0 | 0 | 0 | 0
82 | 2.602 | 0 | 0 | 0 | 0
83 | 2.633 | 0 | 0 | 0 | 0
84 | 2.665 | 0 | 0 | 0 | 0
85 | 2.697 | 0 | 0 | 0 | 0
86 | 2.731 | 0 | 0 | 0 | 0
87 | 2.761 | 0 | 0 | 0 | 0
88 | 2.785 | 0 | 0 | 0 | 0
89 | 2.817 | 0 | 0 | 0 | 0
90 | 2.849 | 0 | 0 | 0 | 0
91 | 2.881 | 0 | 0 | 0 | 0
92 | 2.913 | 0 | 0 | 0 | 0
93 | 2.945 | 0 | 0 | 0 | 0
94 | 2.978 | 0 | 0 | 0 | 0
95 | 3.038 | 0 | 0 | 0 | 0
96 | 3.065 | 0 | 0 | 0 | 0
97 | 3.097 | 0 | 0 | 0 | 0
98 | 3.129 | 0 | 0 | 0 | 0
99 | 3.162 | 0 | 0 | 0 | 0
100 | 3.193 | 0 | 0 | 0 | 0
101 | 3.226 | 0 | 0 | 0 | 0
102 | 3.257 | 0 | 0 | 0 | 0
103 | 3.289 | 0 | 0 | 0 | 0
104 | 3.321 | 0 | 0 | 0 | 0
105 | 3.354 | 0 | 0 | 0 | 0
106 | 3.387 | 0 | 0 | 0 | 0
107 | 3.417 | 0 | 0 | 0 | 0
108 | 3.449 | 0 | 0 | 0 | 0
109 | 3.481 | 0 | 0 | 0 | 0
110 | 3.513 | 0 | 0 | 0 | 0
111 | 3.538 | 0 | 0 | 0 | 0
112 | 3.569 | 0 | 0 | 0 | 0
113 | 3.601 | 0 | 0 | 0 | 0
114 | 3.633 | 0 | 0 | 0 | 0
115 | 3.666 | 0 | 0 | 0 | 0
116 | 3.698 | 0 | 0 | 0 | 0
117 | 3.73 | 0 | 0 | 0 | 0
118 | 3.762 | 0 | 0 | 0 | 0
119 | 3.793 | 0 | 0 | 0 | 0
120 | 3.823 | 0 | 0 | 0 | 0
121 | 3.849 | 0 | 0 | 0 | 0
122 | 3.882 | 0 | 0 | 0 | 0
123 | 3.914 | 0 | 0 | 0 | 0
124 | 3.945 | 0 | 0 | 0 | 0
125 | 3.969 | 0 | 0 | 0 | 0
126 | 3.993 | 0 | 0 | 0 | 0
127 | 4.018 | 0 | 0 | 0 | 0
128 | 4.049 | 0 | 0 | 0 | 0
129 | 4.082 | 0 | 0 | 0 | 0
130 | 4.113 | 0 | 0 | 0 | 0
131 | 4.145 | 0 | 0 | 0 | 0
132 | 4.177 | 0 | 0 | 0 | 0
133 | 4.209 | 0 | 0 | 0 | 0
134 | 4.242 | 0 | 0 | 0 | 0
135 | 4.273 | 0 | 0 | 0 | 0
136 | 4.306 | 0 | 0 | 0 | 0
137 | 4.338 | 0 | 0 | 0 | 0
138 | 4.369 | 0 | 0 | 0 | 0
139 | 4.45 | 0 | 0 | 0 | 0
140 | 4.481 | 0 | 0 | 0 | 0
141 | 4.513 | 0 | 0 | 0 | 0
142 | 4.546 | 0 | 0 | 0 | 0
143 | 4.577 | 0 | 0 | 0 | 0
144 | 4.61 | 0 | 0 | 0 | 0
145 | 4.642 | 0 | 0 | 0 | 0
146 | 4.673 | 0 | 0 | 0 | 0
147 | 4.706 | 0 | 0 | 0 | 0
148 | 4.738 | 0 | 0 | 0 | 0
149 | 4.769 | 0 | 0 | 0 | 0
150 | 4.801 | 0 | 0 | 0 | 0
151 | 4.833 | 0 | 0 | 0 | 0
152 | 4.866 | 0 | 0 | 0 | 0
153 | 4.897 | 0 | 0 | 0 | 0
154 | 4.93 | 0 | 0 | 0 | 0
155 | 4.961 | 0 | 0 | 0 | 0
156 | 4.994 | 0 | 0 | 0 | 0
157 | 5.025 | 0 | 0 | 0 | 0
158 | 5.058 | 0 | 0 | 0 | 0
159 | 5.09 | 0 | 0 | 0 | 0
160 | 5.123 | 0 | 0 | 0 | 0
161 | 5.154 | 0 | 0 | 0 | 0
162 | 5.185 | 0 | 0 | 0 | 0
163 | 5.217 | 0 | 0 | 0 | 0
164 | 5.249 | 0 | 0 | 0 | 0
165 | 5.281 | 0 | 0 | 0 | 0
166 | 5.313 | 0 | 0 | 0 | 0
167 | 5.347 | 0 | 0 | 0 | 0
168 | 5.377 | 0 | 0 | 0 | 0
169 | 5.409 | 0 | 0 | 0 | 0
170 | 5.441 | 0 | 0 | 0 | 0
171 | 5.473 | 0 | 0 | 0 | 0
172 | 5.505 | 0 | 0 | 0 | 0
173 | 5.537 | 0 | 0 | 0 | 0
174 | 5.57 | 0 | 0 | 0 | 0
175 | 5.601 | 0 | 0 | 0 | 0
176 | 5.634 | 0 | 0 | 0 | 0
177 | 5.666 | 0 | 0 | 0 | 0
178 | 5.698 | 0 | 0 | 0 | 0
179 | 5.729 | 0 | 0 | 0 | 0
180 | 5.763 | 0 | 0 | 0 | 0
181 | 5.796 | 0 | 0 | 0 | 0
182 | 5.825 | 0 | 0 | 0 | 0
183 | 5.849 | 0 | 0 | 0 | 0
184 | 5.881 | 0 | 0 | 0 | 0
185 | 5.913 | 0 | 0 | 0 | 0
186 | 5.946 | 0 | 0 | 0 | 0
187 | 5.977 | 0 | 0 | 0 | 0
188 | 6.009 | 0 | 0 | 0 | 0
189 | 6.042 | 0 | 0 | 0 | 0
190 | 6.073 | 0 | 0 | 0 | 0
191 | 6.105 | 0 | 0 | 0 | 0
192 | 6.137 | 0 | 0 | 0 | 0
193 | 6.169 | 0 | 0 | 0 | 0
194 | 6.201 | 0 | 0 | 0 | 0
195 | 6.233 | 0 | 0 | 0 | 0
196 | 6.265 | 0 | 0 | 0 | 0
197 | 6.298 | 0 | 0 | 0 | 0
198 | 6.329 | 0 | 0 | 0 | 0
199 | 6.362 | 0 | 0 | 0 | 0
200 | 6.417 | 0 | 0 | 0 | 0
201 | 6.449 | 0 | 0 | 0 | 0
202 | 6.481 | 0 | 0 | 0 | 0
203 | 6.513 | 0 | 0 | 0 | 0
204 | 6.545 | 0 | 0 | 0 | 0
205 | 6.577 | 0 | 0 | 0 | 0
206 | 6.609 | 0 | 0 | 0 | 0
207 | 6.642 | 0 | 0 | 0 | 0
208 | 6.673 | 0 | 0 | 0 | 0
209 | 6.705 | 0 | 0 | 0 | 0
210 | 6.738 | 0 | 0 | 0 | 0
211 | 6.769 | 0 | 0 | 0 | 0
212 | 6.801 | 0 | 0 | 0 | 0
213 | 6.833 | 0 | 0 | 0 | 0
214 | 6.865 | 0 | 0 | 0 | 0
215 | 6.897 | 0 | 0 | 0 | 0
216 | 6.929 | 0 | 0 | 0 | 0
217 | 6.961 | 0 | 0 | 0 | 0
218 | 6.994 | 0 | 0 | 0 | 0
219 | 7.025 | 0 | 0 | 0 | 0
220 | 7.058 | 0 | 0 | 0 | 0
221 | 7.089 | 0 | 0 | 0 | 0
222 | 7.121 | 0 | 0 | 0 | 0
223 | 7.153 | 0 | 0 | 0 | 0
224 | 7.186 | 0 | 0 | 0 | 0
225 | 7.217 | 0 | 0 | 0 | 0
226 | 7.249 | 0 | 0 | 0 | 0
227 | 7.282 | 0 | 0 | 0 | 0
228 | 7.314 | 0 | 0 | 0 | 0
229 | 7.346 | 0 | 0 | 0 | 0
230 | 7.377 | 0 | 0 | 0 | 0
231 | 7.409 | 0 | 0 | 0 | 0
232 | 7.441 | 0 | 0 | 0 | 0
233 | 7.475 | 0 | 0 | 0 | 0
234 | 7.505 | 0 | 0 | 0 | 0
235 | 7.539 | 0 | 0 | 0 | 0
236 | 7.57 | 0 | 0 | 0 | 0
237 | 7.601 | 0 | 0 | 0 | 0
238 | 7.635 | 0 | 0 | 0 | 0
239 | 7.665 | 0 | 0 | 0 | 0
240 | 7.69 | 0 | 0 | 0 | 0
241 | 7.721 | 0 | 0 | 0 | 0
242 | 7.754 | 0 | 0 | 0 | 0
243 | 7.785 | 0 | 0 | 0 | 0
244 | 7.817 | 0 | 0 | 0 | 0
245 | 7.845 | 0 | 0 | 0 | 0
246 | 7.873 | 0 | 0 | 0 | 0
247 | 7.905 | 0 | 0 | 0 | 0
248 | 7.937 | 0 | 0 | 0 | 0
249 | 7.97 | 0 | 0 | 0 | 0
250 | 8.049 | 0 | 0 | 0 | 0
251 | 8.081 | 0 | 0 | 0 | 0
252 | 8.113 | 0 | 0 | 0 | 0
253 | 8.144 | 0 | 0 | 0 | 0
254 | 8.177 | 0 | 0 | 0 | 0
255 | 8.209 | 0 | 0 | 0 | 0
256 | 8.241 | 0 | 0 | 0 | 0
257 | 8.273 | 0 | 0 | 0 | 0
258 | 8.305 | 0 | 0 | 0 | 0
259 | 8.339 | 0 | 0 | 0 | 0
260 | 8.369 | 0 | 0 | 0 | 0
261 | 8.402 | 0 | 0 | 0 | 0
262 | 8.435 | 0 | 0 | 0 | 0
263 | 8.465 | 0 | 0 | 0 | 0
264 | 8.497 | 0 | 0 | 0 | 0
265 | 8.529 | 0 | 0 | 0 | 0
266 | 8.561 | 0 | 0 | 0 | 0
267 | 8.594 | 0 | 0 | 0 | 0
268 | 8.625 | 0 | 0 | 0 | 0
269 | 8.657 | 0 | 0 | 0 | 0
270 | 8.689 | 0 | 0 | 0 | 0
271 | 8.722 | 0 | 0 | 0 | 0
272 | 8.753 | 0 | 0 | 0 | 0
273 | 8.785 | 0 | 0 | 0 | 0
274 | 8.817 | 0 | 0 | 0 | 0
275 | 8.849 | 0 | 0 | 0 | 0
276 | 8.881 | 0 | 0 | 0 | 0
277 | 8.914 | 0 | 0 | 0 | 0
278 | 8.945 | 0 | 0 | 0 | 0
279 | 8.977 | 0 | 0 | 0 | 0
280 | 9.011 | 0 | 0 | 0 | 0
281 | 9.043 | 0 | 0 | 0 | 0
282 | 9.073 | 0 | 0 | 0 | 0
283 | 9.105 | 0 | 0 | 0 | 0
284 | 9.138 | 0 | 0 | 0 | 0
285 | 9.169 | 0 | 0 | 0 | 0
286 | 9.201 | 0 | 0 | 0 | 0
287 | 9.235 | 0 | 0 | 0 | 0
288 | 9.265 | 0 | 0 | 0 | 0
289 | 9.297 | 0 | 0 | 0 | 0
290 | 9.33 | 0 | 0 | 0 | 0
291 | 9.361 | 0 | 0 | 0 | 0
292 | 9.395 | 0 | 0 | 0 | 0
293 | 9.425 | 0 | 0 | 0 | 0
294 | 9.45 | 0 | 0 | 0 | 0
295 | 9.481 | 0 | 0 | 0 | 0
296 | 9.513 | 0 | 0 | 0 | 0
297 | 9.546 | 0 | 0 | 0 | 0
298 | 9.577 | 0 | 0 | 0 | 0
299 | 9.609 | 0 | 0 | 0 | 0
300 | 9.642 | 0 | 0 | 0 | 0
301 | 9.673 | 0 | 0 | 0 | 0
302 | 9.705 | 0 | 0 | 0 | 0
303 | 9.737 | 0 | 0 | 0 | 0
304 | 9.769 | 0 | 0 | 0 | 0
305 | 9.801 | 0 | 0 | 0 | 0
306 | 9.833 | 0 | 0 | 0 | 0
307 | 9.866 | 0 | 0 | 0 | 0
308 | 9.899 | 0 | 0 | 0 | 0
309 | 9.93 | 0 | 0 | 0 | 0
310 | 9.961 | 0 | 0 | 0 | 0
311 | 9.993 | 0 | 0 | 0 | 0
312 | 10.026 | 0 | 0 | 0 | 0
313 | 10.057 | 0 | 0 | 0 | 0
314 | 10.089 | 0 | 0 | 0 | 0
315 | 10.122 | 0 | 0 | 0 | 0
316 | 10.154 | 0 | 0 | 0 | 0
317 | 10.186 | 0 | 0 | 0 | 0
318 | 10.218 | 0 | 0 | 0 | 0
319 | 10.321 | 0 | 0 | 0 | 0
320 | 10.354 | 0 | 0 | 0 | 0
321 | 10.385 | 0 | 0 | 0 | 0
322 | 10.417 | 0 | 0 | 0 | 0
323 | 10.449 | 0 | 0 | 0 | 0
324 | 10.481 | 0 | 0 | 0 | 0
325 | 10.515 | 0 | 0 | 0 | 0
326 | 10.545 | 0 | 0 | 0 | 0
327 | 10.577 | 0 | 0 | 0 | 0
328 | 10.611 | 0 | 0 | 0 | 0
329 | 10.641 | 0 | 0 | 0 | 0
330 | 10.673 | 0 | 0 | 0 | 0
331 | 10.706 | 0 | 0 | 0 | 0
332 | 10.738 | 0 | 0 | 0 | 0
333 | 10.77 | 0 | 0 | 0 | 0
334 | 10.801 | 0 | 0 | 0 | 0
335 | 10.833 | 0 | 0 | 0 | 0
336 | 10.865 | 0 | 0 | 0 | 0
337 | 10.897 | 0 | 0 | 0 | 0
338 | 10.93 | 0 | 1.962 | 0.001 | 0
339 | 10.961 | 0 | 1.961 | 0.001 | 0
340 | 10.993 | 0 | 3.923 | 0.002 | 0
341 | 11.018 | 0 | 3.923 | 0.002 | 0
342 | 11.049 | 0 | 3.923 | 0.002 | 0
343 | 11.081 | 0 | 3.923 | 0.002 | 0
344 | 11.113 | 0 | 5.884 | 0.004 | 0
345 | 11.145 | 0 | 5.884 | 0.004 | 0
346 | 11.177 | 0 | 5.884 | 0.004 | 0
347 | 11.21 | 0 | 7.846 | 0.005 | 0
348 | 11.241 | 0 | 7.845 | 0.005 | 0
349 | 11.273 | 0 | 7.845 | 0.005 | 0
350 | 11.305 | 0 | 9.807 | 0.006 | 0
351 | 11.337 | 0 | 9.807 | 0.006 | 0
352 | 11.362 | 0 | 11.769 | 0.007 | 0
353 | 11.422 | 0 | 11.768 | 0.007 | 0
354 | 11.449 | 0 | 13.73 | 0.009 | 0
355 | 11.481 | 0 | 13.729 | 0.009 | 0
356 | 11.513 | 0 | 15.691 | 0.01 | 0
357 | 11.545 | 0 | 17.653 | 0.011 | 0
358 | 11.578 | 0 | 17.652 | 0.011 | 0
359 | 11.609 | 0 | 19.614 | 0.012 | 0
360 | 11.642 | 0 | 19.613 | 0.012 | 0
361 | 11.673 | 0 | 21.576 | 0.013 | 0
362 | 11.706 | 0 | 23.536 | 0.015 | 0
363 | 11.737 | 0 | 25.498 | 0.016 | 0
364 | 11.77 | 0 | 25.497 | 0.016 | 0
365 | 11.801 | 0 | 27.459 | 0.017 | 0
366 | 11.834 | 0 | 29.42 | 0.018 | 0
367 | 11.865 | 0 | 31.381 | 0.02 | 0
368 | 11.898 | 0 | 33.343 | 0.021 | 0
369 | 11.929 | 0 | 35.305 | 0.022 | 0
370 | 11.961 | 0 | 37.266 | 0.023 | 0
371 | 11.993 | 0 | 39.227 | 0.025 | 0
372 | 12.025 | 0 | 41.188 | 0.026 | 0
373 | 12.057 | 0 | 43.15 | 0.027 | 0
374 | 12.081 | 0 | 45.111 | 0.028 | 0
375 | 12.137 | 0 | 49.034 | 0.031 | 0
376 | 12.169 | 0 | 50.995 | 0.032 | 0
377 | 12.201 | 0 | 52.956 | 0.033 | 0
378 | 12.233 | 0 | 54.917 | 0.034 | 0
379 | 12.265 | 0 | 58.84 | 0.037 | 0
380 | 12.298 | 0 | 60.801 | 0.038 | 0
381 | 12.331 | 0 | 62.763 | 0.039 | 0
382 | 12.361 | 0 | 64.724 | 0.04 | 0
383 | 12.393 | 0 | 68.647 | 0.043 | 0
384 | 12.426 | 0 | 70.608 | 0.044 | 0
385 | 12.456 | 0 | 72.57 | 0.045 | 0
386 | 12.49 | 0 | 76.492 | 0.048 | 0
387 | 12.521 | 0 | 78.454 | 0.049 | 0
388 | 12.553 | 0 | 80.415 | 0.05 | 0
389 | 12.586 | 0 | 84.338 | 0.053 | 0
390 | 12.617 | 0 | 86.299 | 0.054 | 0
391 | 12.649 | 0 | 88.261 | 0.055 | 0
392 | 12.675 | 0 | 92.183 | 0.058 | 0
393 | 12.706 | 0.002 | 94.144 | 0.059 | 0.005
394 | 12.738 | 0.004 | 96.106 | 0.06 | 0.01
395 | 12.769 | 0.006 | 100.028 | 0.063 | 0.014
396 | 12.802 | 0.008 | 101.99 | 0.064 | 0.019
397 | 12.833 | 0.01 | 103.951 | 0.065 | 0.024
398 | 12.865 | 0.011 | 107.874 | 0.067 | 0.029
399 | 12.897 | 0.013 | 109.835 | 0.069 | 0.033
400 | 12.929 | 0.015 | 113.758 | 0.071 | 0.038
401 | 12.961 | 0.019 | 115.718 | 0.072 | 0.048
402 | 12.993 | 0.021 | 119.642 | 0.075 | 0.052
403 | 13.018 | 0.023 | 121.603 | 0.076 | 0.057
404 | 13.049 | 0.025 | 125.526 | 0.078 | 0.062
405 | 13.081 | 0.027 | 127.487 | 0.08 | 0.067
406 | 13.113 | 0.029 | 131.41 | 0.082 | 0.072
407 | 13.145 | 0.031 | 133.371 | 0.083 | 0.076
408 | 13.17 | 0.032 | 137.293 | 0.086 | 0.081
409 | 13.201 | 0.034 | 139.255 | 0.087 | 0.086
410 | 13.234 | 0.036 | 143.178 | 0.089 | 0.091
411 | 13.265 | 0.038 | 145.139 | 0.091 | 0.095
412 | 13.297 | 0.041 | 149.062 | 0.093 | 0.102
413 | 13.329 | 0.042 | 151.023 | 0.094 | 0.105
414 | 13.361 | 0.046 | 154.946 | 0.097 | 0.115
415 | 13.393 | 0.048 | 158.868 | 0.099 | 0.119
416 | 13.425 | 0.05 | 160.83 | 0.101 | 0.124
417 | 13.458 | 0.052 | 164.752 | 0.103 | 0.129
418 | 13.489 | 0.053 | 168.675 | 0.105 | 0.134
419 | 13.517 | 0.055 | 170.636 | 0.107 | 0.138
420 | 13.545 | 0.057 | 174.559 | 0.109 | 0.143
421 | 13.577 | 0.059 | 178.481 | 0.112 | 0.148
422 | 13.609 | 0.061 | 182.404 | 0.114 | 0.153
423 | 13.642 | 0.064 | 184.365 | 0.115 | 0.16
424 | 13.673 | 0.067 | 190.25 | 0.119 | 0.167
425 | 13.705 | 0.069 | 192.21 | 0.12 | 0.172
426 | 13.737 | 0.071 | 196.133 | 0.123 | 0.177
427 | 13.769 | 0.073 | 202.017 | 0.126 | 0.181
428 | 13.801 | 0.074 | 205.94 | 0.129 | 0.186
429 | 13.832 | 0.076 | 209.863 | 0.131 | 0.191
430 | 13.857 | 0.078 | 213.785 | 0.134 | 0.196
431 | 13.881 | 0.08 | 217.708 | 0.136 | 0.2
432 | 13.905 | 0.082 | 219.67 | 0.137 | 0.205
433 | 13.938 | 0.084 | 223.592 | 0.14 | 0.21
434 | 13.969 | 0.086 | 227.515 | 0.142 | 0.215
435 | 14.002 | 0.088 | 231.438 | 0.145 | 0.219
436 | 14.033 | 0.09 | 235.36 | 0.147 | 0.224
437 | 14.066 | 0.092 | 241.244 | 0.151 | 0.229
438 | 14.097 | 0.094 | 245.166 | 0.153 | 0.236
439 | 14.129 | 0.095 | 249.09 | 0.156 | 0.239
440 | 14.161 | 0.099 | 253.012 | 0.158 | 0.248
441 | 14.193 | 0.101 | 256.935 | 0.161 | 0.253
442 | 14.226 | 0.103 | 262.818 | 0.164 | 0.258
443 | 14.257 | 0.105 | 266.741 | 0.167 | 0.262
444 | 14.29 | 0.107 | 270.664 | 0.169 | 0.267
445 | 14.321 | 0.11 | 276.548 | 0.173 | 0.274
446 | 14.354 | 0.111 | 280.471 | 0.175 | 0.277
447 | 14.385 | 0.113 | 284.394 | 0.178 | 0.282
448 | 14.417 | 0.116 | 290.277 | 0.181 | 0.291
449 | 14.45 | 0.118 | 294.2 | 0.184 | 0.296
450 | 14.481 | 0.12 | 298.123 | 0.186 | 0.301
451 | 14.513 | 0.122 | 304.006 | 0.19 | 0.305
452 | 14.537 | 0.124 | 307.93 | 0.192 | 0.31
453 | 14.561 | 0.126 | 311.852 | 0.195 | 0.315
454 | 14.585 | 0.126 | 315.774 | 0.197 | 0.315
455 | 14.618 | 0.13 | 319.697 | 0.2 | 0.324
456 | 14.65 | 0.132 | 323.62 | 0.202 | 0.329
457 | 14.682 | 0.134 | 329.504 | 0.206 | 0.334
458 | 14.713 | 0.136 | 333.426 | 0.208 | 0.339
459 | 14.745 | 0.137 | 339.311 | 0.212 | 0.344
460 | 14.777 | 0.139 | 343.233 | 0.215 | 0.348
461 | 14.809 | 0.141 | 349.118 | 0.218 | 0.353
462 | 14.842 | 0.145 | 353.04 | 0.221 | 0.363
463 | 14.873 | 0.147 | 358.924 | 0.224 | 0.367
464 | 14.905 | 0.147 | 364.808 | 0.228 | 0.367
465 | 14.934 | 0.151 | 368.73 | 0.23 | 0.377
466 | 14.961 | 0.153 | 372.653 | 0.233 | 0.382
467 | 14.993 | 0.155 | 378.537 | 0.237 | 0.386
468 | 15.026 | 0.157 | 382.46 | 0.239 | 0.391
469 | 15.057 | 0.158 | 388.344 | 0.243 | 0.396
470 | 15.082 | 0.16 | 392.266 | 0.245 | 0.401
471 | 15.113 | 0.162 | 398.151 | 0.249 | 0.406
472 | 15.137 | 0.164 | 402.073 | 0.251 | 0.41
473 | 15.161 | 0.166 | 405.996 | 0.254 | 0.415
474 | 15.193 | 0.168 | 411.88 | 0.257 | 0.42
475 | 15.226 | 0.17 | 415.803 | 0.26 | 0.425
476 | 15.258 | 0.172 | 421.686 | 0.264 | 0.429
477 | 15.289 | 0.174 | 425.609 | 0.266 | 0.434
478 | 15.313 | 0.176 | 431.493 | 0.27 | 0.439
479 | 15.338 | 0.177 | 435.416 | 0.272 | 0.444
480 | 15.37 | 0.179 | 441.3 | 0.276 | 0.449
481 | 15.402 | 0.181 | 445.223 | 0.278 | 0.453
482 | 15.433 | 0.183 | 451.106 | 0.282 | 0.458
483 | 15.466 | 0.185 | 456.991 | 0.286 | 0.463
484 | 15.497 | 0.189 | 462.874 | 0.289 | 0.472
485 | 15.529 | 0.189 | 466.797 | 0.292 | 0.472
486 | 15.562 | 0.193 | 472.681 | 0.295 | 0.482
487 | 15.593 | 0.195 | 478.565 | 0.299 | 0.487
488 | 15.621 | 0.197 | 484.449 | 0.303 | 0.491
489 | 15.65 | 0.198 | 488.372 | 0.305 | 0.496
490 | 15.681 | 0.2 | 494.256 | 0.309 | 0.501
491 | 15.713 | 0.202 | 500.139 | 0.313 | 0.506
492 | 15.745 | 0.204 | 506.024 | 0.316 | 0.511
493 | 15.77 | 0.206 | 511.907 | 0.32 | 0.515
494 | 15.801 | 0.208 | 515.83 | 0.322 | 0.52
495 | 15.834 | 0.21 | 521.715 | 0.326 | 0.525
496 | 15.866 | 0.213 | 527.598 | 0.33 | 0.532
497 | 15.897 | 0.215 | 533.483 | 0.333 | 0.537
498 | 15.929 | 0.218 | 539.367 | 0.337 | 0.544
499 | 15.961 | 0.219 | 545.25 | 0.341 | 0.549
500 | 15.985 | 0.221 | 551.134 | 0.344 | 0.553
501 | 16.009 | 0.221 | 557.019 | 0.348 | 0.553
502 | 16.041 | 0.224 | 560.94 | 0.351 | 0.561
503 | 16.073 | 0.227 | 566.825 | 0.354 | 0.568
504 | 16.105 | 0.229 | 572.709 | 0.358 | 0.573
505 | 16.165 | 0.233 | 582.516 | 0.364 | 0.582
506 | 16.193 | 0.235 | 588.4 | 0.368 | 0.587
507 | 16.225 | 0.237 | 594.283 | 0.371 | 0.592
508 | 16.257 | 0.239 | 600.167 | 0.375 | 0.596
509 | 16.289 | 0.24 | 606.051 | 0.379 | 0.601
510 | 16.313 | 0.244 | 611.936 | 0.382 | 0.611
511 | 16.345 | 0.246 | 617.82 | 0.386 | 0.616
512 | 16.377 | 0.246 | 623.703 | 0.39 | 0.616
513 | 16.41 | 0.248 | 629.587 | 0.393 | 0.62
514 | 16.442 | 0.252 | 635.471 | 0.397 | 0.63
515 | 16.473 | 0.254 | 641.356 | 0.401 | 0.635
516 | 16.505 | 0.256 | 647.239 | 0.405 | 0.639
517 | 16.538 | 0.258 | 653.123 | 0.408 | 0.644
518 | 16.569 | 0.26 | 660.969 | 0.413 | 0.649
519 | 16.601 | 0.261 | 666.852 | 0.417 | 0.654
520 | 16.633 | 0.263 | 672.736 | 0.42 | 0.658
521 | 16.665 | 0.265 | 678.621 | 0.424 | 0.663
522 | 16.691 | 0.267 | 684.504 | 0.428 | 0.668
523 | 16.721 | 0.269 | 690.388 | 0.431 | 0.673
524 | 16.754 | 0.273 | 698.234 | 0.436 | 0.682
525 | 16.785 | 0.275 | 704.118 | 0.44 | 0.687
526 | 16.818 | 0.277 | 710.002 | 0.444 | 0.692
527 | 16.85 | 0.279 | 715.886 | 0.447 | 0.697
528 | 16.881 | 0.281 | 723.731 | 0.452 | 0.701
529 | 16.913 | 0.282 | 729.615 | 0.456 | 0.706
530 | 16.945 | 0.284 | 735.499 | 0.46 | 0.711
531 | 16.977 | 0.286 | 743.345 | 0.465 | 0.716
532 | 17.009 | 0.289 | 749.228 | 0.468 | 0.723
533 | 17.042 | 0.292 | 755.112 | 0.472 | 0.73
534 | 17.073 | 0.294 | 762.958 | 0.477 | 0.735
535 | 17.097 | 0.296 | 768.842 | 0.481 | 0.74
536 | 17.129 | 0.298 | 776.687 | 0.485 | 0.744
537 | 17.161 | 0.3 | 782.571 | 0.489 | 0.749
538 | 17.195 | 0.302 | 788.455 | 0.493 | 0.754
539 | 17.225 | 0.303 | 796.3 | 0.498 | 0.759
540 | 17.257 | 0.305 | 802.184 | 0.501 | 0.763
541 | 17.281 | 0.307 | 808.068 | 0.505 | 0.768
542 | 17.305 | 0.309 | 813.952 | 0.509 | 0.773
543 | 17.337 | 0.311 | 821.798 | 0.514 | 0.778
544 | 17.369 | 0.313 | 827.681 | 0.517 | 0.783
545 | 17.395 | 0.315 | 833.566 | 0.521 | 0.787
546 | 17.426 | 0.317 | 839.449 | 0.525 | 0.792
547 | 17.457 | 0.319 | 845.334 | 0.528 | 0.797
548 | 17.489 | 0.321 | 853.179 | 0.533 | 0.802
549 | 17.522 | 0.324 | 859.063 | 0.537 | 0.811
550 | 17.553 | 0.326 | 866.908 | 0.542 | 0.816
551 | 17.585 | 0.326 | 872.792 | 0.545 | 0.816
552 | 17.617 | 0.33 | 878.676 | 0.549 | 0.825
553 | 17.649 | 0.332 | 886.521 | 0.554 | 0.83
554 | 17.681 | 0.334 | 894.367 | 0.559 | 0.835
555 | 17.714 | 0.336 | 902.212 | 0.564 | 0.84
556 | 17.745 | 0.338 | 908.097 | 0.568 | 0.845
557 | 17.777 | 0.34 | 915.942 | 0.572 | 0.849
558 | 17.809 | 0.344 | 923.787 | 0.577 | 0.859
559 | 17.841 | 0.345 | 929.671 | 0.581 | 0.864
560 | 17.865 | 0.347 | 937.516 | 0.586 | 0.868
561 | 17.898 | 0.349 | 943.4 | 0.59 | 0.873
562 | 17.929 | 0.351 | 951.245 | 0.595 | 0.878
563 | 17.961 | 0.353 | 959.091 | 0.599 | 0.883
564 | 17.993 | 0.355 | 964.975 | 0.603 | 0.887
565 | 18.025 | 0.358 | 972.82 | 0.608 | 0.895
566 | 18.058 | 0.359 | 980.666 | 0.613 | 0.897
567 | 18.089 | 0.362 | 988.51 | 0.618 | 0.904
568 | 18.121 | 0.363 | 996.356 | 0.623 | 0.907
569 | 18.149 | 0.366 | 1002.24 | 0.626 | 0.916
570 | 18.177 | 0.366 | 1010.086 | 0.631 | 0.916
571 | 18.209 | 0.37 | 1015.97 | 0.635 | 0.926
572 | 18.241 | 0.372 | 1023.815 | 0.64 | 0.93
573 | 18.273 | 0.374 | 1031.66 | 0.645 | 0.935
574 | 18.305 | 0.376 | 1039.505 | 0.65 | 0.94
575 | 18.337 | 0.378 | 1045.39 | 0.653 | 0.945
576 | 18.37 | 0.38 | 1053.235 | 0.658 | 0.95
577 | 18.401 | 0.382 | 1061.08 | 0.663 | 0.954
578 | 18.433 | 0.386 | 1068.925 | 0.668 | 0.964
579 | 18.465 | 0.387 | 1076.77 | 0.673 | 0.969
580 | 18.49 | 0.387 | 1084.615 | 0.678 | 0.969
581 | 18.521 | 0.389 | 1090.5 | 0.682 | 0.973
582 | 18.554 | 0.393 | 1098.346 | 0.686 | 0.983
583 | 18.586 | 0.395 | 1106.19 | 0.691 | 0.988
584 | 18.618 | 0.397 | 1114.036 | 0.696 | 0.992
585 | 18.649 | 0.399 | 1121.882 | 0.701 | 0.997
586 | 18.681 | 0.401 | 1129.727 | 0.706 | 1.002
587 | 18.713 | 0.404 | 1137.572 | 0.711 | 1.009
588 | 18.746 | 0.407 | 1145.417 | 0.716 | 1.016
589 | 18.777 | 0.408 | 1153.263 | 0.721 | 1.021
590 | 18.801 | 0.41 | 1161.108 | 0.726 | 1.026
591 | 18.833 | 0.412 | 1168.953 | 0.731 | 1.031
592 | 18.865 | 0.412 | 1176.799 | 0.735 | 1.031
593 | 18.897 | 0.414 | 1182.683 | 0.739 | 1.035
594 | 18.929 | 0.418 | 1190.528 | 0.744 | 1.045
595 | 18.961 | 0.42 | 1198.373 | 0.749 | 1.05
596 | 18.993 | 0.422 | 1206.218 | 0.754 | 1.055
597 | 19.025 | 0.424 | 1214.063 | 0.759 | 1.059
598 | 19.057 | 0.426 | 1223.87 | 0.765 | 1.064
599 | 19.082 | 0.429 | 1231.715 | 0.77 | 1.071
600 | 19.114 | 0.43 | 1239.561 | 0.775 | 1.076
601 | 19.145 | 0.433 | 1247.407 | 0.78 | 1.083
602 | 19.179 | 0.435 | 1255.251 | 0.785 | 1.088
603 | 19.209 | 0.437 | 1263.097 | 0.789 | 1.093
604 | 19.241 | 0.439 | 1270.942 | 0.794 | 1.097
605 | 19.273 | 0.441 | 1278.788 | 0.799 | 1.102
606 | 19.305 | 0.443 | 1286.633 | 0.804 | 1.107
607 | 19.329 | 0.445 | 1294.478 | 0.809 | 1.112
608 | 19.361 | 0.447 | 1302.324 | 0.814 | 1.117
609 | 19.393 | 0.449 | 1310.169 | 0.819 | 1.121
610 | 19.425 | 0.45 | 1318.015 | 0.824 | 1.126
611 | 19.458 | 0.452 | 1325.859 | 0.829 | 1.131
612 | 19.489 | 0.456 | 1333.704 | 0.834 | 1.14
613 | 19.514 | 0.456 | 1341.55 | 0.838 | 1.14
614 | 19.545 | 0.458 | 1349.396 | 0.843 | 1.145
615 | 19.576 | 0.462 | 1357.241 | 0.848 | 1.155
616 | 19.601 | 0.464 | 1365.086 | 0.853 | 1.159
617 | 19.633 | 0.466 | 1372.931 | 0.858 | 1.164
618 | 19.657 | 0.466 | 1380.777 | 0.863 | 1.164
619 | 19.684 | 0.468 | 1388.622 | 0.868 | 1.169
620 | 19.714 | 0.471 | 1394.506 | 0.872 | 1.179
621 | 19.746 | 0.473 | 1402.351 | 0.876 | 1.183
622 | 19.777 | 0.475 | 1410.197 | 0.881 | 1.188
623 | 19.81 | 0.477 | 1418.042 | 0.886 | 1.193
624 | 19.842 | 0.479 | 1425.887 | 0.891 | 1.198
625 | 19.902 | 0.483 | 1441.579 | 0.901 | 1.207
626 | 19.954 | 0.487 | 1455.307 | 0.91 | 1.217
627 | 19.985 | 0.489 | 1463.153 | 0.914 | 1.222
628 | 20.01 | 0.491 | 1472.96 | 0.921 | 1.226
629 | 20.041 | 0.492 | 1478.843 | 0.924 | 1.231
630 | 20.073 | 0.494 | 1488.65 | 0.93 | 1.236
631 | 20.106 | 0.496 | 1496.496 | 0.935 | 1.241
632 | 20.137 | 0.498 | 1504.341 | 0.94 | 1.245
633 | 20.169 | 0.5 | 1514.147 | 0.946 | 1.25
634 | 20.193 | 0.502 | 1521.993 | 0.951 | 1.255
635 | 20.226 | 0.504 | 1529.838 | 0.956 | 1.26
636 | 20.257 | 0.508 | 1537.683 | 0.961 | 1.269
637 | 20.29 | 0.51 | 1545.529 | 0.966 | 1.274
638 | 20.321 | 0.512 | 1553.374 | 0.971 | 1.279
639 | 20.353 | 0.513 | 1563.181 | 0.977 | 1.284
640 | 20.386 | 0.515 | 1571.026 | 0.982 | 1.288
641 | 20.417 | 0.517 | 1580.832 | 0.988 | 1.293
642 | 20.449 | 0.519 | 1588.677 | 0.993 | 1.298
643 | 20.481 | 0.521 | 1596.523 | 0.998 | 1.303
644 | 20.513 | 0.523 | 1604.368 | 1.003 | 1.307
645 | 20.545 | 0.527 | 1614.175 | 1.009 | 1.317
646 | 20.577 | 0.529 | 1622.02 | 1.014 | 1.322
647 | 20.634 | 0.532 | 1637.711 | 1.024 | 1.331
648 | 20.665 | 0.534 | 1645.556 | 1.028 | 1.336
649 | 20.697 | 0.536 | 1653.402 | 1.033 | 1.341
650 | 20.729 | 0.538 | 1663.208 | 1.04 | 1.346
651 | 20.761 | 0.54 | 1673.015 | 1.046 | 1.35
652 | 20.795 | 0.542 | 1680.86 | 1.051 | 1.355
653 | 20.826 | 0.544 | 1688.706 | 1.055 | 1.36
654 | 20.857 | 0.548 | 1698.512 | 1.062 | 1.369
655 | 20.889 | 0.55 | 1706.358 | 1.066 | 1.374
656 | 20.921 | 0.552 | 1716.164 | 1.073 | 1.379
657 | 20.954 | 0.553 | 1724.009 | 1.078 | 1.384
658 | 20.985 | 0.555 | 1733.816 | 1.084 | 1.389
659 | 21.018 | 0.557 | 1741.662 | 1.089 | 1.393
660 | 21.049 | 0.559 | 1749.507 | 1.093 | 1.398
661 | 21.081 | 0.562 | 1759.314 | 1.1 | 1.405
662 | 21.114 | 0.565 | 1769.12 | 1.106 | 1.412
663 | 21.145 | 0.567 | 1776.966 | 1.111 | 1.417
664 | 21.177 | 0.569 | 1784.811 | 1.116 | 1.422
665 | 21.201 | 0.571 | 1794.618 | 1.122 | 1.427
666 | 21.235 | 0.573 | 1802.463 | 1.127 | 1.431
667 | 21.265 | 0.574 | 1810.308 | 1.131 | 1.436
668 | 21.321 | 0.578 | 1824.038 | 1.14 | 1.446
669 | 21.354 | 0.58 | 1833.844 | 1.146 | 1.451
670 | 21.385 | 0.582 | 1841.69 | 1.151 | 1.455
671 | 21.417 | 0.584 | 1849.534 | 1.156 | 1.46
672 | 21.441 | 0.586 | 1859.342 | 1.162 | 1.465
673 | 21.465 | 0.588 | 1867.186 | 1.167 | 1.47
674 | 21.497 | 0.59 | 1875.032 | 1.172 | 1.474
675 | 21.529 | 0.592 | 1882.878 | 1.177 | 1.479
676 | 21.561 | 0.594 | 1890.723 | 1.182 | 1.484
677 | 21.593 | 0.597 | 1898.567 | 1.187 | 1.493
678 | 21.65 | 0.599 | 1914.259 | 1.196 | 1.498
679 | 21.681 | 0.601 | 1922.104 | 1.201 | 1.503
680 | 21.714 | 0.603 | 1929.949 | 1.206 | 1.508
681 | 21.745 | 0.607 | 1939.756 | 1.212 | 1.517
682 | 21.777 | 0.609 | 1949.562 | 1.218 | 1.522
683 | 21.801 | 0.611 | 1957.408 | 1.223 | 1.527
684 | 21.833 | 0.613 | 1967.214 | 1.23 | 1.532
685 | 21.858 | 0.615 | 1975.059 | 1.234 | 1.536
686 | 21.89 | 0.616 | 1982.905 | 1.239 | 1.541
687 | 21.921 | 0.618 | 1990.751 | 1.244 | 1.546
688 | 21.954 | 0.62 | 1998.596 | 1.249 | 1.551
689 | 22.009 | 0.624 | 2014.287 | 1.259 | 1.56
690 | 22.038 | 0.626 | 2022.132 | 1.264 | 1.565
691 | 22.065 | 0.628 | 2031.938 | 1.27 | 1.57
692 | 22.097 | 0.63 | 2039.784 | 1.275 | 1.575
693 | 22.13 | 0.632 | 2049.59 | 1.281 | 1.579
694 | 22.161 | 0.634 | 2057.436 | 1.286 | 1.584
695 | 22.193 | 0.636 | 2065.281 | 1.291 | 1.589
696 | 22.226 | 0.638 | 2075.087 | 1.297 | 1.596
697 | 22.257 | 0.639 | 2082.933 | 1.302 | 1.598
698 | 22.289 | 0.643 | 2090.779 | 1.307 | 1.608
699 | 22.337 | 0.646 | 2106.469 | 1.317 | 1.615
700 | 22.369 | 0.647 | 2114.314 | 1.321 | 1.618
701 | 22.401 | 0.651 | 2122.16 | 1.326 | 1.627
702 | 22.433 | 0.653 | 2130.005 | 1.331 | 1.632
703 | 22.465 | 0.655 | 2141.773 | 1.339 | 1.637
704 | 22.497 | 0.657 | 2149.618 | 1.344 | 1.641
705 | 22.53 | 0.658 | 2159.425 | 1.35 | 1.646
706 | 22.561 | 0.661 | 2169.231 | 1.356 | 1.653
707 | 22.593 | 0.662 | 2177.077 | 1.361 | 1.656
708 | 22.626 | 0.666 | 2184.922 | 1.366 | 1.665
709 | 22.657 | 0.668 | 2194.729 | 1.372 | 1.67
710 | 22.686 | 0.67 | 2202.574 | 1.377 | 1.675
711 | 22.713 | 0.672 | 2210.42 | 1.382 | 1.68
712 | 22.737 | 0.672 | 2218.265 | 1.386 | 1.68
713 | 22.787 | 0.676 | 2231.994 | 1.395 | 1.689
714 | 22.817 | 0.678 | 2239.839 | 1.4 | 1.694
715 | 22.85 | 0.679 | 2247.685 | 1.405 | 1.699
716 | 22.881 | 0.681 | 2255.53 | 1.41 | 1.703
717 | 22.913 | 0.685 | 2265.337 | 1.416 | 1.713
718 | 22.945 | 0.687 | 2275.144 | 1.422 | 1.718
719 | 22.977 | 0.689 | 2282.989 | 1.427 | 1.723
720 | 23.009 | 0.691 | 2292.795 | 1.433 | 1.727
721 | 23.041 | 0.693 | 2300.64 | 1.438 | 1.732
722 | 23.073 | 0.695 | 2310.447 | 1.444 | 1.737
723 | 23.105 | 0.698 | 2320.254 | 1.45 | 1.744
724 | 23.137 | 0.7 | 2328.099 | 1.455 | 1.749
725 | 23.169 | 0.702 | 2337.906 | 1.461 | 1.756
726 | 23.201 | 0.704 | 2345.751 | 1.466 | 1.761
727 | 23.229 | 0.706 | 2355.558 | 1.472 | 1.765
728 | 23.257 | 0.708 | 2363.403 | 1.477 | 1.77
729 | 23.281 | 0.71 | 2371.248 | 1.482 | 1.775
730 | 23.313 | 0.712 | 2379.094 | 1.487 | 1.78
731 | 23.345 | 0.714 | 2386.939 | 1.492 | 1.785
732 | 23.377 | 0.716 | 2394.785 | 1.497 | 1.789
733 | 23.401 | 0.718 | 2402.63 | 1.502 | 1.794
734 | 23.433 | 0.72 | 2412.436 | 1.508 | 1.799
735 | 23.465 | 0.721 | 2420.282 | 1.513 | 1.804
736 | 23.498 | 0.723 | 2428.127 | 1.518 | 1.808
737 | 23.53 | 0.725 | 2437.934 | 1.524 | 1.813
738 | 23.561 | 0.727 | 2445.779 | 1.529 | 1.818
739 | 23.593 | 0.731 | 2455.586 | 1.535 | 1.827
740 | 23.626 | 0.733 | 2465.393 | 1.541 | 1.832
741 | 23.657 | 0.735 | 2473.237 | 1.546 | 1.837
742 | 23.681 | 0.737 | 2481.083 | 1.551 | 1.842
743 | 23.714 | 0.739 | 2490.889 | 1.557 | 1.847
744 | 23.745 | 0.741 | 2498.735 | 1.562 | 1.851
745 | 23.777 | 0.742 | 2506.58 | 1.567 | 1.856
746 | 23.809 | 0.744 | 2516.387 | 1.573 | 1.861
747 | 23.834 | 0.746 | 2524.232 | 1.578 | 1.866
748 | 23.865 | 0.748 | 2532.077 | 1.583 | 1.87
749 | 23.898 | 0.75 | 2539.923 | 1.587 | 1.875
750 | 23.929 | 0.752 | 2549.73 | 1.594 | 1.88
751 | 23.962 | 0.756 | 2557.575 | 1.598 | 1.89
752 | 23.993 | 0.758 | 2567.381 | 1.605 | 1.894
753 | 24.025 | 0.76 | 2575.227 | 1.61 | 1.899
754 | 24.05 | 0.761 | 2583.072 | 1.614 | 1.901
755 | 24.082 | 0.763 | 2590.917 | 1.619 | 1.909
756 | 24.114 | 0.765 | 2598.763 | 1.624 | 1.913
757 | 24.145 | 0.767 | 2606.608 | 1.629 | 1.918
758 | 24.169 | 0.769 | 2614.454 | 1.634 | 1.923
759 | 24.193 | 0.769 | 2622.299 | 1.639 | 1.923
760 | 24.217 | 0.771 | 2630.144 | 1.644 | 1.928
761 | 24.246 | 0.773 | 2636.028 | 1.648 | 1.932
762 | 24.273 | 0.775 | 2643.874 | 1.652 | 1.937
763 | 24.297 | 0.777 | 2651.719 | 1.657 | 1.942
764 | 24.329 | 0.78 | 2659.564 | 1.662 | 1.949
765 | 24.361 | 0.783 | 2667.41 | 1.667 | 1.956
766 | 24.393 | 0.784 | 2675.255 | 1.672 | 1.961
767 | 24.417 | 0.785 | 2685.061 | 1.678 | 1.963
768 | 24.449 | 0.788 | 2692.906 | 1.683 | 1.971
769 | 24.481 | 0.79 | 2700.752 | 1.688 | 1.975
770 | 24.513 | 0.792 | 2708.597 | 1.693 | 1.98
771 | 24.538 | 0.794 | 2718.404 | 1.699 | 1.985
772 | 24.569 | 0.796 | 2726.25 | 1.704 | 1.99
773 | 24.601 | 0.798 | 2734.095 | 1.709 | 1.994
774 | 24.633 | 0.8 | 2741.939 | 1.714 | 1.999
775 | 24.665 | 0.802 | 2751.747 | 1.72 | 2.004
776 | 24.699 | 0.804 | 2759.591 | 1.725 | 2.009
777 | 24.73 | 0.805 | 2767.437 | 1.73 | 2.014
778 | 24.761 | 0.808 | 2777.244 | 1.736 | 2.021
779 | 24.794 | 0.811 | 2785.089 | 1.741 | 2.028
780 | 24.873 | 0.816 | 2806.664 | 1.754 | 2.04
781 | 24.905 | 0.819 | 2814.509 | 1.759 | 2.047
782 | 24.937 | 0.821 | 2822.354 | 1.764 | 2.052
783 | 24.985 | 0.823 | 2840.007 | 1.775 | 2.057
784 | 25.018 | 0.825 | 2847.851 | 1.78 | 2.064
785 | 25.049 | 0.827 | 2855.697 | 1.785 | 2.069
786 | 25.081 | 0.83 | 2863.542 | 1.79 | 2.076
787 | 25.113 | 0.832 | 2873.349 | 1.796 | 2.08
788 | 25.145 | 0.834 | 2883.156 | 1.802 | 2.085
789 | 25.178 | 0.836 | 2892.962 | 1.808 | 2.09
790 | 25.209 | 0.838 | 2900.808 | 1.813 | 2.095
791 | 25.241 | 0.841 | 2910.614 | 1.819 | 2.102
792 | 25.273 | 0.844 | 2918.459 | 1.824 | 2.109
793 | 25.305 | 0.846 | 2928.266 | 1.83 | 2.114
794 | 25.329 | 0.847 | 2936.111 | 1.835 | 2.116
795 | 25.362 | 0.849 | 2943.957 | 1.84 | 2.123
796 | 25.394 | 0.851 | 2953.763 | 1.846 | 2.128
797 | 25.426 | 0.853 | 2961.609 | 1.851 | 2.133
798 | 25.457 | 0.855 | 2969.454 | 1.856 | 2.138
799 | 25.481 | 0.857 | 2979.261 | 1.862 | 2.142
800 | 25.513 | 0.859 | 2987.106 | 1.867 | 2.147
801 | 25.546 | 0.861 | 2992.99 | 1.871 | 2.152
802 | 25.577 | 0.863 | 3002.797 | 1.877 | 2.157
803 | 25.609 | 0.865 | 3010.642 | 1.882 | 2.161
804 | 25.641 | 0.867 | 3018.487 | 1.887 | 2.166
805 | 25.673 | 0.869 | 3028.294 | 1.893 | 2.174
806 | 25.706 | 0.872 | 3038.101 | 1.899 | 2.181
807 | 25.737 | 0.874 | 3045.946 | 1.904 | 2.185
808 | 25.769 | 0.876 | 3053.792 | 1.909 | 2.19
809 | 25.801 | 0.878 | 3063.598 | 1.915 | 2.195
810 | 25.834 | 0.88 | 3071.443 | 1.92 | 2.2
811 | 25.865 | 0.883 | 3081.25 | 1.926 | 2.207
812 | 25.897 | 0.884 | 3089.095 | 1.931 | 2.209
813 | 25.921 | 0.886 | 3098.902 | 1.937 | 2.214
814 | 25.953 | 0.887 | 3106.747 | 1.942 | 2.219
815 | 25.985 | 0.889 | 3114.593 | 1.947 | 2.224
816 | 26.017 | 0.892 | 3122.438 | 1.952 | 2.231
817 | 26.049 | 0.895 | 3132.244 | 1.958 | 2.238
818 | 26.074 | 0.897 | 3140.089 | 1.963 | 2.243
819 | 26.105 | 0.899 | 3149.897 | 1.969 | 2.247
820 | 26.129 | 0.901 | 3157.742 | 1.974 | 2.252
821 | 26.161 | 0.903 | 3165.587 | 1.978 | 2.257
822 | 26.193 | 0.905 | 3173.433 | 1.983 | 2.262
823 | 26.225 | 0.907 | 3181.277 | 1.988 | 2.266
824 | 26.257 | 0.908 | 3189.123 | 1.993 | 2.271
825 | 26.29 | 0.91 | 3196.968 | 1.998 | 2.276
826 | 26.321 | 0.913 | 3206.776 | 2.004 | 2.283
827 | 26.354 | 0.914 | 3214.621 | 2.009 | 2.286
828 | 26.385 | 0.916 | 3224.427 | 2.015 | 2.29
829 | 26.417 | 0.92 | 3232.273 | 2.02 | 2.3
830 | 26.449 | 0.922 | 3242.079 | 2.026 | 2.305
831 | 26.482 | 0.924 | 3249.925 | 2.031 | 2.309
832 | 26.513 | 0.926 | 3257.77 | 2.036 | 2.314
833 | 26.546 | 0.928 | 3267.576 | 2.042 | 2.319
834 | 26.577 | 0.929 | 3275.421 | 2.047 | 2.324
835 | 26.61 | 0.931 | 3285.228 | 2.053 | 2.328
836 | 26.642 | 0.934 | 3293.074 | 2.058 | 2.336
837 | 26.697 | 0.937 | 3308.764 | 2.068 | 2.343
838 | 26.729 | 0.939 | 3316.609 | 2.073 | 2.348
839 | 26.762 | 0.943 | 3324.455 | 2.078 | 2.357
840 | 26.794 | 0.945 | 3334.262 | 2.084 | 2.362
841 | 26.825 | 0.947 | 3344.068 | 2.09 | 2.367
842 | 26.857 | 0.949 | 3351.913 | 2.095 | 2.371
843 | 26.89 | 0.95 | 3359.759 | 2.1 | 2.376
844 | 26.921 | 0.954 | 3369.566 | 2.106 | 2.386
845 | 26.953 | 0.954 | 3377.411 | 2.111 | 2.386
846 | 26.977 | 0.956 | 3385.256 | 2.116 | 2.391
847 | 27.001 | 0.958 | 3393.102 | 2.121 | 2.395
848 | 27.025 | 0.96 | 3400.947 | 2.126 | 2.4
849 | 27.058 | 0.962 | 3408.792 | 2.13 | 2.405
850 | 27.089 | 0.965 | 3414.676 | 2.134 | 2.412
851 | 27.121 | 0.966 | 3422.521 | 2.139 | 2.414
852 | 27.155 | 0.968 | 3430.366 | 2.144 | 2.419
853 | 27.185 | 0.971 | 3438.212 | 2.149 | 2.429
854 | 27.217 | 0.973 | 3448.018 | 2.155 | 2.433
855 | 27.25 | 0.975 | 3455.864 | 2.16 | 2.438
856 | 27.281 | 0.977 | 3463.709 | 2.165 | 2.443
857 | 27.337 | 0.981 | 3479.4 | 2.175 | 2.453
858 | 27.369 | 0.983 | 3487.245 | 2.18 | 2.457
859 | 27.401 | 0.985 | 3495.09 | 2.184 | 2.462
860 | 27.433 | 0.987 | 3502.936 | 2.189 | 2.467
861 | 27.466 | 0.989 | 3510.781 | 2.194 | 2.472
862 | 27.497 | 0.992 | 3518.626 | 2.199 | 2.481
863 | 27.529 | 0.994 | 3528.433 | 2.205 | 2.486
864 | 27.562 | 0.996 | 3536.278 | 2.21 | 2.491
865 | 27.593 | 0.998 | 3544.124 | 2.215 | 2.495
866 | 27.625 | 1 | 3553.93 | 2.221 | 2.5
867 | 27.657 | 1.002 | 3561.776 | 2.226 | 2.505
868 | 27.681 | 1.004 | 3569.621 | 2.231 | 2.51
869 | 27.715 | 1.006 | 3577.467 | 2.236 | 2.515
870 | 27.745 | 1.008 | 3585.312 | 2.241 | 2.519
871 | 27.777 | 1.01 | 3593.157 | 2.246 | 2.524
872 | 27.81 | 1.012 | 3601.002 | 2.251 | 2.531
873 | 27.842 | 1.015 | 3608.848 | 2.256 | 2.538
874 | 27.874 | 1.017 | 3616.693 | 2.26 | 2.543
875 | 27.905 | 1.019 | 3626.5 | 2.267 | 2.548
876 | 27.937 | 1.021 | 3634.345 | 2.271 | 2.553
877 | 27.969 | 1.023 | 3640.229 | 2.275 | 2.558
878 | 28.002 | 1.025 | 3648.074 | 2.28 | 2.562
879 | 28.033 | 1.028 | 3657.881 | 2.286 | 2.569
880 | 28.065 | 1.029 | 3665.726 | 2.291 | 2.572
881 | 28.097 | 1.033 | 3673.572 | 2.296 | 2.581
882 | 28.129 | 1.034 | 3681.417 | 2.301 | 2.586
883 | 28.161 | 1.036 | 3691.223 | 2.307 | 2.591
884 | 28.193 | 1.036 | 3697.108 | 2.311 | 2.591
885 | 28.225 | 1.04 | 3704.953 | 2.316 | 2.6
886 | 28.257 | 1.042 | 3712.798 | 2.32 | 2.605
887 | 28.285 | 1.044 | 3722.605 | 2.327 | 2.61
888 | 28.313 | 1.046 | 3730.45 | 2.332 | 2.615
889 | 28.345 | 1.048 | 3738.296 | 2.336 | 2.62
890 | 28.378 | 1.05 | 3746.141 | 2.341 | 2.624
891 | 28.41 | 1.054 | 3753.986 | 2.346 | 2.634
892 | 28.441 | 1.055 | 3761.831 | 2.351 | 2.639
893 | 28.47 | 1.057 | 3769.677 | 2.356 | 2.643
894 | 28.498 | 1.059 | 3777.522 | 2.361 | 2.648
895 | 28.528 | 1.061 | 3785.368 | 2.366 | 2.653
896 | 28.553 | 1.063 | 3793.213 | 2.371 | 2.658
897 | 28.585 | 1.065 | 3799.097 | 2.374 | 2.662
898 | 28.614 | 1.067 | 3806.942 | 2.379 | 2.667
899 | 28.641 | 1.069 | 3814.788 | 2.384 | 2.672
900 | 28.664 | 1.069 | 3820.672 | 2.388 | 2.672
901 | 28.697 | 1.073 | 3828.516 | 2.393 | 2.682
902 | 28.73 | 1.075 | 3836.362 | 2.398 | 2.686
903 | 28.761 | 1.076 | 3842.246 | 2.401 | 2.691
904 | 28.793 | 1.078 | 3850.091 | 2.406 | 2.696
905 | 28.825 | 1.08 | 3857.936 | 2.411 | 2.701
906 | 28.881 | 1.084 | 3871.666 | 2.42 | 2.71
907 | 28.913 | 1.086 | 3879.512 | 2.425 | 2.715
908 | 28.946 | 1.088 | 3885.395 | 2.428 | 2.72
909 | 28.977 | 1.09 | 3893.241 | 2.433 | 2.725
910 | 29.013 | 1.09 | 3901.086 | 2.438 | 2.725