## 工作表1
No. | 時間( s) | 變形( mm) | 力量( N) | 應力( N/mm^2) | 應變( %)
1 | 0 | 0 | 0 | 0 | 0
2 | 0.079 | 0 | 0 | 0 | 0
3 | 0.105 | 0 | 0 | 0 | 0
4 | 0.131 | 0 | 0 | 0 | 0
5 | 0.181 | 0 | 0 | 0 | 0
6 | 0.209 | 0 | 0 | 0 | 0
7 | 0.241 | 0 | 0 | 0 | 0
8 | 0.273 | 0 | 0 | 0 | 0
9 | 0.305 | 0 | 0 | 0 | 0
10 | 0.338 | 0 | 0 | 0 | 0
11 | 0.369 | 0 | 0 | 0 | 0
12 | 0.401 | 0 | 0 | 0 | 0
13 | 0.434 | 0 | 0 | 0 | 0
14 | 0.466 | 0 | 0 | 0 | 0
15 | 0.497 | 0 | 0 | 0 | 0
16 | 0.529 | 0 | 0 | 0 | 0
17 | 0.561 | 0 | 0 | 0 | 0
18 | 0.593 | 0 | 0 | 0 | 0
19 | 0.627 | 0 | 0 | 0 | 0
20 | 0.658 | 0 | 0 | 0 | 0
21 | 0.69 | 0 | 0 | 0 | 0
22 | 0.721 | 0 | 0 | 0 | 0
23 | 0.753 | 0 | 0 | 0 | 0
24 | 0.791 | 0 | 0 | 0 | 0
25 | 0.817 | 0 | 0 | 0 | 0
26 | 0.849 | 0 | 0 | 0 | 0
27 | 0.881 | 0 | 0 | 0 | 0
28 | 0.913 | 0 | 0 | 0 | 0
29 | 0.945 | 0 | 0 | 0 | 0
30 | 0.977 | 0 | 0 | 0 | 0
31 | 1.009 | 0 | 0 | 0 | 0
32 | 1.041 | 0 | 0 | 0 | 0
33 | 1.073 | 0 | 0 | 0 | 0
34 | 1.105 | 0 | 0 | 0 | 0
35 | 1.137 | 0 | 0 | 0 | 0
36 | 1.169 | 0 | 0 | 0 | 0
37 | 1.201 | 0 | 0 | 0 | 0
38 | 1.233 | 0 | 0 | 0 | 0
39 | 1.266 | 0 | 0 | 0 | 0
40 | 1.297 | 0 | 0 | 0 | 0
41 | 1.329 | 0 | 0 | 0 | 0
42 | 1.362 | 0 | 0 | 0 | 0
43 | 1.393 | 0 | 0 | 0 | 0
44 | 1.425 | 0 | 0 | 0 | 0
45 | 1.458 | 0 | 0 | 0 | 0
46 | 1.489 | 0 | 0 | 0 | 0
47 | 1.521 | 0 | 0 | 0 | 0
48 | 1.553 | 0 | 0 | 0 | 0
49 | 1.586 | 0 | 0 | 0 | 0
50 | 1.617 | 0 | 0 | 0 | 0
51 | 1.649 | 0 | 0 | 0 | 0
52 | 1.682 | 0 | 0 | 0 | 0
53 | 1.713 | 0 | 0 | 0 | 0
54 | 1.745 | 0 | 0 | 0 | 0
55 | 1.778 | 0 | 0 | 0 | 0
56 | 1.809 | 0 | 0 | 0 | 0
57 | 1.843 | 0 | 0 | 0 | 0
58 | 1.875 | 0 | 0 | 0 | 0
59 | 1.905 | 0 | 0 | 0 | 0
60 | 1.937 | 0 | 0 | 0 | 0
61 | 1.969 | 0 | 0 | 0 | 0
62 | 2.001 | 0 | 0 | 0 | 0
63 | 2.033 | 0 | 0 | 0 | 0
64 | 2.067 | 0 | 0 | 0 | 0
65 | 2.097 | 0 | 0 | 0 | 0
66 | 2.129 | 0 | 0 | 0 | 0
67 | 2.161 | 0 | 0 | 0 | 0
68 | 2.193 | 0 | 0 | 0 | 0
69 | 2.225 | 0 | 0 | 0 | 0
70 | 2.257 | 0 | 0 | 0 | 0
71 | 2.289 | 0 | 0 | 0 | 0
72 | 2.321 | 0 | 0 | 0 | 0
73 | 2.353 | 0 | 0 | 0 | 0
74 | 2.385 | 0 | 0 | 0 | 0
75 | 2.417 | 0 | 0 | 0 | 0
76 | 2.449 | 0 | 0 | 0 | 0
77 | 2.48 | 0 | 0 | 0 | 0
78 | 2.513 | 0 | 0 | 0 | 0
79 | 2.546 | 0 | 0 | 0 | 0
80 | 2.578 | 0 | 0 | 0 | 0
81 | 2.609 | 0 | 0 | 0 | 0
82 | 2.641 | 0 | 0 | 0 | 0
83 | 2.673 | 0 | 0 | 0 | 0
84 | 2.706 | 0 | 0 | 0 | 0
85 | 2.737 | 0 | 0 | 0 | 0
86 | 2.765 | 0 | 0 | 0 | 0
87 | 2.793 | 0 | 0 | 0 | 0
88 | 2.827 | 0 | 0 | 0 | 0
89 | 2.858 | 0 | 0 | 0 | 0
90 | 2.889 | 0 | 0 | 0 | 0
91 | 2.922 | 0 | 0 | 0 | 0
92 | 2.952 | 0 | 0 | 0 | 0
93 | 2.985 | 0 | 0 | 0 | 0
94 | 3.017 | 0 | 0 | 0 | 0
95 | 3.05 | 0 | 0 | 0 | 0
96 | 3.081 | 0 | 0 | 0 | 0
97 | 3.114 | 0 | 0 | 0 | 0
98 | 3.145 | 0 | 0 | 0 | 0
99 | 3.177 | 0 | 0 | 0 | 0
100 | 3.21 | 0 | 0 | 0 | 0
101 | 3.241 | 0 | 0 | 0 | 0
102 | 3.273 | 0 | 0 | 0 | 0
103 | 3.305 | 0 | 0 | 0 | 0
104 | 3.337 | 0 | 0 | 0 | 0
105 | 3.369 | 0 | 0 | 0 | 0
106 | 3.402 | 0 | 0 | 0 | 0
107 | 3.433 | 0 | 0 | 0 | 0
108 | 3.465 | 0 | 0 | 0 | 0
109 | 3.497 | 0 | 0 | 0 | 0
110 | 3.529 | 0 | 0 | 0 | 0
111 | 3.562 | 0 | 0 | 0 | 0
112 | 3.594 | 0 | 0 | 0 | 0
113 | 3.625 | 0 | 0 | 0 | 0
114 | 3.658 | 0 | 0 | 0 | 0
115 | 3.69 | 0 | 0 | 0 | 0
116 | 3.721 | 0 | 0 | 0 | 0
117 | 3.752 | 0 | 0 | 0 | 0
118 | 3.786 | 0 | 0 | 0 | 0
119 | 3.817 | 0 | 0 | 0 | 0
120 | 3.849 | 0 | 0 | 0 | 0
121 | 3.881 | 0 | 0 | 0 | 0
122 | 3.914 | 0 | 0 | 0 | 0
123 | 3.945 | 0 | 0 | 0 | 0
124 | 3.977 | 0 | 0 | 0 | 0
125 | 4.009 | 0 | 0 | 0 | 0
126 | 4.042 | 0 | 0 | 0 | 0
127 | 4.073 | 0 | 0 | 0 | 0
128 | 4.105 | 0 | 0 | 0 | 0
129 | 4.138 | 0 | 0 | 0 | 0
130 | 4.17 | 0 | 0 | 0 | 0
131 | 4.201 | 0 | 0 | 0 | 0
132 | 4.234 | 0 | 0 | 0 | 0
133 | 4.265 | 0 | 0 | 0 | 0
134 | 4.297 | 0 | 0 | 0 | 0
135 | 4.329 | 0 | 0 | 0 | 0
136 | 4.361 | 0 | 0 | 0 | 0
137 | 4.394 | 0 | 0 | 0 | 0
138 | 4.425 | 0 | 0 | 0 | 0
139 | 4.458 | 0 | 0 | 0 | 0
140 | 4.489 | 0 | 0 | 0 | 0
141 | 4.522 | 0 | 0 | 0 | 0
142 | 4.554 | 0 | 0 | 0 | 0
143 | 4.585 | 0 | 0 | 0 | 0
144 | 4.619 | 0 | 0 | 0 | 0
145 | 4.649 | 0 | 0 | 0 | 0
146 | 4.681 | 0 | 0 | 0 | 0
147 | 4.713 | 0 | 0 | 0 | 0
148 | 4.745 | 0 | 0 | 0 | 0
149 | 4.776 | 0 | 0 | 0 | 0
150 | 4.81 | 0 | 0 | 0 | 0
151 | 4.842 | 0 | 0 | 0 | 0
152 | 4.873 | 0 | 0 | 0 | 0
153 | 4.907 | 0 | 0 | 0 | 0
154 | 4.937 | 0 | 0 | 0 | 0
155 | 4.969 | 0 | 0 | 0 | 0
156 | 5.003 | 0 | 0 | 0 | 0
157 | 5.034 | 0 | 0 | 0 | 0
158 | 5.065 | 0 | 0 | 0 | 0
159 | 5.097 | 0 | 0 | 0 | 0
160 | 5.121 | 0 | 0 | 0 | 0
161 | 5.146 | 0 | 0 | 0 | 0
162 | 5.177 | 0 | 0 | 0 | 0
163 | 5.208 | 0 | 0 | 0 | 0
164 | 5.241 | 0 | 0 | 0 | 0
165 | 5.273 | 0 | 0 | 0 | 0
166 | 5.305 | 0 | 0 | 0 | 0
167 | 5.337 | 0 | 0 | 0 | 0
168 | 5.37 | 0 | 0 | 0 | 0
169 | 5.401 | 0 | 0 | 0 | 0
170 | 5.425 | 0 | 0 | 0 | 0
171 | 5.475 | 0 | 0 | 0 | 0
172 | 5.506 | 0 | 0 | 0 | 0
173 | 5.537 | 0 | 0 | 0 | 0
174 | 5.569 | 0 | 0 | 0 | 0
175 | 5.602 | 0 | 0 | 0 | 0
176 | 5.633 | 0 | 0 | 0 | 0
177 | 5.666 | 0 | 0 | 0 | 0
178 | 5.697 | 0 | 0 | 0 | 0
179 | 5.729 | 0 | 0 | 0 | 0
180 | 5.762 | 0 | 0 | 0 | 0
181 | 5.794 | 0 | 0 | 0 | 0
182 | 5.825 | 0 | 0 | 0 | 0
183 | 5.859 | 0 | 0 | 0 | 0
184 | 5.888 | 0 | 0 | 0 | 0
185 | 5.922 | 0 | 0 | 0 | 0
186 | 5.953 | 0 | 0 | 0 | 0
187 | 5.986 | 0 | 0 | 0 | 0
188 | 6.018 | 0 | 0 | 0 | 0
189 | 6.049 | 0 | 0 | 0 | 0
190 | 6.081 | 0 | 0 | 0 | 0
191 | 6.113 | 0 | 0 | 0 | 0
192 | 6.145 | 0 | 0 | 0 | 0
193 | 6.177 | 0 | 0 | 0 | 0
194 | 6.209 | 0 | 0 | 0 | 0
195 | 6.241 | 0 | 0 | 0 | 0
196 | 6.274 | 0 | 0 | 0 | 0
197 | 6.305 | 0 | 0 | 0 | 0
198 | 6.337 | 0 | 0 | 0 | 0
199 | 6.369 | 0 | 0 | 0 | 0
200 | 6.401 | 0 | 0 | 0 | 0
201 | 6.433 | 0 | 0 | 0 | 0
202 | 6.464 | 0 | 0 | 0 | 0
203 | 6.497 | 0 | 0 | 0 | 0
204 | 6.529 | 0 | 0 | 0 | 0
205 | 6.562 | 0 | 0 | 0 | 0
206 | 6.593 | 0 | 0 | 0 | 0
207 | 6.626 | 0 | 0 | 0 | 0
208 | 6.657 | 0 | 0 | 0 | 0
209 | 6.689 | 0 | 0 | 0 | 0
210 | 6.722 | 0 | 0 | 0 | 0
211 | 6.753 | 0 | 0 | 0 | 0
212 | 6.785 | 0 | 0 | 0 | 0
213 | 6.818 | 0 | 0 | 0 | 0
214 | 6.851 | 0 | 0 | 0 | 0
215 | 6.882 | 0 | 0 | 0 | 0
216 | 6.913 | 0 | 0 | 0 | 0
217 | 6.946 | 0 | 0 | 0 | 0
218 | 6.977 | 0 | 0 | 0 | 0
219 | 7.011 | 0 | 0 | 0 | 0
220 | 7.041 | 0 | 0 | 0 | 0
221 | 7.065 | 0 | 0 | 0 | 0
222 | 7.09 | 0 | 0 | 0 | 0
223 | 7.121 | 0 | 0 | 0 | 0
224 | 7.153 | 0 | 0 | 0 | 0
225 | 7.184 | 0 | 0 | 0 | 0
226 | 7.217 | 0 | 0 | 0 | 0
227 | 7.249 | 0 | 0 | 0 | 0
228 | 7.281 | 0 | 0 | 0 | 0
229 | 7.314 | 0 | 0 | 0 | 0
230 | 7.345 | 0 | 0 | 0 | 0
231 | 7.378 | 0 | 0 | 0 | 0
232 | 7.409 | 0 | 0 | 0 | 0
233 | 7.442 | 0 | 0 | 0 | 0
234 | 7.474 | 0 | 0 | 0 | 0
235 | 7.506 | 0 | 0 | 0 | 0
236 | 7.538 | 0 | 0 | 0 | 0
237 | 7.569 | 0 | 0 | 0 | 0
238 | 7.601 | 0 | 0 | 0 | 0
239 | 7.633 | 0 | 0 | 0 | 0
240 | 7.665 | 0 | 0 | 0 | 0
241 | 7.698 | 0 | 0 | 0 | 0
242 | 7.729 | 0 | 0 | 0 | 0
243 | 7.762 | 0 | 0 | 0 | 0
244 | 7.793 | 0 | 0 | 0 | 0
245 | 7.825 | 0 | 0 | 0 | 0
246 | 7.857 | 0 | 0 | 0 | 0
247 | 7.89 | 0 | 0 | 0 | 0
248 | 7.922 | 0 | 0 | 0 | 0
249 | 7.953 | 0 | 0 | 0 | 0
250 | 7.985 | 0 | 0 | 0 | 0
251 | 8.017 | 0 | 0 | 0 | 0
252 | 8.05 | 0 | 0 | 0 | 0
253 | 8.08 | 0 | 0 | 0 | 0
254 | 8.113 | 0 | 0 | 0 | 0
255 | 8.145 | 0 | 0 | 0 | 0
256 | 8.177 | 0 | 0 | 0 | 0
257 | 8.209 | 0 | 0 | 0 | 0
258 | 8.241 | 0 | 0 | 0 | 0
259 | 8.274 | 0 | 0 | 0 | 0
260 | 8.306 | 0 | 0 | 0 | 0
261 | 8.338 | 0 | 0 | 0 | 0
262 | 8.369 | 0 | 0 | 0 | 0
263 | 8.401 | 0 | 0 | 0 | 0
264 | 8.433 | 0 | 0 | 0 | 0
265 | 8.466 | 0 | 0 | 0 | 0
266 | 8.497 | 0 | 0 | 0 | 0
267 | 8.53 | 0 | 0 | 0 | 0
268 | 8.561 | 0 | 0 | 0 | 0
269 | 8.594 | 0 | 0 | 0 | 0
270 | 8.626 | 0 | 0 | 0 | 0
271 | 8.657 | 0 | 0 | 0 | 0
272 | 8.689 | 0 | 0 | 0 | 0
273 | 8.721 | 0 | 0 | 0 | 0
274 | 8.753 | 0 | 0 | 0 | 0
275 | 8.786 | 0 | 0 | 0 | 0
276 | 8.817 | 0 | 0 | 0 | 0
277 | 8.849 | 0 | 0 | 0 | 0
278 | 8.882 | 0 | 0 | 0 | 0
279 | 8.914 | 0 | 0 | 0 | 0
280 | 8.945 | 0 | 0 | 0 | 0
281 | 8.977 | 0 | 0 | 0 | 0
282 | 9.009 | 0 | 0 | 0 | 0
283 | 9.042 | 0 | 0 | 0 | 0
284 | 9.073 | 0 | 0 | 0 | 0
285 | 9.097 | 0 | 0 | 0 | 0
286 | 9.13 | 0 | 0 | 0 | 0
287 | 9.161 | 0 | 0 | 0 | 0
288 | 9.193 | 0 | 0 | 0 | 0
289 | 9.225 | 0 | 0 | 0 | 0
290 | 9.257 | 0 | 0 | 0 | 0
291 | 9.29 | 0 | 0 | 0 | 0
292 | 9.322 | 0 | 0 | 0 | 0
293 | 9.354 | 0 | 0 | 0 | 0
294 | 9.384 | 0 | 0 | 0 | 0
295 | 9.418 | 0 | 0 | 0 | 0
296 | 9.449 | 0 | 0 | 0 | 0
297 | 9.482 | 0 | 0 | 0 | 0
298 | 9.514 | 0 | 0 | 0 | 0
299 | 9.545 | 0 | 0 | 0 | 0
300 | 9.578 | 0 | 0 | 0 | 0
301 | 9.61 | 0 | 0 | 0 | 0
302 | 9.641 | 0 | 0 | 0 | 0
303 | 9.673 | 0 | 0 | 0 | 0
304 | 9.706 | 0 | 0 | 0 | 0
305 | 9.737 | 0 | 0 | 0 | 0
306 | 9.769 | 0 | 0 | 0 | 0
307 | 9.803 | 0 | 0 | 0 | 0
308 | 9.833 | 0 | 0 | 0 | 0
309 | 9.865 | 0 | 0 | 0 | 0
310 | 9.897 | 0 | 0 | 0 | 0
311 | 9.929 | 0 | 0 | 0 | 0
312 | 9.962 | 0 | 0 | 0 | 0
313 | 9.994 | 0 | 0 | 0 | 0
314 | 10.025 | 0 | 0 | 0 | 0
315 | 10.058 | 0 | 0 | 0 | 0
316 | 10.089 | 0 | 0 | 0 | 0
317 | 10.121 | 0 | 0 | 0 | 0
318 | 10.153 | 0 | 0 | 0 | 0
319 | 10.185 | 0 | 0 | 0 | 0
320 | 10.218 | 0 | 0 | 0 | 0
321 | 10.251 | 0 | 0 | 0 | 0
322 | 10.282 | 0 | 0 | 0 | 0
323 | 10.314 | 0 | 0 | 0 | 0
324 | 10.345 | 0 | 0 | 0 | 0
325 | 10.377 | 0 | 0 | 0 | 0
326 | 10.409 | 0 | 0 | 0 | 0
327 | 10.441 | 0 | 0 | 0 | 0
328 | 10.474 | 0 | 0 | 0 | 0
329 | 10.505 | 0 | 0 | 0 | 0
330 | 10.537 | 0 | 0 | 0 | 0
331 | 10.569 | 0 | 0 | 0 | 0
332 | 10.6 | 0 | 0 | 0 | 0
333 | 10.626 | 0 | 0 | 0 | 0
334 | 10.657 | 0 | 0 | 0 | 0
335 | 10.69 | 0 | 0 | 0 | 0
336 | 10.721 | 0 | 0 | 0 | 0
337 | 10.753 | 0 | 0 | 0 | 0
338 | 10.785 | 0 | 0 | 0 | 0
339 | 10.841 | 0 | 0 | 0 | 0
340 | 10.874 | 0 | 0 | 0 | 0
341 | 10.905 | 0 | 0 | 0 | 0
342 | 10.937 | 0 | 0 | 0 | 0
343 | 10.969 | 0 | 0 | 0 | 0
344 | 11.001 | 0 | 0 | 0 | 0
345 | 11.034 | 0 | 0 | 0 | 0
346 | 11.065 | 0 | 1.962 | 0.001 | 0
347 | 11.097 | 0 | 3.923 | 0.002 | 0
348 | 11.13 | 0 | 3.923 | 0.002 | 0
349 | 11.162 | 0 | 3.923 | 0.002 | 0
350 | 11.193 | 0 | 3.923 | 0.002 | 0
351 | 11.225 | 0 | 5.885 | 0.004 | 0
352 | 11.257 | 0 | 5.884 | 0.004 | 0
353 | 11.29 | 0 | 5.884 | 0.004 | 0
354 | 11.321 | 0 | 7.846 | 0.005 | 0
355 | 11.353 | 0 | 7.845 | 0.005 | 0
356 | 11.386 | 0 | 7.845 | 0.005 | 0
357 | 11.417 | 0 | 9.808 | 0.006 | 0
358 | 11.441 | 0 | 9.807 | 0.006 | 0
359 | 11.473 | 0 | 11.768 | 0.007 | 0
360 | 11.505 | 0 | 11.768 | 0.007 | 0
361 | 11.536 | 0 | 13.729 | 0.009 | 0
362 | 11.568 | 0 | 13.729 | 0.009 | 0
363 | 11.601 | 0 | 13.729 | 0.009 | 0
364 | 11.657 | 0 | 15.691 | 0.01 | 0
365 | 11.689 | 0 | 17.652 | 0.011 | 0
366 | 11.722 | 0 | 19.614 | 0.012 | 0
367 | 11.753 | 0 | 19.613 | 0.012 | 0
368 | 11.785 | 0 | 21.575 | 0.013 | 0
369 | 11.817 | 0 | 23.536 | 0.015 | 0
370 | 11.849 | 0 | 23.536 | 0.015 | 0
371 | 11.872 | 0 | 25.498 | 0.016 | 0
372 | 11.897 | 0 | 27.459 | 0.017 | 0
373 | 11.929 | 0 | 27.459 | 0.017 | 0
374 | 11.961 | 0 | 29.42 | 0.018 | 0
375 | 11.993 | 0 | 31.382 | 0.02 | 0
376 | 12.025 | 0 | 33.343 | 0.021 | 0
377 | 12.057 | 0 | 35.304 | 0.022 | 0
378 | 12.089 | 0 | 37.266 | 0.023 | 0
379 | 12.121 | 0 | 39.228 | 0.025 | 0
380 | 12.153 | 0 | 41.188 | 0.026 | 0
381 | 12.177 | 0 | 43.15 | 0.027 | 0
382 | 12.21 | 0 | 45.111 | 0.028 | 0
383 | 12.241 | 0 | 47.073 | 0.029 | 0
384 | 12.273 | 0 | 49.034 | 0.031 | 0
385 | 12.306 | 0 | 50.996 | 0.032 | 0
386 | 12.337 | 0 | 52.957 | 0.033 | 0
387 | 12.369 | 0 | 54.917 | 0.034 | 0
388 | 12.401 | 0 | 56.879 | 0.036 | 0
389 | 12.434 | 0 | 60.801 | 0.038 | 0
390 | 12.465 | 0 | 62.763 | 0.039 | 0
391 | 12.498 | 0 | 64.725 | 0.04 | 0
392 | 12.53 | 0 | 66.686 | 0.042 | 0
393 | 12.561 | 0 | 70.608 | 0.044 | 0
394 | 12.593 | 0 | 72.57 | 0.045 | 0
395 | 12.625 | 0 | 74.531 | 0.047 | 0
396 | 12.656 | 0 | 78.453 | 0.049 | 0
397 | 12.681 | 0 | 80.415 | 0.05 | 0
398 | 12.713 | 0 | 82.377 | 0.051 | 0
399 | 12.745 | 0 | 84.338 | 0.053 | 0
400 | 12.777 | 0 | 88.261 | 0.055 | 0
401 | 12.808 | 0 | 90.221 | 0.056 | 0
402 | 12.841 | 0 | 92.183 | 0.058 | 0
403 | 12.873 | 0.002 | 96.105 | 0.06 | 0.005
404 | 12.905 | 0.004 | 98.067 | 0.061 | 0.01
405 | 12.929 | 0.006 | 100.028 | 0.063 | 0.014
406 | 12.961 | 0.008 | 103.951 | 0.065 | 0.019
407 | 12.993 | 0.01 | 105.912 | 0.066 | 0.024
408 | 13.025 | 0.012 | 107.874 | 0.067 | 0.031
409 | 13.057 | 0.014 | 111.796 | 0.07 | 0.036
410 | 13.089 | 0.015 | 113.758 | 0.071 | 0.038
411 | 13.12 | 0.019 | 117.68 | 0.074 | 0.048
412 | 13.145 | 0.019 | 119.641 | 0.075 | 0.048
413 | 13.169 | 0.021 | 123.565 | 0.077 | 0.052
414 | 13.201 | 0.024 | 125.526 | 0.078 | 0.06
415 | 13.233 | 0.025 | 127.487 | 0.08 | 0.062
416 | 13.265 | 0.029 | 131.41 | 0.082 | 0.072
417 | 13.297 | 0.031 | 133.371 | 0.083 | 0.076
418 | 13.329 | 0.032 | 137.294 | 0.086 | 0.081
419 | 13.361 | 0.034 | 139.254 | 0.087 | 0.086
420 | 13.41 | 0.038 | 145.139 | 0.091 | 0.095
421 | 13.466 | 0.042 | 151.023 | 0.094 | 0.105
422 | 13.498 | 0.044 | 152.984 | 0.096 | 0.11
423 | 13.53 | 0.046 | 156.907 | 0.098 | 0.115
424 | 13.561 | 0.048 | 158.868 | 0.099 | 0.119
425 | 13.594 | 0.05 | 162.791 | 0.102 | 0.124
426 | 13.625 | 0.053 | 166.713 | 0.104 | 0.131
427 | 13.657 | 0.053 | 170.636 | 0.107 | 0.134
428 | 13.689 | 0.057 | 174.559 | 0.109 | 0.143
429 | 13.722 | 0.059 | 176.521 | 0.11 | 0.148
430 | 13.753 | 0.061 | 180.443 | 0.113 | 0.153
431 | 13.786 | 0.063 | 184.365 | 0.115 | 0.157
432 | 13.817 | 0.065 | 188.288 | 0.118 | 0.162
433 | 13.849 | 0.067 | 192.211 | 0.12 | 0.167
434 | 13.881 | 0.069 | 196.133 | 0.123 | 0.172
435 | 13.913 | 0.071 | 200.057 | 0.125 | 0.177
436 | 13.945 | 0.074 | 203.979 | 0.127 | 0.186
437 | 13.977 | 0.076 | 209.863 | 0.131 | 0.191
438 | 14.009 | 0.078 | 213.786 | 0.134 | 0.196
439 | 14.041 | 0.08 | 217.708 | 0.136 | 0.2
440 | 14.065 | 0.082 | 221.63 | 0.139 | 0.205
441 | 14.089 | 0.084 | 225.553 | 0.141 | 0.21
442 | 14.113 | 0.084 | 227.515 | 0.142 | 0.21
443 | 14.145 | 0.086 | 231.438 | 0.145 | 0.215
444 | 14.177 | 0.09 | 235.36 | 0.147 | 0.224
445 | 14.209 | 0.092 | 239.283 | 0.15 | 0.229
446 | 14.234 | 0.094 | 243.205 | 0.152 | 0.234
447 | 14.265 | 0.095 | 247.128 | 0.154 | 0.239
448 | 14.294 | 0.097 | 251.051 | 0.157 | 0.243
449 | 14.321 | 0.099 | 254.974 | 0.159 | 0.248
450 | 14.354 | 0.101 | 258.896 | 0.162 | 0.253
451 | 14.385 | 0.103 | 264.78 | 0.165 | 0.258
452 | 14.417 | 0.105 | 268.703 | 0.168 | 0.262
453 | 14.449 | 0.107 | 272.625 | 0.17 | 0.267
454 | 14.481 | 0.109 | 278.509 | 0.174 | 0.272
455 | 14.513 | 0.111 | 282.432 | 0.177 | 0.277
456 | 14.545 | 0.115 | 286.355 | 0.179 | 0.286
457 | 14.577 | 0.116 | 292.239 | 0.183 | 0.291
458 | 14.608 | 0.118 | 296.162 | 0.185 | 0.296
459 | 14.633 | 0.12 | 300.084 | 0.188 | 0.301
460 | 14.657 | 0.121 | 305.968 | 0.191 | 0.303
461 | 14.713 | 0.126 | 311.852 | 0.195 | 0.315
462 | 14.745 | 0.128 | 317.736 | 0.199 | 0.32
463 | 14.769 | 0.129 | 321.659 | 0.201 | 0.322
464 | 14.802 | 0.132 | 325.582 | 0.203 | 0.329
465 | 14.833 | 0.134 | 331.465 | 0.207 | 0.334
466 | 14.866 | 0.136 | 335.388 | 0.21 | 0.339
467 | 14.897 | 0.137 | 341.272 | 0.213 | 0.344
468 | 14.929 | 0.139 | 345.195 | 0.216 | 0.348
469 | 14.961 | 0.141 | 351.078 | 0.219 | 0.353
470 | 15.017 | 0.145 | 358.924 | 0.224 | 0.363
471 | 15.049 | 0.147 | 362.846 | 0.227 | 0.367
472 | 15.129 | 0.153 | 376.575 | 0.235 | 0.382
473 | 15.161 | 0.155 | 380.498 | 0.238 | 0.386
474 | 15.193 | 0.158 | 384.421 | 0.24 | 0.394
475 | 15.225 | 0.158 | 390.306 | 0.244 | 0.396
476 | 15.258 | 0.161 | 398.15 | 0.249 | 0.403
477 | 15.289 | 0.164 | 402.073 | 0.251 | 0.41
478 | 15.321 | 0.166 | 407.957 | 0.255 | 0.415
479 | 15.353 | 0.168 | 413.841 | 0.259 | 0.42
480 | 15.384 | 0.17 | 417.764 | 0.261 | 0.425
481 | 15.409 | 0.172 | 423.648 | 0.265 | 0.429
482 | 15.441 | 0.174 | 427.57 | 0.267 | 0.434
483 | 15.473 | 0.176 | 433.454 | 0.271 | 0.439
484 | 15.505 | 0.177 | 439.338 | 0.275 | 0.444
485 | 15.537 | 0.179 | 443.261 | 0.277 | 0.449
486 | 15.569 | 0.181 | 449.145 | 0.281 | 0.453
487 | 15.601 | 0.185 | 455.029 | 0.284 | 0.463
488 | 15.633 | 0.187 | 460.913 | 0.288 | 0.468
489 | 15.666 | 0.189 | 466.797 | 0.292 | 0.472
490 | 15.697 | 0.191 | 472.681 | 0.295 | 0.477
491 | 15.73 | 0.193 | 478.565 | 0.299 | 0.482
492 | 15.789 | 0.197 | 486.41 | 0.304 | 0.491
493 | 15.817 | 0.198 | 492.294 | 0.308 | 0.496
494 | 15.841 | 0.2 | 498.178 | 0.311 | 0.501
495 | 15.873 | 0.202 | 502.101 | 0.314 | 0.506
496 | 15.897 | 0.204 | 507.985 | 0.317 | 0.511
497 | 15.929 | 0.206 | 513.869 | 0.321 | 0.515
498 | 15.961 | 0.208 | 519.753 | 0.325 | 0.52
499 | 15.993 | 0.21 | 525.637 | 0.329 | 0.525
500 | 16.025 | 0.212 | 529.56 | 0.331 | 0.53
501 | 16.057 | 0.214 | 535.443 | 0.335 | 0.534
502 | 16.09 | 0.218 | 541.328 | 0.338 | 0.544
503 | 16.121 | 0.219 | 547.211 | 0.342 | 0.549
504 | 16.153 | 0.221 | 553.096 | 0.346 | 0.553
505 | 16.186 | 0.223 | 558.98 | 0.349 | 0.558
506 | 16.217 | 0.225 | 564.863 | 0.353 | 0.563
507 | 16.249 | 0.227 | 570.747 | 0.357 | 0.568
508 | 16.281 | 0.23 | 576.631 | 0.36 | 0.575
509 | 16.314 | 0.233 | 582.516 | 0.364 | 0.582
510 | 16.346 | 0.235 | 590.361 | 0.369 | 0.587
511 | 16.377 | 0.237 | 596.245 | 0.373 | 0.592
512 | 16.409 | 0.239 | 602.129 | 0.376 | 0.596
513 | 16.441 | 0.24 | 608.012 | 0.38 | 0.601
514 | 16.501 | 0.244 | 617.819 | 0.386 | 0.611
515 | 16.529 | 0.246 | 623.703 | 0.39 | 0.616
516 | 16.561 | 0.248 | 629.588 | 0.393 | 0.62
517 | 16.594 | 0.25 | 635.472 | 0.397 | 0.625
518 | 16.626 | 0.254 | 643.316 | 0.402 | 0.635
519 | 16.658 | 0.256 | 649.201 | 0.406 | 0.639
520 | 16.689 | 0.258 | 655.084 | 0.409 | 0.644
521 | 16.721 | 0.26 | 660.968 | 0.413 | 0.649
522 | 16.782 | 0.263 | 672.737 | 0.42 | 0.658
523 | 16.809 | 0.265 | 678.621 | 0.424 | 0.663
524 | 16.841 | 0.267 | 684.504 | 0.428 | 0.668
525 | 16.874 | 0.269 | 692.35 | 0.433 | 0.673
526 | 16.907 | 0.271 | 698.234 | 0.436 | 0.678
527 | 16.937 | 0.274 | 706.08 | 0.441 | 0.685
528 | 16.969 | 0.277 | 711.963 | 0.445 | 0.692
529 | 17.001 | 0.279 | 717.847 | 0.449 | 0.697
530 | 17.032 | 0.281 | 723.732 | 0.452 | 0.701
531 | 17.065 | 0.282 | 729.615 | 0.456 | 0.706
532 | 17.097 | 0.284 | 737.461 | 0.461 | 0.711
533 | 17.129 | 0.286 | 743.344 | 0.465 | 0.716
534 | 17.155 | 0.288 | 751.19 | 0.469 | 0.72
535 | 17.184 | 0.29 | 757.074 | 0.473 | 0.725
536 | 17.208 | 0.292 | 762.958 | 0.477 | 0.73
537 | 17.232 | 0.294 | 768.842 | 0.481 | 0.735
538 | 17.282 | 0.298 | 778.648 | 0.487 | 0.744
539 | 17.313 | 0.3 | 782.571 | 0.489 | 0.749
540 | 17.345 | 0.302 | 788.456 | 0.493 | 0.754
541 | 17.377 | 0.303 | 796.3 | 0.498 | 0.759
542 | 17.409 | 0.305 | 802.185 | 0.501 | 0.763
543 | 17.465 | 0.309 | 813.953 | 0.509 | 0.773
544 | 17.498 | 0.311 | 821.798 | 0.514 | 0.778
545 | 17.528 | 0.313 | 827.681 | 0.517 | 0.783
546 | 17.561 | 0.315 | 833.566 | 0.521 | 0.787
547 | 17.616 | 0.32 | 847.295 | 0.53 | 0.799
548 | 17.65 | 0.323 | 853.179 | 0.533 | 0.806
549 | 17.681 | 0.324 | 861.024 | 0.538 | 0.811
550 | 17.712 | 0.326 | 866.908 | 0.542 | 0.816
551 | 17.737 | 0.326 | 874.753 | 0.547 | 0.816
552 | 17.769 | 0.33 | 882.599 | 0.552 | 0.825
553 | 17.801 | 0.332 | 888.483 | 0.555 | 0.83
554 | 17.857 | 0.336 | 900.251 | 0.563 | 0.84
555 | 17.889 | 0.338 | 908.097 | 0.568 | 0.845
556 | 17.921 | 0.34 | 913.98 | 0.571 | 0.849
557 | 17.953 | 0.342 | 919.864 | 0.575 | 0.854
558 | 17.978 | 0.344 | 927.709 | 0.58 | 0.859
559 | 18.009 | 0.345 | 935.555 | 0.585 | 0.864
560 | 18.042 | 0.347 | 943.4 | 0.59 | 0.868
561 | 18.073 | 0.349 | 949.284 | 0.593 | 0.873
562 | 18.105 | 0.351 | 957.13 | 0.598 | 0.878
563 | 18.129 | 0.353 | 963.014 | 0.602 | 0.883
564 | 18.177 | 0.357 | 974.782 | 0.609 | 0.892
565 | 18.21 | 0.359 | 980.666 | 0.613 | 0.897
566 | 18.241 | 0.362 | 988.511 | 0.618 | 0.904
567 | 18.273 | 0.363 | 994.395 | 0.621 | 0.907
568 | 18.305 | 0.365 | 1002.24 | 0.626 | 0.911
569 | 18.337 | 0.366 | 1010.085 | 0.631 | 0.916
570 | 18.369 | 0.37 | 1017.931 | 0.636 | 0.926
571 | 18.397 | 0.372 | 1023.814 | 0.64 | 0.93
572 | 18.426 | 0.374 | 1031.66 | 0.645 | 0.935
573 | 18.457 | 0.376 | 1039.505 | 0.65 | 0.94
574 | 18.489 | 0.378 | 1045.389 | 0.653 | 0.945
575 | 18.521 | 0.38 | 1053.235 | 0.658 | 0.95
576 | 18.553 | 0.382 | 1061.08 | 0.663 | 0.954
577 | 18.577 | 0.384 | 1068.926 | 0.668 | 0.959
578 | 18.609 | 0.386 | 1074.809 | 0.672 | 0.964
579 | 18.641 | 0.387 | 1082.655 | 0.677 | 0.969
580 | 18.673 | 0.389 | 1090.5 | 0.682 | 0.973
581 | 18.705 | 0.391 | 1098.345 | 0.686 | 0.978
582 | 18.73 | 0.393 | 1106.191 | 0.691 | 0.983
583 | 18.761 | 0.397 | 1112.075 | 0.695 | 0.992
584 | 18.792 | 0.399 | 1119.92 | 0.7 | 0.997
585 | 18.825 | 0.401 | 1127.765 | 0.705 | 1.002
586 | 18.857 | 0.403 | 1135.61 | 0.71 | 1.007
587 | 18.881 | 0.403 | 1143.456 | 0.715 | 1.007
588 | 18.905 | 0.405 | 1149.34 | 0.718 | 1.012
589 | 18.929 | 0.407 | 1155.224 | 0.722 | 1.016
590 | 18.953 | 0.408 | 1161.108 | 0.726 | 1.021
591 | 18.985 | 0.41 | 1166.991 | 0.729 | 1.026
592 | 19.017 | 0.412 | 1174.837 | 0.734 | 1.031
593 | 19.049 | 0.416 | 1182.682 | 0.739 | 1.04
594 | 19.081 | 0.418 | 1190.528 | 0.744 | 1.045
595 | 19.106 | 0.42 | 1198.373 | 0.749 | 1.05
596 | 19.137 | 0.422 | 1206.218 | 0.754 | 1.055
597 | 19.169 | 0.424 | 1214.064 | 0.759 | 1.059
598 | 19.197 | 0.426 | 1221.909 | 0.764 | 1.064
599 | 19.225 | 0.428 | 1227.793 | 0.767 | 1.069
600 | 19.257 | 0.429 | 1235.638 | 0.772 | 1.074
601 | 19.289 | 0.431 | 1243.484 | 0.777 | 1.078
602 | 19.322 | 0.433 | 1251.33 | 0.782 | 1.083
603 | 19.353 | 0.435 | 1259.174 | 0.787 | 1.088
604 | 19.385 | 0.437 | 1267.019 | 0.792 | 1.093
605 | 19.417 | 0.439 | 1274.865 | 0.797 | 1.097
606 | 19.449 | 0.443 | 1282.71 | 0.802 | 1.107
607 | 19.481 | 0.445 | 1290.556 | 0.807 | 1.112
608 | 19.513 | 0.447 | 1300.362 | 0.813 | 1.117
609 | 19.546 | 0.449 | 1308.208 | 0.818 | 1.121
610 | 19.577 | 0.45 | 1316.053 | 0.823 | 1.126
611 | 19.609 | 0.453 | 1323.898 | 0.827 | 1.133
612 | 19.641 | 0.454 | 1333.705 | 0.834 | 1.136
613 | 19.674 | 0.458 | 1341.55 | 0.838 | 1.145
614 | 19.705 | 0.46 | 1351.356 | 0.845 | 1.15
615 | 19.736 | 0.462 | 1359.202 | 0.85 | 1.155
616 | 19.769 | 0.464 | 1367.047 | 0.854 | 1.159
617 | 19.802 | 0.466 | 1374.893 | 0.859 | 1.164
618 | 19.833 | 0.468 | 1382.738 | 0.864 | 1.169
619 | 19.865 | 0.47 | 1390.584 | 0.869 | 1.176
620 | 19.897 | 0.471 | 1400.39 | 0.875 | 1.179
621 | 19.929 | 0.473 | 1408.235 | 0.88 | 1.183
622 | 19.961 | 0.475 | 1416.081 | 0.885 | 1.188
623 | 19.984 | 0.477 | 1423.926 | 0.89 | 1.193
624 | 20.009 | 0.479 | 1431.771 | 0.895 | 1.198
625 | 20.042 | 0.481 | 1439.617 | 0.9 | 1.202
626 | 20.073 | 0.483 | 1445.5 | 0.903 | 1.207
627 | 20.105 | 0.487 | 1453.346 | 0.908 | 1.217
628 | 20.137 | 0.489 | 1463.153 | 0.914 | 1.222
629 | 20.169 | 0.491 | 1470.998 | 0.919 | 1.226
630 | 20.201 | 0.492 | 1480.804 | 0.926 | 1.231
631 | 20.234 | 0.494 | 1488.65 | 0.93 | 1.236
632 | 20.265 | 0.496 | 1496.496 | 0.935 | 1.241
633 | 20.289 | 0.498 | 1504.341 | 0.94 | 1.245
634 | 20.321 | 0.5 | 1512.186 | 0.945 | 1.25
635 | 20.353 | 0.502 | 1521.992 | 0.951 | 1.255
636 | 20.385 | 0.504 | 1529.838 | 0.956 | 1.26
637 | 20.417 | 0.508 | 1537.683 | 0.961 | 1.269
638 | 20.45 | 0.51 | 1545.529 | 0.966 | 1.274
639 | 20.481 | 0.512 | 1555.335 | 0.972 | 1.279
640 | 20.506 | 0.513 | 1563.18 | 0.977 | 1.284
641 | 20.537 | 0.515 | 1571.026 | 0.982 | 1.288
642 | 20.57 | 0.517 | 1578.871 | 0.987 | 1.293
643 | 20.602 | 0.519 | 1588.678 | 0.993 | 1.298
644 | 20.633 | 0.521 | 1596.523 | 0.998 | 1.303
645 | 20.665 | 0.523 | 1604.368 | 1.003 | 1.307
646 | 20.697 | 0.525 | 1612.214 | 1.008 | 1.312
647 | 20.73 | 0.527 | 1622.02 | 1.014 | 1.317
648 | 20.761 | 0.529 | 1629.866 | 1.019 | 1.322
649 | 20.793 | 0.532 | 1637.711 | 1.024 | 1.331
650 | 20.825 | 0.534 | 1647.518 | 1.03 | 1.336
651 | 20.857 | 0.536 | 1655.363 | 1.035 | 1.341
652 | 20.89 | 0.538 | 1665.17 | 1.041 | 1.346
653 | 20.921 | 0.54 | 1673.015 | 1.046 | 1.35
654 | 20.953 | 0.542 | 1680.86 | 1.051 | 1.355
655 | 20.985 | 0.545 | 1690.667 | 1.057 | 1.362
656 | 21.017 | 0.548 | 1700.474 | 1.063 | 1.369
657 | 21.049 | 0.55 | 1708.319 | 1.068 | 1.374
658 | 21.081 | 0.552 | 1716.164 | 1.073 | 1.379
659 | 21.113 | 0.553 | 1725.971 | 1.079 | 1.384
660 | 21.137 | 0.555 | 1733.816 | 1.084 | 1.389
661 | 21.169 | 0.557 | 1741.661 | 1.089 | 1.393
662 | 21.193 | 0.559 | 1749.507 | 1.093 | 1.398
663 | 21.217 | 0.561 | 1757.352 | 1.098 | 1.403
664 | 21.249 | 0.563 | 1763.236 | 1.102 | 1.408
665 | 21.277 | 0.565 | 1771.081 | 1.107 | 1.412
666 | 21.306 | 0.567 | 1778.927 | 1.112 | 1.417
667 | 21.337 | 0.569 | 1786.772 | 1.117 | 1.422
668 | 21.361 | 0.571 | 1794.618 | 1.122 | 1.427
669 | 21.393 | 0.573 | 1802.463 | 1.127 | 1.431
670 | 21.425 | 0.574 | 1812.269 | 1.133 | 1.436
671 | 21.457 | 0.576 | 1820.115 | 1.138 | 1.441
672 | 21.489 | 0.578 | 1827.96 | 1.142 | 1.446
673 | 21.521 | 0.58 | 1837.767 | 1.149 | 1.451
674 | 21.553 | 0.582 | 1845.612 | 1.154 | 1.455
675 | 21.585 | 0.586 | 1853.458 | 1.158 | 1.465
676 | 21.616 | 0.588 | 1863.264 | 1.165 | 1.47
677 | 21.641 | 0.59 | 1871.109 | 1.169 | 1.474
678 | 21.673 | 0.59 | 1878.955 | 1.174 | 1.474
679 | 21.705 | 0.594 | 1886.8 | 1.179 | 1.484
680 | 21.737 | 0.595 | 1896.607 | 1.185 | 1.489
681 | 21.769 | 0.597 | 1904.452 | 1.19 | 1.493
682 | 21.801 | 0.599 | 1912.297 | 1.195 | 1.498
683 | 21.857 | 0.603 | 1927.988 | 1.205 | 1.508
684 | 21.881 | 0.605 | 1935.833 | 1.21 | 1.513
685 | 21.905 | 0.607 | 1943.678 | 1.215 | 1.517
686 | 21.937 | 0.609 | 1951.524 | 1.22 | 1.522
687 | 21.967 | 0.611 | 1959.369 | 1.225 | 1.527
688 | 21.994 | 0.613 | 1967.215 | 1.23 | 1.532
689 | 22.025 | 0.615 | 1977.021 | 1.236 | 1.536
690 | 22.056 | 0.616 | 1984.866 | 1.241 | 1.541
691 | 22.089 | 0.618 | 1994.674 | 1.247 | 1.546
692 | 22.121 | 0.62 | 2002.519 | 1.252 | 1.551
693 | 22.154 | 0.622 | 2010.363 | 1.256 | 1.556
694 | 22.209 | 0.627 | 2026.054 | 1.266 | 1.568
695 | 22.242 | 0.628 | 2033.9 | 1.271 | 1.57
696 | 22.274 | 0.632 | 2041.745 | 1.276 | 1.579
697 | 22.306 | 0.634 | 2051.551 | 1.282 | 1.584
698 | 22.337 | 0.636 | 2061.358 | 1.288 | 1.589
699 | 22.369 | 0.637 | 2069.204 | 1.293 | 1.594
700 | 22.401 | 0.639 | 2079.011 | 1.299 | 1.598
701 | 22.433 | 0.641 | 2086.856 | 1.304 | 1.603
702 | 22.457 | 0.643 | 2094.701 | 1.309 | 1.608
703 | 22.489 | 0.646 | 2104.507 | 1.315 | 1.615
704 | 22.521 | 0.647 | 2112.353 | 1.32 | 1.618
705 | 22.553 | 0.649 | 2120.198 | 1.325 | 1.622
706 | 22.585 | 0.653 | 2130.005 | 1.331 | 1.632
707 | 22.617 | 0.655 | 2137.85 | 1.336 | 1.637
708 | 22.649 | 0.657 | 2147.656 | 1.342 | 1.641
709 | 22.681 | 0.658 | 2155.502 | 1.347 | 1.646
710 | 22.713 | 0.66 | 2165.309 | 1.353 | 1.651
711 | 22.737 | 0.662 | 2173.154 | 1.358 | 1.656
712 | 22.769 | 0.664 | 2180.999 | 1.363 | 1.66
713 | 22.801 | 0.666 | 2188.845 | 1.368 | 1.665
714 | 22.833 | 0.668 | 2198.651 | 1.374 | 1.67
715 | 22.857 | 0.67 | 2206.497 | 1.379 | 1.675
716 | 22.889 | 0.672 | 2214.342 | 1.384 | 1.68
717 | 22.921 | 0.674 | 2222.187 | 1.389 | 1.684
718 | 22.951 | 0.678 | 2231.994 | 1.395 | 1.694
719 | 22.976 | 0.679 | 2239.84 | 1.4 | 1.699
720 | 23.009 | 0.68 | 2247.684 | 1.405 | 1.701
721 | 23.041 | 0.681 | 2257.491 | 1.411 | 1.703
722 | 23.074 | 0.685 | 2265.336 | 1.416 | 1.713
723 | 23.105 | 0.687 | 2275.143 | 1.422 | 1.718
724 | 23.128 | 0.689 | 2282.989 | 1.427 | 1.723
725 | 23.153 | 0.689 | 2288.872 | 1.431 | 1.723
726 | 23.185 | 0.693 | 2296.718 | 1.435 | 1.732
727 | 23.217 | 0.695 | 2306.525 | 1.442 | 1.737
728 | 23.249 | 0.697 | 2314.37 | 1.446 | 1.742
729 | 23.274 | 0.699 | 2322.215 | 1.451 | 1.746
730 | 23.306 | 0.7 | 2330.061 | 1.456 | 1.751
731 | 23.337 | 0.702 | 2339.867 | 1.462 | 1.756
732 | 23.369 | 0.704 | 2347.713 | 1.467 | 1.761
733 | 23.401 | 0.707 | 2355.558 | 1.472 | 1.768
734 | 23.434 | 0.708 | 2365.365 | 1.478 | 1.77
735 | 23.465 | 0.71 | 2373.21 | 1.483 | 1.775
736 | 23.494 | 0.712 | 2383.016 | 1.489 | 1.78
737 | 23.521 | 0.714 | 2390.862 | 1.494 | 1.785
738 | 23.545 | 0.716 | 2398.707 | 1.499 | 1.789
739 | 23.577 | 0.719 | 2406.552 | 1.504 | 1.796
740 | 23.61 | 0.721 | 2414.398 | 1.509 | 1.804
741 | 23.641 | 0.723 | 2422.243 | 1.514 | 1.808
742 | 23.673 | 0.725 | 2432.05 | 1.52 | 1.813
743 | 23.705 | 0.727 | 2441.857 | 1.526 | 1.818
744 | 23.737 | 0.729 | 2449.702 | 1.531 | 1.823
745 | 23.761 | 0.731 | 2457.547 | 1.536 | 1.827
746 | 23.793 | 0.733 | 2467.354 | 1.542 | 1.832
747 | 23.826 | 0.735 | 2475.199 | 1.547 | 1.837
748 | 23.857 | 0.737 | 2483.044 | 1.552 | 1.842
749 | 23.889 | 0.74 | 2492.851 | 1.558 | 1.849
750 | 23.921 | 0.742 | 2500.697 | 1.563 | 1.856
751 | 23.945 | 0.742 | 2510.503 | 1.569 | 1.856
752 | 23.977 | 0.744 | 2518.348 | 1.574 | 1.861
753 | 24.009 | 0.746 | 2526.193 | 1.579 | 1.866
754 | 24.041 | 0.75 | 2534.039 | 1.584 | 1.875
755 | 24.073 | 0.752 | 2541.884 | 1.589 | 1.88
756 | 24.105 | 0.754 | 2551.69 | 1.595 | 1.885
757 | 24.137 | 0.756 | 2559.536 | 1.6 | 1.89
758 | 24.169 | 0.758 | 2569.343 | 1.606 | 1.894
759 | 24.201 | 0.76 | 2577.188 | 1.611 | 1.899
760 | 24.233 | 0.762 | 2586.995 | 1.617 | 1.904
761 | 24.265 | 0.765 | 2594.84 | 1.622 | 1.913
762 | 24.289 | 0.765 | 2602.685 | 1.627 | 1.913
763 | 24.32 | 0.769 | 2612.492 | 1.633 | 1.923
764 | 24.351 | 0.771 | 2620.337 | 1.638 | 1.928
765 | 24.377 | 0.771 | 2628.183 | 1.643 | 1.928
766 | 24.409 | 0.773 | 2636.028 | 1.648 | 1.932
767 | 24.441 | 0.777 | 2643.873 | 1.652 | 1.942
768 | 24.473 | 0.779 | 2653.68 | 1.659 | 1.947
769 | 24.497 | 0.781 | 2661.525 | 1.663 | 1.952
770 | 24.528 | 0.783 | 2669.371 | 1.668 | 1.956
771 | 24.553 | 0.784 | 2677.216 | 1.673 | 1.961
772 | 24.577 | 0.784 | 2685.061 | 1.678 | 1.961
773 | 24.601 | 0.786 | 2692.907 | 1.683 | 1.966
774 | 24.633 | 0.788 | 2698.79 | 1.687 | 1.971
775 | 24.665 | 0.792 | 2706.636 | 1.692 | 1.98
776 | 24.697 | 0.794 | 2714.482 | 1.697 | 1.985
777 | 24.73 | 0.796 | 2722.327 | 1.701 | 1.99
778 | 24.761 | 0.798 | 2732.133 | 1.708 | 1.994
779 | 24.793 | 0.8 | 2741.94 | 1.714 | 1.999
780 | 24.825 | 0.802 | 2749.785 | 1.719 | 2.004
781 | 24.857 | 0.805 | 2759.592 | 1.725 | 2.011
782 | 24.891 | 0.806 | 2767.437 | 1.73 | 2.016
783 | 24.921 | 0.807 | 2777.244 | 1.736 | 2.018
784 | 24.945 | 0.809 | 2785.089 | 1.741 | 2.023
785 | 24.977 | 0.811 | 2792.934 | 1.746 | 2.028
786 | 25.006 | 0.813 | 2800.78 | 1.75 | 2.033
787 | 25.033 | 0.815 | 2808.625 | 1.755 | 2.037
788 | 25.057 | 0.817 | 2816.471 | 1.76 | 2.042
789 | 25.089 | 0.819 | 2824.315 | 1.765 | 2.047
790 | 25.113 | 0.822 | 2832.161 | 1.77 | 2.054
791 | 25.145 | 0.823 | 2840.006 | 1.775 | 2.057
792 | 25.177 | 0.826 | 2847.852 | 1.78 | 2.066
793 | 25.209 | 0.828 | 2857.658 | 1.786 | 2.071
794 | 25.241 | 0.83 | 2865.504 | 1.791 | 2.076
795 | 25.273 | 0.832 | 2873.349 | 1.796 | 2.08
796 | 25.329 | 0.836 | 2889.039 | 1.806 | 2.09
797 | 25.361 | 0.838 | 2898.847 | 1.812 | 2.095
798 | 25.393 | 0.84 | 2906.691 | 1.817 | 2.099
799 | 25.418 | 0.842 | 2914.537 | 1.822 | 2.104
800 | 25.449 | 0.844 | 2924.344 | 1.828 | 2.109
801 | 25.474 | 0.846 | 2932.189 | 1.833 | 2.114
802 | 25.505 | 0.847 | 2940.034 | 1.838 | 2.119
803 | 25.529 | 0.849 | 2945.918 | 1.841 | 2.123
804 | 25.553 | 0.851 | 2953.763 | 1.846 | 2.128
805 | 25.577 | 0.853 | 2961.609 | 1.851 | 2.133
806 | 25.602 | 0.854 | 2967.493 | 1.855 | 2.135
807 | 25.633 | 0.857 | 2975.338 | 1.86 | 2.142
808 | 25.665 | 0.859 | 2983.183 | 1.864 | 2.147
809 | 25.694 | 0.861 | 2991.029 | 1.869 | 2.152
810 | 25.721 | 0.863 | 2998.874 | 1.874 | 2.157
811 | 25.754 | 0.865 | 3006.719 | 1.879 | 2.161
812 | 25.785 | 0.867 | 3016.526 | 1.885 | 2.166
813 | 25.818 | 0.868 | 3024.371 | 1.89 | 2.171
814 | 25.849 | 0.87 | 3032.216 | 1.895 | 2.176
815 | 25.873 | 0.872 | 3042.023 | 1.901 | 2.181
816 | 25.897 | 0.874 | 3047.907 | 1.905 | 2.185
817 | 25.921 | 0.874 | 3055.753 | 1.91 | 2.185
818 | 25.945 | 0.876 | 3061.637 | 1.914 | 2.19
819 | 25.977 | 0.88 | 3069.482 | 1.918 | 2.2
820 | 26.009 | 0.882 | 3077.327 | 1.923 | 2.204
821 | 26.041 | 0.884 | 3085.172 | 1.928 | 2.209
822 | 26.073 | 0.886 | 3094.98 | 1.934 | 2.214
823 | 26.105 | 0.887 | 3102.824 | 1.939 | 2.219
824 | 26.137 | 0.89 | 3112.631 | 1.945 | 2.226
825 | 26.193 | 0.893 | 3128.322 | 1.955 | 2.233
826 | 26.225 | 0.895 | 3136.167 | 1.96 | 2.238
827 | 26.257 | 0.898 | 3145.974 | 1.966 | 2.245
828 | 26.289 | 0.901 | 3153.819 | 1.971 | 2.252
829 | 26.321 | 0.903 | 3163.626 | 1.977 | 2.257
830 | 26.353 | 0.905 | 3171.471 | 1.982 | 2.262
831 | 26.386 | 0.907 | 3179.317 | 1.987 | 2.266
832 | 26.417 | 0.908 | 3189.123 | 1.993 | 2.271
833 | 26.45 | 0.91 | 3196.968 | 1.998 | 2.276
834 | 26.481 | 0.912 | 3204.814 | 2.003 | 2.281
835 | 26.513 | 0.915 | 3214.62 | 2.009 | 2.288
836 | 26.545 | 0.918 | 3222.465 | 2.014 | 2.295
837 | 26.577 | 0.92 | 3230.311 | 2.019 | 2.3
838 | 26.609 | 0.922 | 3240.118 | 2.025 | 2.305
839 | 26.641 | 0.924 | 3247.963 | 2.03 | 2.309
840 | 26.673 | 0.926 | 3257.77 | 2.036 | 2.314
841 | 26.705 | 0.928 | 3265.615 | 2.041 | 2.319
842 | 26.737 | 0.93 | 3275.421 | 2.047 | 2.326
843 | 26.769 | 0.933 | 3283.267 | 2.052 | 2.333
844 | 26.801 | 0.935 | 3293.073 | 2.058 | 2.338
845 | 26.833 | 0.935 | 3302.88 | 2.064 | 2.338
846 | 26.865 | 0.939 | 3310.725 | 2.069 | 2.348
847 | 26.898 | 0.941 | 3318.571 | 2.074 | 2.352
848 | 26.93 | 0.943 | 3326.416 | 2.079 | 2.357
849 | 26.961 | 0.945 | 3334.262 | 2.084 | 2.362
850 | 26.993 | 0.947 | 3344.068 | 2.09 | 2.367
851 | 27.017 | 0.949 | 3351.913 | 2.095 | 2.371
852 | 27.041 | 0.95 | 3359.759 | 2.1 | 2.376
853 | 27.073 | 0.952 | 3367.604 | 2.105 | 2.381
854 | 27.105 | 0.954 | 3375.45 | 2.11 | 2.386
855 | 27.133 | 0.956 | 3383.294 | 2.115 | 2.391
856 | 27.161 | 0.958 | 3389.179 | 2.118 | 2.395
857 | 27.192 | 0.96 | 3397.024 | 2.123 | 2.4
858 | 27.217 | 0.962 | 3404.869 | 2.128 | 2.405
859 | 27.241 | 0.964 | 3412.715 | 2.133 | 2.41
860 | 27.265 | 0.966 | 3418.599 | 2.137 | 2.414
861 | 27.289 | 0.968 | 3426.444 | 2.142 | 2.419
862 | 27.321 | 0.97 | 3432.328 | 2.145 | 2.424
863 | 27.377 | 0.973 | 3444.096 | 2.153 | 2.433
864 | 27.41 | 0.975 | 3451.941 | 2.157 | 2.438
865 | 27.441 | 0.977 | 3459.787 | 2.162 | 2.443
866 | 27.473 | 0.979 | 3467.632 | 2.167 | 2.448
867 | 27.505 | 0.981 | 3477.438 | 2.173 | 2.453
868 | 27.529 | 0.983 | 3485.284 | 2.178 | 2.457
869 | 27.561 | 0.985 | 3493.129 | 2.183 | 2.462
870 | 27.593 | 0.987 | 3500.974 | 2.188 | 2.467
871 | 27.625 | 0.989 | 3508.82 | 2.193 | 2.472
872 | 27.65 | 0.991 | 3516.665 | 2.198 | 2.479
873 | 27.682 | 0.993 | 3524.511 | 2.203 | 2.483
874 | 27.713 | 0.996 | 3532.355 | 2.208 | 2.491
875 | 27.745 | 0.998 | 3542.162 | 2.214 | 2.495
876 | 27.777 | 1 | 3550.008 | 2.219 | 2.5
877 | 27.8 | 1 | 3555.892 | 2.222 | 2.5
878 | 27.824 | 1.002 | 3563.737 | 2.227 | 2.505
879 | 27.85 | 1.004 | 3569.621 | 2.231 | 2.51
880 | 27.881 | 1.006 | 3577.467 | 2.236 | 2.515
881 | 27.913 | 1.009 | 3583.351 | 2.24 | 2.522
882 | 27.945 | 1.012 | 3591.195 | 2.244 | 2.529
883 | 27.977 | 1.013 | 3599.041 | 2.249 | 2.534
884 | 28.01 | 1.015 | 3606.887 | 2.254 | 2.538
885 | 28.041 | 1.017 | 3614.732 | 2.259 | 2.543
886 | 28.073 | 1.019 | 3622.577 | 2.264 | 2.548
887 | 28.105 | 1.021 | 3632.383 | 2.27 | 2.553
888 | 28.129 | 1.023 | 3640.229 | 2.275 | 2.558
889 | 28.161 | 1.025 | 3648.075 | 2.28 | 2.562
890 | 28.194 | 1.027 | 3655.919 | 2.285 | 2.567
891 | 28.225 | 1.031 | 3663.765 | 2.29 | 2.577
892 | 28.257 | 1.033 | 3671.61 | 2.295 | 2.581
893 | 28.286 | 1.034 | 3679.456 | 2.3 | 2.586
894 | 28.313 | 1.034 | 3687.301 | 2.305 | 2.586
895 | 28.345 | 1.038 | 3695.146 | 2.309 | 2.596
896 | 28.377 | 1.04 | 3702.992 | 2.314 | 2.6
897 | 28.409 | 1.042 | 3710.837 | 2.319 | 2.605
898 | 28.441 | 1.044 | 3718.682 | 2.324 | 2.61
899 | 28.473 | 1.047 | 3726.527 | 2.329 | 2.617
900 | 28.505 | 1.048 | 3734.373 | 2.334 | 2.62
901 | 28.537 | 1.05 | 3742.218 | 2.339 | 2.624
902 | 28.569 | 1.054 | 3752.024 | 2.345 | 2.634
903 | 28.601 | 1.055 | 3759.87 | 2.35 | 2.639
904 | 28.633 | 1.057 | 3767.715 | 2.355 | 2.643
905 | 28.665 | 1.059 | 3775.561 | 2.36 | 2.648
906 | 28.689 | 1.061 | 3783.406 | 2.365 | 2.653
907 | 28.721 | 1.063 | 3791.252 | 2.37 | 2.658
908 | 28.746 | 1.065 | 3799.097 | 2.374 | 2.662
909 | 28.777 | 1.067 | 3804.981 | 2.378 | 2.667
910 | 28.809 | 1.069 | 3812.826 | 2.383 | 2.672
911 | 28.841 | 1.071 | 3820.672 | 2.388 | 2.677
912 | 28.873 | 1.073 | 3828.517 | 2.393 | 2.682
913 | 28.897 | 1.075 | 3834.401 | 2.397 | 2.686
914 | 28.929 | 1.076 | 3842.246 | 2.401 | 2.691
915 | 28.961 | 1.078 | 3850.091 | 2.406 | 2.696
916 | 28.993 | 1.08 | 3857.936 | 2.411 | 2.701
917 | 29.024 | 1.082 | 3865.782 | 2.416 | 2.705
918 | 29.057 | 1.086 | 3873.627 | 2.421 | 2.715
919 | 29.089 | 1.088 | 3881.473 | 2.426 | 2.72
920 | 29.17 | 1.09 | 3895.202 | 2.435 | 2.725