## 工作表1
No. | 時間( s) | 變形( mm) | 力量( N) | 應力( N/mm^2) | 應變( %)
1 | 0 | 0 | 0 | 0 | 0
2 | 0.103 | 0 | 0 | 0 | 0
3 | 0.127 | 0 | 0 | 0 | 0
4 | 0.159 | 0 | 0 | 0 | 0
5 | 0.192 | 0 | 0 | 0 | 0
6 | 0.223 | 0 | 0 | 0 | 0
7 | 0.255 | 0 | 0 | 0 | 0
8 | 0.287 | 0 | 0 | 0 | 0
9 | 0.32 | 0 | 0 | 0 | 0
10 | 0.352 | 0 | 0 | 0 | 0
11 | 0.383 | 0 | 0 | 0 | 0
12 | 0.415 | 0 | 0 | 0 | 0
13 | 0.446 | 0 | 0 | 0 | 0
14 | 0.479 | 0 | 0 | 0 | 0
15 | 0.511 | 0 | 0 | 0 | 0
16 | 0.543 | 0 | 0 | 0 | 0
17 | 0.575 | 0 | 0 | 0 | 0
18 | 0.608 | 0 | 0 | 0 | 0
19 | 0.639 | 0 | 0 | 0 | 0
20 | 0.671 | 0 | 0 | 0 | 0
21 | 0.703 | 0 | 0 | 0 | 0
22 | 0.736 | 0 | 0 | 0 | 0
23 | 0.767 | 0 | 0 | 0 | 0
24 | 0.8 | 0 | 0 | 0 | 0
25 | 0.83 | 0 | 0 | 0 | 0
26 | 0.864 | 0 | 0 | 0 | 0
27 | 0.895 | 0 | 0 | 0 | 0
28 | 0.927 | 0 | 0 | 0 | 0
29 | 0.959 | 0 | 0 | 0 | 0
30 | 0.991 | 0 | 0 | 0 | 0
31 | 1.023 | 0 | 0 | 0 | 0
32 | 1.055 | 0 | 0 | 0 | 0
33 | 1.087 | 0 | 0 | 0 | 0
34 | 1.119 | 0 | 0 | 0 | 0
35 | 1.151 | 0 | 0 | 0 | 0
36 | 1.183 | 0 | 0 | 0 | 0
37 | 1.215 | 0 | 0 | 0 | 0
38 | 1.247 | 0 | 0 | 0 | 0
39 | 1.279 | 0 | 0 | 0 | 0
40 | 1.31 | 0 | 0 | 0 | 0
41 | 1.343 | 0 | 0 | 0 | 0
42 | 1.375 | 0 | 0 | 0 | 0
43 | 1.408 | 0 | 0 | 0 | 0
44 | 1.439 | 0 | 0 | 0 | 0
45 | 1.472 | 0 | 0 | 0 | 0
46 | 1.503 | 0 | 0 | 0 | 0
47 | 1.535 | 0 | 0 | 0 | 0
48 | 1.567 | 0 | 0 | 0 | 0
49 | 1.599 | 0 | 0 | 0 | 0
50 | 1.631 | 0 | 0 | 0 | 0
51 | 1.663 | 0 | 0 | 0 | 0
52 | 1.697 | 0 | 0 | 0 | 0
53 | 1.727 | 0 | 0 | 0 | 0
54 | 1.759 | 0 | 0 | 0 | 0
55 | 1.791 | 0 | 0 | 0 | 0
56 | 1.815 | 0 | 0 | 0 | 0
57 | 1.84 | 0 | 0 | 0 | 0
58 | 1.871 | 0 | 0 | 0 | 0
59 | 1.903 | 0 | 0 | 0 | 0
60 | 1.935 | 0 | 0 | 0 | 0
61 | 1.968 | 0 | 0 | 0 | 0
62 | 2 | 0 | 0 | 0 | 0
63 | 2.031 | 0 | 0 | 0 | 0
64 | 2.063 | 0 | 0 | 0 | 0
65 | 2.095 | 0 | 0 | 0 | 0
66 | 2.129 | 0 | 0 | 0 | 0
67 | 2.159 | 0 | 0 | 0 | 0
68 | 2.191 | 0 | 0 | 0 | 0
69 | 2.223 | 0 | 0 | 0 | 0
70 | 2.247 | 0 | 0 | 0 | 0
71 | 2.279 | 0 | 0 | 0 | 0
72 | 2.311 | 0 | 0 | 0 | 0
73 | 2.344 | 0 | 0 | 0 | 0
74 | 2.375 | 0 | 0 | 0 | 0
75 | 2.431 | 0 | 0 | 0 | 0
76 | 2.463 | 0 | 0 | 0 | 0
77 | 2.495 | 0 | 0 | 0 | 0
78 | 2.527 | 0 | 0 | 0 | 0
79 | 2.559 | 0 | 0 | 0 | 0
80 | 2.591 | 0 | 0 | 0 | 0
81 | 2.624 | 0 | 0 | 0 | 0
82 | 2.656 | 0 | 0 | 0 | 0
83 | 2.687 | 0 | 0 | 0 | 0
84 | 2.719 | 0 | 0 | 0 | 0
85 | 2.751 | 0 | 0 | 0 | 0
86 | 2.784 | 0 | 0 | 0 | 0
87 | 2.815 | 0 | 0 | 0 | 0
88 | 2.847 | 0 | 0 | 0 | 0
89 | 2.879 | 0 | 0 | 0 | 0
90 | 2.903 | 0 | 0 | 0 | 0
91 | 2.936 | 0 | 0 | 0 | 0
92 | 2.967 | 0 | 0 | 0 | 0
93 | 2.999 | 0 | 0 | 0 | 0
94 | 3.031 | 0 | 0 | 0 | 0
95 | 3.063 | 0 | 0 | 0 | 0
96 | 3.095 | 0 | 0 | 0 | 0
97 | 3.126 | 0 | 0 | 0 | 0
98 | 3.159 | 0 | 0 | 0 | 0
99 | 3.191 | 0 | 0 | 0 | 0
100 | 3.224 | 0 | 0 | 0 | 0
101 | 3.255 | 0 | 0 | 0 | 0
102 | 3.287 | 0 | 0 | 0 | 0
103 | 3.319 | 0 | 0 | 0 | 0
104 | 3.351 | 0 | 0 | 0 | 0
105 | 3.383 | 0 | 0 | 0 | 0
106 | 3.415 | 0 | 0 | 0 | 0
107 | 3.447 | 0 | 0 | 0 | 0
108 | 3.479 | 0 | 0 | 0 | 0
109 | 3.511 | 0 | 0 | 0 | 0
110 | 3.543 | 0 | 0 | 0 | 0
111 | 3.575 | 0 | 0 | 0 | 0
112 | 3.607 | 0 | 0 | 0 | 0
113 | 3.639 | 0 | 0 | 0 | 0
114 | 3.671 | 0 | 0 | 0 | 0
115 | 3.703 | 0 | 0 | 0 | 0
116 | 3.735 | 0 | 0 | 0 | 0
117 | 3.766 | 0 | 0 | 0 | 0
118 | 3.8 | 0 | 0 | 0 | 0
119 | 3.831 | 0 | 0 | 0 | 0
120 | 3.863 | 0 | 0 | 0 | 0
121 | 3.896 | 0 | 0 | 0 | 0
122 | 3.927 | 0 | 0 | 0 | 0
123 | 3.96 | 0 | 0 | 0 | 0
124 | 3.991 | 0 | 0 | 0 | 0
125 | 4.023 | 0 | 0 | 0 | 0
126 | 4.054 | 0 | 0 | 0 | 0
127 | 4.088 | 0 | 0 | 0 | 0
128 | 4.119 | 0 | 0 | 0 | 0
129 | 4.152 | 0 | 0 | 0 | 0
130 | 4.183 | 0 | 0 | 0 | 0
131 | 4.215 | 0 | 0 | 0 | 0
132 | 4.247 | 0 | 0 | 0 | 0
133 | 4.279 | 0 | 0 | 0 | 0
134 | 4.312 | 0 | 0 | 0 | 0
135 | 4.343 | 0 | 0 | 0 | 0
136 | 4.376 | 0 | 0 | 0 | 0
137 | 4.407 | 0 | 0 | 0 | 0
138 | 4.455 | 0 | 0 | 0 | 0
139 | 4.488 | 0 | 0 | 0 | 0
140 | 4.518 | 0 | 0 | 0 | 0
141 | 4.551 | 0 | 0 | 0 | 0
142 | 4.583 | 0 | 0 | 0 | 0
143 | 4.616 | 0 | 0 | 0 | 0
144 | 4.647 | 0 | 0 | 0 | 0
145 | 4.679 | 0 | 0 | 0 | 0
146 | 4.711 | 0 | 0 | 0 | 0
147 | 4.744 | 0 | 0 | 0 | 0
148 | 4.775 | 0 | 0 | 0 | 0
149 | 4.808 | 0 | 0 | 0 | 0
150 | 4.84 | 0 | 0 | 0 | 0
151 | 4.871 | 0 | 0 | 0 | 0
152 | 4.903 | 0 | 0 | 0 | 0
153 | 4.935 | 0 | 0 | 0 | 0
154 | 4.967 | 0 | 0 | 0 | 0
155 | 4.999 | 0 | 0 | 0 | 0
156 | 5.032 | 0 | 0 | 0 | 0
157 | 5.135 | 0 | 0 | 0 | 0
158 | 5.159 | 0 | 0 | 0 | 0
159 | 5.191 | 0 | 0 | 0 | 0
160 | 5.223 | 0 | 0 | 0 | 0
161 | 5.255 | 0 | 0 | 0 | 0
162 | 5.287 | 0 | 0 | 0 | 0
163 | 5.319 | 0 | 0 | 0 | 0
164 | 5.351 | 0 | 0 | 0 | 0
165 | 5.383 | 0 | 0 | 0 | 0
166 | 5.416 | 0 | 0 | 0 | 0
167 | 5.447 | 0 | 0 | 0 | 0
168 | 5.479 | 0 | 0 | 0 | 0
169 | 5.511 | 0 | 0 | 0 | 0
170 | 5.543 | 0 | 0 | 0 | 0
171 | 5.575 | 0 | 0 | 0 | 0
172 | 5.607 | 0 | 0 | 0 | 0
173 | 5.639 | 0 | 0 | 0 | 0
174 | 5.671 | 0 | 0 | 0 | 0
175 | 5.704 | 0 | 0 | 0 | 0
176 | 5.736 | 0 | 0 | 0 | 0
177 | 5.768 | 0 | 0 | 0 | 0
178 | 5.8 | 0 | 0 | 0 | 0
179 | 5.832 | 0 | 0 | 0 | 0
180 | 5.863 | 0 | 0 | 0 | 0
181 | 5.895 | 0 | 0 | 0 | 0
182 | 5.927 | 0 | 0 | 0 | 0
183 | 5.958 | 0 | 0 | 0 | 0
184 | 5.991 | 0 | 0 | 0 | 0
185 | 6.023 | 0 | 0 | 0 | 0
186 | 6.055 | 0 | 0 | 0 | 0
187 | 6.087 | 0 | 0 | 0 | 0
188 | 6.119 | 0 | 0 | 0 | 0
189 | 6.152 | 0 | 0 | 0 | 0
190 | 6.183 | 0 | 0 | 0 | 0
191 | 6.215 | 0 | 0 | 0 | 0
192 | 6.247 | 0 | 0 | 0 | 0
193 | 6.279 | 0 | 0 | 0 | 0
194 | 6.31 | 0 | 0 | 0 | 0
195 | 6.344 | 0 | 0 | 0 | 0
196 | 6.375 | 0 | 0 | 0 | 0
197 | 6.408 | 0 | 0 | 0 | 0
198 | 6.44 | 0 | 0 | 0 | 0
199 | 6.471 | 0 | 0 | 0 | 0
200 | 6.504 | 0 | 0 | 0 | 0
201 | 6.536 | 0 | 0 | 0 | 0
202 | 6.567 | 0 | 0 | 0 | 0
203 | 6.599 | 0 | 0 | 0 | 0
204 | 6.631 | 0 | 0 | 0 | 0
205 | 6.663 | 0 | 0 | 0 | 0
206 | 6.694 | 0 | 0 | 0 | 0
207 | 6.727 | 0 | 0 | 0 | 0
208 | 6.76 | 0 | 0 | 0 | 0
209 | 6.792 | 0 | 0 | 0 | 0
210 | 6.823 | 0 | 0 | 0 | 0
211 | 6.855 | 0 | 0 | 0 | 0
212 | 6.887 | 0 | 0 | 0 | 0
213 | 6.919 | 0 | 0 | 0 | 0
214 | 6.952 | 0 | 0 | 0 | 0
215 | 6.983 | 0 | 0 | 0 | 0
216 | 7.015 | 0 | 0 | 0 | 0
217 | 7.048 | 0 | 0 | 0 | 0
218 | 7.079 | 0 | 0 | 0 | 0
219 | 7.11 | 0 | 0 | 0 | 0
220 | 7.143 | 0 | 0 | 0 | 0
221 | 7.175 | 0 | 0 | 0 | 0
222 | 7.208 | 0 | 0 | 0 | 0
223 | 7.239 | 0 | 0 | 0 | 0
224 | 7.271 | 0 | 0 | 0 | 0
225 | 7.304 | 0 | 0 | 0 | 0
226 | 7.334 | 0 | 0 | 0 | 0
227 | 7.367 | 0 | 0 | 0 | 0
228 | 7.399 | 0 | 0 | 0 | 0
229 | 7.432 | 0 | 0 | 0 | 0
230 | 7.463 | 0 | 0 | 0 | 0
231 | 7.495 | 0 | 0 | 0 | 0
232 | 7.529 | 0 | 0 | 0 | 0
233 | 7.56 | 0 | 0 | 0 | 0
234 | 7.591 | 0 | 0 | 0 | 0
235 | 7.624 | 0 | 0 | 0 | 0
236 | 7.655 | 0 | 0 | 0 | 0
237 | 7.687 | 0 | 0 | 0 | 0
238 | 7.719 | 0 | 0 | 0 | 0
239 | 7.751 | 0 | 0 | 0 | 0
240 | 7.784 | 0 | 0 | 0 | 0
241 | 7.815 | 0 | 0 | 0 | 0
242 | 7.848 | 0 | 0 | 0 | 0
243 | 7.879 | 0 | 0 | 0 | 0
244 | 7.911 | 0 | 0 | 0 | 0
245 | 7.943 | 0 | 0 | 0 | 0
246 | 7.975 | 0 | 0 | 0 | 0
247 | 8.007 | 0 | 0 | 0 | 0
248 | 8.039 | 0 | 0 | 0 | 0
249 | 8.071 | 0 | 0 | 0 | 0
250 | 8.102 | 0 | 0 | 0 | 0
251 | 8.135 | 0 | 0 | 0 | 0
252 | 8.168 | 0 | 0 | 0 | 0
253 | 8.199 | 0 | 0 | 0 | 0
254 | 8.231 | 0 | 0 | 0 | 0
255 | 8.264 | 0 | 0 | 0 | 0
256 | 8.295 | 0 | 0 | 0 | 0
257 | 8.327 | 0 | 0 | 0 | 0
258 | 8.36 | 0 | 0 | 0 | 0
259 | 8.391 | 0 | 0 | 0 | 0
260 | 8.423 | 0 | 0 | 0 | 0
261 | 8.447 | 0 | 0 | 0 | 0
262 | 8.471 | 0 | 0 | 0 | 0
263 | 8.503 | 0 | 0 | 0 | 0
264 | 8.535 | 0 | 0 | 0 | 0
265 | 8.566 | 0 | 0 | 0 | 0
266 | 8.599 | 0 | 0 | 0 | 0
267 | 8.631 | 0 | 0 | 0 | 0
268 | 8.662 | 0 | 0 | 0 | 0
269 | 8.695 | 0 | 0 | 0 | 0
270 | 8.728 | 0 | 0 | 0 | 0
271 | 8.759 | 0 | 0 | 0 | 0
272 | 8.783 | 0 | 0 | 0 | 0
273 | 8.807 | 0 | 0 | 0 | 0
274 | 8.831 | 0 | 0 | 0 | 0
275 | 8.863 | 0 | 0 | 0 | 0
276 | 8.896 | 0 | 0 | 0 | 0
277 | 8.928 | 0 | 0 | 0 | 0
278 | 8.959 | 0 | 0 | 0 | 0
279 | 8.991 | 0 | 0 | 0 | 0
280 | 9.025 | 0 | 0 | 0 | 0
281 | 9.055 | 0 | 0 | 0 | 0
282 | 9.087 | 0 | 0 | 0 | 0
283 | 9.12 | 0 | 0 | 0 | 0
284 | 9.151 | 0 | 0 | 0 | 0
285 | 9.183 | 0 | 0 | 0 | 0
286 | 9.215 | 0 | 0 | 0 | 0
287 | 9.247 | 0 | 0 | 0 | 0
288 | 9.279 | 0 | 0 | 0 | 0
289 | 9.312 | 0 | 0 | 0 | 0
290 | 9.345 | 0 | 0 | 0 | 0
291 | 9.375 | 0 | 0 | 0 | 0
292 | 9.407 | 0 | 0 | 0 | 0
293 | 9.439 | 0 | 0 | 0 | 0
294 | 9.471 | 0 | 0 | 0 | 0
295 | 9.503 | 0 | 0 | 0 | 0
296 | 9.535 | 0 | 0 | 0 | 0
297 | 9.568 | 0 | 0 | 0 | 0
298 | 9.6 | 0 | 0 | 0 | 0
299 | 9.631 | 0 | 0 | 0 | 0
300 | 9.663 | 0 | 0 | 0 | 0
301 | 9.695 | 0 | 0 | 0 | 0
302 | 9.728 | 0 | 0 | 0 | 0
303 | 9.759 | 0 | 0 | 0 | 0
304 | 9.791 | 0 | 0 | 0 | 0
305 | 9.823 | 0 | 0 | 0 | 0
306 | 9.855 | 0 | 0 | 0 | 0
307 | 9.887 | 0 | 0 | 0 | 0
308 | 9.919 | 0 | 0 | 0 | 0
309 | 9.951 | 0 | 0 | 0 | 0
310 | 9.984 | 0 | 0 | 0 | 0
311 | 10.015 | 0 | 0 | 0 | 0
312 | 10.047 | 0 | 0 | 0 | 0
313 | 10.079 | 0 | 0 | 0 | 0
314 | 10.112 | 0 | 0 | 0 | 0
315 | 10.143 | 0 | 0 | 0 | 0
316 | 10.175 | 0 | 0 | 0 | 0
317 | 10.207 | 0 | 0 | 0 | 0
318 | 10.241 | 0 | 0 | 0 | 0
319 | 10.272 | 0 | 0 | 0 | 0
320 | 10.303 | 0 | 0 | 0 | 0
321 | 10.336 | 0 | 0 | 0 | 0
322 | 10.367 | 0 | 0 | 0 | 0
323 | 10.399 | 0 | 0 | 0 | 0
324 | 10.431 | 0 | 0 | 0 | 0
325 | 10.464 | 0 | 0 | 0 | 0
326 | 10.495 | 0 | 0 | 0 | 0
327 | 10.528 | 0 | 0 | 0 | 0
328 | 10.559 | 0 | 0 | 0 | 0
329 | 10.591 | 0 | 0 | 0 | 0
330 | 10.623 | 0 | 0 | 0 | 0
331 | 10.655 | 0 | 0 | 0 | 0
332 | 10.687 | 0 | 0 | 0 | 0
333 | 10.719 | 0 | 0 | 0 | 0
334 | 10.752 | 0 | 0 | 0 | 0
335 | 10.783 | 0 | 0 | 0 | 0
336 | 10.815 | 0 | 0 | 0 | 0
337 | 10.848 | 0 | 0 | 0 | 0
338 | 10.879 | 0 | 0 | 0 | 0
339 | 10.912 | 0 | 0 | 0 | 0
340 | 10.943 | 0 | 0 | 0 | 0
341 | 10.975 | 0 | 0 | 0 | 0
342 | 11.007 | 0 | 0 | 0 | 0
343 | 11.04 | 0 | 0 | 0 | 0
344 | 11.07 | 0 | 0 | 0 | 0
345 | 11.103 | 0 | 0 | 0 | 0
346 | 11.137 | 0 | 1.962 | 0.001 | 0
347 | 11.167 | 0 | 3.924 | 0.002 | 0
348 | 11.2 | 0 | 3.923 | 0.002 | 0
349 | 11.231 | 0 | 3.923 | 0.002 | 0
350 | 11.263 | 0 | 3.923 | 0.002 | 0
351 | 11.295 | 0 | 5.884 | 0.004 | 0
352 | 11.327 | 0 | 5.884 | 0.004 | 0
353 | 11.359 | 0 | 5.884 | 0.004 | 0
354 | 11.391 | 0 | 7.846 | 0.005 | 0
355 | 11.424 | 0 | 7.845 | 0.005 | 0
356 | 11.455 | 0 | 9.807 | 0.006 | 0
357 | 11.487 | 0 | 9.807 | 0.006 | 0
358 | 11.519 | 0 | 9.807 | 0.006 | 0
359 | 11.551 | 0 | 11.769 | 0.007 | 0
360 | 11.583 | 0 | 11.768 | 0.007 | 0
361 | 11.617 | 0 | 13.73 | 0.009 | 0
362 | 11.647 | 0 | 13.729 | 0.009 | 0
363 | 11.679 | 0 | 15.691 | 0.01 | 0
364 | 11.711 | 0 | 15.691 | 0.01 | 0
365 | 11.743 | 0 | 17.653 | 0.011 | 0
366 | 11.775 | 0 | 17.652 | 0.011 | 0
367 | 11.808 | 0 | 19.614 | 0.012 | 0
368 | 11.839 | 0 | 21.575 | 0.013 | 0
369 | 11.871 | 0 | 21.575 | 0.013 | 0
370 | 11.903 | 0 | 23.537 | 0.015 | 0
371 | 11.935 | 0 | 25.498 | 0.016 | 0
372 | 11.966 | 0 | 25.497 | 0.016 | 0
373 | 11.991 | 0 | 27.46 | 0.017 | 0
374 | 12.023 | 0 | 29.42 | 0.018 | 0
375 | 12.055 | 0 | 31.382 | 0.02 | 0
376 | 12.087 | 0 | 33.343 | 0.021 | 0
377 | 12.119 | 0 | 33.343 | 0.021 | 0
378 | 12.152 | 0 | 35.304 | 0.022 | 0
379 | 12.184 | 0 | 37.265 | 0.023 | 0
380 | 12.215 | 0 | 39.227 | 0.025 | 0
381 | 12.247 | 0 | 41.189 | 0.026 | 0
382 | 12.279 | 0 | 43.15 | 0.027 | 0
383 | 12.311 | 0 | 45.111 | 0.028 | 0
384 | 12.343 | 0 | 47.072 | 0.029 | 0
385 | 12.375 | 0 | 49.034 | 0.031 | 0
386 | 12.399 | 0 | 52.956 | 0.033 | 0
387 | 12.447 | 0 | 56.879 | 0.036 | 0
388 | 12.471 | 0 | 56.879 | 0.036 | 0
389 | 12.503 | 0 | 58.84 | 0.037 | 0
390 | 12.535 | 0 | 62.763 | 0.039 | 0
391 | 12.567 | 0 | 64.725 | 0.04 | 0
392 | 12.599 | 0 | 66.686 | 0.042 | 0
393 | 12.631 | 0 | 68.647 | 0.043 | 0
394 | 12.664 | 0 | 72.569 | 0.045 | 0
395 | 12.695 | 0 | 74.531 | 0.047 | 0
396 | 12.727 | 0 | 76.492 | 0.048 | 0
397 | 12.759 | 0 | 80.415 | 0.05 | 0
398 | 12.791 | 0 | 82.376 | 0.051 | 0
399 | 12.823 | 0 | 84.337 | 0.053 | 0
400 | 12.855 | 0 | 88.261 | 0.055 | 0
401 | 12.911 | 0 | 92.183 | 0.058 | 0
402 | 12.943 | 0 | 94.144 | 0.059 | 0
403 | 12.976 | 0.003 | 96.105 | 0.06 | 0.007
404 | 13.007 | 0.004 | 100.028 | 0.063 | 0.01
405 | 13.04 | 0.008 | 101.99 | 0.064 | 0.019
406 | 13.071 | 0.01 | 105.913 | 0.066 | 0.024
407 | 13.103 | 0.011 | 107.874 | 0.067 | 0.029
408 | 13.135 | 0.013 | 111.796 | 0.07 | 0.033
409 | 13.196 | 0.017 | 115.719 | 0.072 | 0.043
410 | 13.223 | 0.019 | 119.642 | 0.075 | 0.048
411 | 13.255 | 0.021 | 121.603 | 0.076 | 0.052
412 | 13.287 | 0.023 | 125.525 | 0.078 | 0.057
413 | 13.319 | 0.025 | 127.487 | 0.08 | 0.062
414 | 13.351 | 0.027 | 131.41 | 0.082 | 0.067
415 | 13.375 | 0.029 | 133.371 | 0.083 | 0.072
416 | 13.407 | 0.031 | 137.293 | 0.086 | 0.076
417 | 13.438 | 0.034 | 139.255 | 0.087 | 0.086
418 | 13.471 | 0.036 | 143.178 | 0.089 | 0.091
419 | 13.5 | 0.038 | 145.139 | 0.091 | 0.095
420 | 13.527 | 0.04 | 149.062 | 0.093 | 0.1
421 | 13.559 | 0.042 | 152.984 | 0.096 | 0.105
422 | 13.591 | 0.044 | 154.946 | 0.097 | 0.11
423 | 13.623 | 0.046 | 158.868 | 0.099 | 0.115
424 | 13.655 | 0.049 | 160.83 | 0.101 | 0.122
425 | 13.688 | 0.05 | 164.752 | 0.103 | 0.124
426 | 13.719 | 0.052 | 168.674 | 0.105 | 0.129
427 | 13.751 | 0.054 | 172.597 | 0.108 | 0.136
428 | 13.783 | 0.057 | 176.52 | 0.11 | 0.143
429 | 13.815 | 0.059 | 178.481 | 0.112 | 0.148
430 | 13.839 | 0.061 | 182.404 | 0.114 | 0.153
431 | 13.871 | 0.063 | 186.327 | 0.116 | 0.157
432 | 13.903 | 0.065 | 190.25 | 0.119 | 0.162
433 | 13.935 | 0.067 | 194.173 | 0.121 | 0.167
434 | 13.967 | 0.069 | 198.095 | 0.124 | 0.172
435 | 13.999 | 0.071 | 202.018 | 0.126 | 0.177
436 | 14.031 | 0.073 | 205.94 | 0.129 | 0.181
437 | 14.063 | 0.074 | 209.863 | 0.131 | 0.186
438 | 14.087 | 0.076 | 213.786 | 0.134 | 0.191
439 | 14.12 | 0.078 | 217.708 | 0.136 | 0.196
440 | 14.151 | 0.082 | 221.63 | 0.139 | 0.205
441 | 14.183 | 0.084 | 225.554 | 0.141 | 0.21
442 | 14.215 | 0.086 | 229.476 | 0.143 | 0.215
443 | 14.247 | 0.088 | 233.399 | 0.146 | 0.219
444 | 14.279 | 0.09 | 239.282 | 0.15 | 0.224
445 | 14.311 | 0.092 | 243.205 | 0.152 | 0.229
446 | 14.343 | 0.094 | 247.128 | 0.154 | 0.236
447 | 14.376 | 0.095 | 251.051 | 0.157 | 0.239
448 | 14.408 | 0.099 | 256.934 | 0.161 | 0.248
449 | 14.439 | 0.101 | 260.857 | 0.163 | 0.253
450 | 14.471 | 0.103 | 264.78 | 0.165 | 0.258
451 | 14.503 | 0.105 | 270.664 | 0.169 | 0.262
452 | 14.535 | 0.107 | 274.587 | 0.172 | 0.267
453 | 14.567 | 0.109 | 278.51 | 0.174 | 0.272
454 | 14.599 | 0.111 | 284.393 | 0.178 | 0.277
455 | 14.631 | 0.113 | 288.316 | 0.18 | 0.282
456 | 14.663 | 0.116 | 292.238 | 0.183 | 0.291
457 | 14.695 | 0.118 | 298.122 | 0.186 | 0.296
458 | 14.727 | 0.12 | 302.045 | 0.189 | 0.301
459 | 14.758 | 0.122 | 307.929 | 0.192 | 0.305
460 | 14.784 | 0.124 | 311.852 | 0.195 | 0.31
461 | 14.817 | 0.126 | 315.775 | 0.197 | 0.315
462 | 14.847 | 0.128 | 321.658 | 0.201 | 0.32
463 | 14.879 | 0.13 | 325.582 | 0.203 | 0.324
464 | 14.911 | 0.132 | 331.465 | 0.207 | 0.329
465 | 14.943 | 0.134 | 335.388 | 0.21 | 0.334
466 | 14.975 | 0.137 | 341.271 | 0.213 | 0.344
467 | 15.007 | 0.139 | 345.195 | 0.216 | 0.348
468 | 15.039 | 0.141 | 349.117 | 0.218 | 0.353
469 | 15.071 | 0.143 | 355.001 | 0.222 | 0.358
470 | 15.103 | 0.145 | 360.885 | 0.226 | 0.363
471 | 15.131 | 0.147 | 364.808 | 0.228 | 0.367
472 | 15.159 | 0.149 | 370.692 | 0.232 | 0.372
473 | 15.191 | 0.151 | 374.615 | 0.234 | 0.377
474 | 15.223 | 0.153 | 380.498 | 0.238 | 0.382
475 | 15.255 | 0.155 | 384.421 | 0.24 | 0.386
476 | 15.287 | 0.157 | 390.305 | 0.244 | 0.394
477 | 15.318 | 0.158 | 394.227 | 0.246 | 0.396
478 | 15.351 | 0.162 | 400.112 | 0.25 | 0.406
479 | 15.383 | 0.164 | 405.995 | 0.254 | 0.41
480 | 15.415 | 0.166 | 409.919 | 0.256 | 0.415
481 | 15.447 | 0.168 | 415.803 | 0.26 | 0.42
482 | 15.479 | 0.17 | 421.686 | 0.264 | 0.425
483 | 15.511 | 0.172 | 427.571 | 0.267 | 0.429
484 | 15.543 | 0.174 | 431.493 | 0.27 | 0.434
485 | 15.575 | 0.176 | 437.377 | 0.273 | 0.439
486 | 15.631 | 0.181 | 447.184 | 0.279 | 0.453
487 | 15.663 | 0.181 | 451.107 | 0.282 | 0.453
488 | 15.695 | 0.185 | 456.991 | 0.286 | 0.463
489 | 15.727 | 0.187 | 462.874 | 0.289 | 0.468
490 | 15.759 | 0.189 | 468.759 | 0.293 | 0.472
491 | 15.791 | 0.191 | 474.643 | 0.297 | 0.477
492 | 15.823 | 0.193 | 480.527 | 0.3 | 0.482
493 | 15.855 | 0.195 | 486.411 | 0.304 | 0.487
494 | 15.887 | 0.197 | 492.294 | 0.308 | 0.491
495 | 15.919 | 0.2 | 496.217 | 0.31 | 0.501
496 | 15.952 | 0.202 | 502.101 | 0.314 | 0.506
497 | 15.983 | 0.204 | 507.985 | 0.317 | 0.511
498 | 16.007 | 0.206 | 513.869 | 0.321 | 0.515
499 | 16.039 | 0.208 | 519.753 | 0.325 | 0.52
500 | 16.099 | 0.212 | 529.559 | 0.331 | 0.53
501 | 16.127 | 0.214 | 535.443 | 0.335 | 0.534
502 | 16.159 | 0.216 | 539.367 | 0.337 | 0.539
503 | 16.192 | 0.219 | 545.25 | 0.341 | 0.546
504 | 16.223 | 0.219 | 553.096 | 0.346 | 0.549
505 | 16.255 | 0.221 | 558.979 | 0.349 | 0.553
506 | 16.287 | 0.223 | 562.902 | 0.352 | 0.558
507 | 16.32 | 0.227 | 570.747 | 0.357 | 0.568
508 | 16.351 | 0.229 | 576.631 | 0.36 | 0.573
509 | 16.382 | 0.231 | 582.515 | 0.364 | 0.577
510 | 16.415 | 0.233 | 588.399 | 0.368 | 0.582
511 | 16.446 | 0.235 | 594.283 | 0.371 | 0.587
512 | 16.479 | 0.238 | 600.168 | 0.375 | 0.594
513 | 16.511 | 0.239 | 606.051 | 0.379 | 0.596
514 | 16.543 | 0.241 | 611.935 | 0.382 | 0.604
515 | 16.575 | 0.244 | 617.819 | 0.386 | 0.611
516 | 16.607 | 0.246 | 623.704 | 0.39 | 0.616
517 | 16.635 | 0.248 | 629.587 | 0.393 | 0.62
518 | 16.663 | 0.25 | 635.471 | 0.397 | 0.625
519 | 16.688 | 0.25 | 641.355 | 0.401 | 0.625
520 | 16.719 | 0.254 | 647.239 | 0.405 | 0.635
521 | 16.743 | 0.254 | 653.123 | 0.408 | 0.635
522 | 16.774 | 0.258 | 657.046 | 0.411 | 0.644
523 | 16.807 | 0.26 | 662.93 | 0.414 | 0.649
524 | 16.839 | 0.261 | 668.814 | 0.418 | 0.654
525 | 16.872 | 0.263 | 674.698 | 0.422 | 0.658
526 | 16.903 | 0.265 | 682.544 | 0.427 | 0.663
527 | 16.959 | 0.269 | 692.35 | 0.433 | 0.673
528 | 17.02 | 0.273 | 704.118 | 0.44 | 0.682
529 | 17.047 | 0.275 | 710.002 | 0.444 | 0.687
530 | 17.079 | 0.277 | 715.886 | 0.447 | 0.692
531 | 17.111 | 0.281 | 723.731 | 0.452 | 0.701
532 | 17.143 | 0.282 | 731.576 | 0.457 | 0.704
533 | 17.175 | 0.284 | 737.461 | 0.461 | 0.711
534 | 17.207 | 0.286 | 743.344 | 0.465 | 0.716
535 | 17.237 | 0.288 | 751.19 | 0.469 | 0.72
536 | 17.264 | 0.29 | 757.074 | 0.473 | 0.725
537 | 17.295 | 0.292 | 762.958 | 0.477 | 0.73
538 | 17.318 | 0.294 | 768.842 | 0.481 | 0.735
539 | 17.343 | 0.296 | 774.726 | 0.484 | 0.74
540 | 17.375 | 0.298 | 780.61 | 0.488 | 0.744
541 | 17.408 | 0.3 | 786.494 | 0.492 | 0.749
542 | 17.439 | 0.302 | 792.378 | 0.495 | 0.754
543 | 17.471 | 0.303 | 800.223 | 0.5 | 0.759
544 | 17.504 | 0.305 | 806.107 | 0.504 | 0.763
545 | 17.535 | 0.308 | 813.952 | 0.509 | 0.77
546 | 17.566 | 0.309 | 819.837 | 0.512 | 0.773
547 | 17.591 | 0.311 | 825.72 | 0.516 | 0.778
548 | 17.623 | 0.313 | 831.605 | 0.52 | 0.783
549 | 17.648 | 0.316 | 839.45 | 0.525 | 0.79
550 | 17.679 | 0.317 | 845.333 | 0.528 | 0.792
551 | 17.711 | 0.319 | 851.218 | 0.532 | 0.797
552 | 17.743 | 0.321 | 857.102 | 0.536 | 0.802
553 | 17.775 | 0.324 | 864.947 | 0.541 | 0.811
554 | 17.807 | 0.326 | 870.831 | 0.544 | 0.816
555 | 17.838 | 0.328 | 878.676 | 0.549 | 0.821
556 | 17.871 | 0.33 | 884.56 | 0.553 | 0.825
557 | 17.894 | 0.332 | 892.406 | 0.558 | 0.83
558 | 17.92 | 0.334 | 898.29 | 0.561 | 0.835
559 | 17.951 | 0.336 | 904.173 | 0.565 | 0.84
560 | 17.984 | 0.338 | 912.019 | 0.57 | 0.845
561 | 18.015 | 0.34 | 917.903 | 0.574 | 0.849
562 | 18.119 | 0.347 | 937.516 | 0.586 | 0.868
563 | 18.151 | 0.349 | 943.4 | 0.59 | 0.873
564 | 18.183 | 0.351 | 951.246 | 0.595 | 0.878
565 | 18.215 | 0.353 | 961.052 | 0.601 | 0.883
566 | 18.247 | 0.355 | 970.859 | 0.607 | 0.887
567 | 18.279 | 0.357 | 978.704 | 0.612 | 0.892
568 | 18.303 | 0.359 | 984.588 | 0.615 | 0.897
569 | 18.335 | 0.362 | 992.434 | 0.62 | 0.904
570 | 18.368 | 0.363 | 998.317 | 0.624 | 0.907
571 | 18.398 | 0.365 | 1006.163 | 0.629 | 0.911
572 | 18.431 | 0.368 | 1014.009 | 0.634 | 0.921
573 | 18.463 | 0.37 | 1019.892 | 0.637 | 0.926
574 | 18.495 | 0.372 | 1027.737 | 0.642 | 0.93
575 | 18.527 | 0.374 | 1035.583 | 0.647 | 0.935
576 | 18.559 | 0.376 | 1043.428 | 0.652 | 0.94
577 | 18.591 | 0.378 | 1051.274 | 0.657 | 0.945
578 | 18.623 | 0.381 | 1059.119 | 0.662 | 0.952
579 | 18.655 | 0.382 | 1066.964 | 0.667 | 0.954
580 | 18.686 | 0.386 | 1074.809 | 0.672 | 0.964
581 | 18.719 | 0.387 | 1082.655 | 0.677 | 0.969
582 | 18.751 | 0.389 | 1090.5 | 0.682 | 0.973
583 | 18.783 | 0.391 | 1096.384 | 0.685 | 0.978
584 | 18.846 | 0.395 | 1112.074 | 0.695 | 0.988
585 | 18.895 | 0.399 | 1123.843 | 0.702 | 0.997
586 | 18.928 | 0.401 | 1129.726 | 0.706 | 1.002
587 | 18.959 | 0.403 | 1139.534 | 0.712 | 1.007
588 | 18.991 | 0.405 | 1145.417 | 0.716 | 1.012
589 | 19.023 | 0.407 | 1155.224 | 0.722 | 1.019
590 | 19.055 | 0.41 | 1163.069 | 0.727 | 1.026
591 | 19.086 | 0.412 | 1170.914 | 0.732 | 1.031
592 | 19.119 | 0.414 | 1178.76 | 0.737 | 1.035
593 | 19.175 | 0.418 | 1194.45 | 0.747 | 1.045
594 | 19.208 | 0.42 | 1200.334 | 0.75 | 1.05
595 | 19.241 | 0.422 | 1208.18 | 0.755 | 1.055
596 | 19.271 | 0.424 | 1216.025 | 0.76 | 1.059
597 | 19.302 | 0.426 | 1225.832 | 0.766 | 1.064
598 | 19.327 | 0.428 | 1233.678 | 0.771 | 1.069
599 | 19.358 | 0.429 | 1241.523 | 0.776 | 1.074
600 | 19.392 | 0.431 | 1249.368 | 0.781 | 1.078
601 | 19.423 | 0.433 | 1257.213 | 0.786 | 1.083
602 | 19.452 | 0.435 | 1263.097 | 0.789 | 1.088
603 | 19.479 | 0.437 | 1270.942 | 0.794 | 1.093
604 | 19.511 | 0.439 | 1278.788 | 0.799 | 1.097
605 | 19.543 | 0.443 | 1286.633 | 0.804 | 1.107
606 | 19.571 | 0.445 | 1294.479 | 0.809 | 1.112
607 | 19.599 | 0.447 | 1302.324 | 0.814 | 1.117
608 | 19.631 | 0.449 | 1310.169 | 0.819 | 1.121
609 | 19.662 | 0.45 | 1318.014 | 0.824 | 1.126
610 | 19.691 | 0.452 | 1325.859 | 0.829 | 1.131
611 | 19.719 | 0.454 | 1333.705 | 0.834 | 1.136
612 | 19.751 | 0.456 | 1341.551 | 0.838 | 1.14
613 | 19.784 | 0.458 | 1349.395 | 0.843 | 1.145
614 | 19.815 | 0.46 | 1357.241 | 0.848 | 1.15
615 | 19.847 | 0.462 | 1365.086 | 0.853 | 1.155
616 | 19.879 | 0.466 | 1374.893 | 0.859 | 1.164
617 | 19.911 | 0.468 | 1382.738 | 0.864 | 1.169
618 | 19.943 | 0.47 | 1390.583 | 0.869 | 1.174
619 | 19.975 | 0.471 | 1398.428 | 0.874 | 1.179
620 | 20.031 | 0.475 | 1414.119 | 0.884 | 1.188
621 | 20.063 | 0.477 | 1421.964 | 0.889 | 1.193
622 | 20.095 | 0.479 | 1429.81 | 0.894 | 1.198
623 | 20.127 | 0.482 | 1437.655 | 0.899 | 1.205
624 | 20.158 | 0.483 | 1447.462 | 0.905 | 1.207
625 | 20.191 | 0.485 | 1457.268 | 0.911 | 1.212
626 | 20.223 | 0.487 | 1465.114 | 0.916 | 1.217
627 | 20.255 | 0.491 | 1472.959 | 0.921 | 1.226
628 | 20.287 | 0.492 | 1480.805 | 0.926 | 1.231
629 | 20.319 | 0.494 | 1488.65 | 0.93 | 1.236
630 | 20.351 | 0.496 | 1498.456 | 0.937 | 1.241
631 | 20.38 | 0.498 | 1506.302 | 0.941 | 1.245
632 | 20.407 | 0.5 | 1514.148 | 0.946 | 1.25
633 | 20.44 | 0.502 | 1521.992 | 0.951 | 1.255
634 | 20.471 | 0.504 | 1529.837 | 0.956 | 1.26
635 | 20.503 | 0.506 | 1539.645 | 0.962 | 1.264
636 | 20.535 | 0.51 | 1547.49 | 0.967 | 1.274
637 | 20.568 | 0.512 | 1555.335 | 0.972 | 1.279
638 | 20.599 | 0.513 | 1565.142 | 0.978 | 1.284
639 | 20.631 | 0.515 | 1572.987 | 0.983 | 1.288
640 | 20.664 | 0.517 | 1580.832 | 0.988 | 1.293
641 | 20.695 | 0.519 | 1590.639 | 0.994 | 1.298
642 | 20.727 | 0.521 | 1598.484 | 0.999 | 1.303
643 | 20.76 | 0.523 | 1606.33 | 1.004 | 1.307
644 | 20.791 | 0.525 | 1616.136 | 1.01 | 1.312
645 | 20.823 | 0.529 | 1623.982 | 1.015 | 1.322
646 | 20.855 | 0.531 | 1631.827 | 1.02 | 1.326
647 | 20.887 | 0.532 | 1641.633 | 1.026 | 1.331
648 | 20.919 | 0.534 | 1649.479 | 1.031 | 1.336
649 | 20.952 | 0.536 | 1659.285 | 1.037 | 1.341
650 | 20.983 | 0.538 | 1667.131 | 1.042 | 1.346
651 | 21.012 | 0.54 | 1676.937 | 1.048 | 1.35
652 | 21.039 | 0.542 | 1684.783 | 1.053 | 1.355
653 | 21.064 | 0.544 | 1692.629 | 1.058 | 1.36
654 | 21.095 | 0.546 | 1700.474 | 1.063 | 1.365
655 | 21.126 | 0.548 | 1708.318 | 1.068 | 1.369
656 | 21.159 | 0.55 | 1716.164 | 1.073 | 1.374
657 | 21.191 | 0.552 | 1724.009 | 1.078 | 1.379
658 | 21.224 | 0.555 | 1731.855 | 1.082 | 1.389
659 | 21.255 | 0.557 | 1741.662 | 1.089 | 1.393
660 | 21.287 | 0.559 | 1749.507 | 1.093 | 1.398
661 | 21.319 | 0.561 | 1759.313 | 1.1 | 1.403
662 | 21.351 | 0.563 | 1767.159 | 1.104 | 1.408
663 | 21.383 | 0.566 | 1776.965 | 1.111 | 1.415
664 | 21.417 | 0.567 | 1786.772 | 1.117 | 1.417
665 | 21.447 | 0.569 | 1794.617 | 1.122 | 1.422
666 | 21.479 | 0.573 | 1802.462 | 1.127 | 1.431
667 | 21.506 | 0.574 | 1810.308 | 1.131 | 1.436
668 | 21.535 | 0.574 | 1818.153 | 1.136 | 1.436
669 | 21.567 | 0.577 | 1825.999 | 1.141 | 1.443
670 | 21.599 | 0.58 | 1835.806 | 1.147 | 1.451
671 | 21.63 | 0.582 | 1843.65 | 1.152 | 1.455
672 | 21.655 | 0.584 | 1851.496 | 1.157 | 1.46
673 | 21.679 | 0.584 | 1859.341 | 1.162 | 1.46
674 | 21.711 | 0.588 | 1867.186 | 1.167 | 1.47
675 | 21.735 | 0.588 | 1875.032 | 1.172 | 1.47
676 | 21.767 | 0.592 | 1882.878 | 1.177 | 1.479
677 | 21.798 | 0.594 | 1888.761 | 1.18 | 1.484
678 | 21.823 | 0.595 | 1896.606 | 1.185 | 1.489
679 | 21.855 | 0.597 | 1904.452 | 1.19 | 1.493
680 | 21.879 | 0.599 | 1914.259 | 1.196 | 1.498
681 | 21.911 | 0.601 | 1922.104 | 1.201 | 1.503
682 | 21.943 | 0.603 | 1929.949 | 1.206 | 1.508
683 | 21.975 | 0.605 | 1937.794 | 1.211 | 1.513
684 | 22.006 | 0.607 | 1947.601 | 1.217 | 1.517
685 | 22.03 | 0.609 | 1955.447 | 1.222 | 1.522
686 | 22.054 | 0.611 | 1963.292 | 1.227 | 1.527
687 | 22.079 | 0.613 | 1971.137 | 1.232 | 1.532
688 | 22.111 | 0.615 | 1978.982 | 1.237 | 1.536
689 | 22.143 | 0.616 | 1984.867 | 1.241 | 1.541
690 | 22.175 | 0.618 | 1992.712 | 1.245 | 1.546
691 | 22.206 | 0.62 | 2000.557 | 1.25 | 1.551
692 | 22.24 | 0.622 | 2010.364 | 1.256 | 1.556
693 | 22.271 | 0.625 | 2018.209 | 1.261 | 1.563
694 | 22.303 | 0.627 | 2028.016 | 1.268 | 1.567
695 | 22.335 | 0.63 | 2035.861 | 1.272 | 1.575
696 | 22.366 | 0.632 | 2045.668 | 1.279 | 1.579
697 | 22.399 | 0.634 | 2053.513 | 1.283 | 1.584
698 | 22.43 | 0.636 | 2063.319 | 1.29 | 1.589
699 | 22.463 | 0.637 | 2071.165 | 1.294 | 1.594
700 | 22.495 | 0.639 | 2080.972 | 1.301 | 1.598
701 | 22.527 | 0.642 | 2088.817 | 1.306 | 1.606
702 | 22.583 | 0.645 | 2104.507 | 1.315 | 1.613
703 | 22.607 | 0.647 | 2112.352 | 1.32 | 1.618
704 | 22.63 | 0.649 | 2120.198 | 1.325 | 1.622
705 | 22.678 | 0.653 | 2133.928 | 1.334 | 1.632
706 | 22.703 | 0.655 | 2139.811 | 1.337 | 1.637
707 | 22.727 | 0.655 | 2147.657 | 1.342 | 1.637
708 | 22.759 | 0.658 | 2155.502 | 1.347 | 1.646
709 | 22.791 | 0.66 | 2163.348 | 1.352 | 1.651
710 | 22.823 | 0.662 | 2173.154 | 1.358 | 1.656
711 | 22.855 | 0.664 | 2181 | 1.363 | 1.66
712 | 22.879 | 0.664 | 2188.845 | 1.368 | 1.66
713 | 22.911 | 0.667 | 2198.651 | 1.374 | 1.668
714 | 22.943 | 0.67 | 2206.497 | 1.379 | 1.675
715 | 22.975 | 0.672 | 2214.342 | 1.384 | 1.68
716 | 23.007 | 0.675 | 2222.188 | 1.389 | 1.687
717 | 23.039 | 0.676 | 2231.994 | 1.395 | 1.689
718 | 23.071 | 0.679 | 2241.801 | 1.401 | 1.696
719 | 23.103 | 0.681 | 2249.646 | 1.406 | 1.703
720 | 23.135 | 0.683 | 2259.452 | 1.412 | 1.708
721 | 23.192 | 0.687 | 2273.182 | 1.421 | 1.718
722 | 23.251 | 0.691 | 2288.873 | 1.431 | 1.727
723 | 23.279 | 0.693 | 2296.718 | 1.435 | 1.732
724 | 23.311 | 0.695 | 2306.525 | 1.442 | 1.737
725 | 23.343 | 0.697 | 2314.37 | 1.446 | 1.742
726 | 23.375 | 0.699 | 2324.177 | 1.453 | 1.746
727 | 23.398 | 0.7 | 2333.983 | 1.459 | 1.751
728 | 23.423 | 0.702 | 2341.828 | 1.464 | 1.756
729 | 23.454 | 0.704 | 2349.674 | 1.469 | 1.761
730 | 23.487 | 0.706 | 2357.519 | 1.473 | 1.765
731 | 23.519 | 0.708 | 2365.365 | 1.478 | 1.77
732 | 23.551 | 0.71 | 2373.21 | 1.483 | 1.775
733 | 23.583 | 0.712 | 2383.017 | 1.489 | 1.78
734 | 23.615 | 0.714 | 2390.862 | 1.494 | 1.785
735 | 23.647 | 0.718 | 2400.668 | 1.5 | 1.794
736 | 23.679 | 0.72 | 2408.514 | 1.505 | 1.799
737 | 23.711 | 0.721 | 2418.32 | 1.511 | 1.804
738 | 23.743 | 0.723 | 2428.127 | 1.518 | 1.808
739 | 23.775 | 0.725 | 2435.973 | 1.522 | 1.813
740 | 23.808 | 0.727 | 2445.779 | 1.529 | 1.818
741 | 23.839 | 0.729 | 2453.624 | 1.534 | 1.823
742 | 23.871 | 0.733 | 2463.431 | 1.54 | 1.832
743 | 23.927 | 0.737 | 2479.122 | 1.549 | 1.842
744 | 23.959 | 0.739 | 2486.967 | 1.554 | 1.847
745 | 23.991 | 0.741 | 2494.812 | 1.559 | 1.851
746 | 24.023 | 0.742 | 2504.619 | 1.565 | 1.856
747 | 24.055 | 0.744 | 2514.426 | 1.572 | 1.861
748 | 24.088 | 0.746 | 2522.271 | 1.576 | 1.866
749 | 24.118 | 0.748 | 2532.078 | 1.583 | 1.87
750 | 24.151 | 0.751 | 2539.922 | 1.587 | 1.877
751 | 24.184 | 0.752 | 2547.768 | 1.592 | 1.88
752 | 24.215 | 0.755 | 2557.575 | 1.598 | 1.887
753 | 24.247 | 0.758 | 2565.42 | 1.603 | 1.894
754 | 24.279 | 0.76 | 2575.227 | 1.61 | 1.899
755 | 24.311 | 0.762 | 2583.072 | 1.614 | 1.904
756 | 24.343 | 0.763 | 2592.879 | 1.621 | 1.909
757 | 24.375 | 0.765 | 2600.724 | 1.625 | 1.913
758 | 24.407 | 0.767 | 2610.531 | 1.632 | 1.918
759 | 24.44 | 0.771 | 2618.376 | 1.636 | 1.928
760 | 24.471 | 0.773 | 2628.182 | 1.643 | 1.932
761 | 24.495 | 0.774 | 2636.028 | 1.648 | 1.935
762 | 24.528 | 0.777 | 2645.834 | 1.654 | 1.942
763 | 24.559 | 0.779 | 2653.68 | 1.659 | 1.947
764 | 24.591 | 0.781 | 2661.526 | 1.663 | 1.952
765 | 24.623 | 0.783 | 2671.332 | 1.67 | 1.956
766 | 24.655 | 0.784 | 2679.177 | 1.674 | 1.961
767 | 24.684 | 0.786 | 2687.023 | 1.679 | 1.966
768 | 24.711 | 0.788 | 2694.868 | 1.684 | 1.971
769 | 24.744 | 0.79 | 2704.674 | 1.69 | 1.975
770 | 24.775 | 0.792 | 2712.52 | 1.695 | 1.98
771 | 24.804 | 0.794 | 2720.365 | 1.7 | 1.985
772 | 24.831 | 0.797 | 2728.211 | 1.705 | 1.992
773 | 24.862 | 0.798 | 2738.017 | 1.711 | 1.994
774 | 24.886 | 0.8 | 2745.862 | 1.716 | 1.999
775 | 24.911 | 0.802 | 2753.708 | 1.721 | 2.004
776 | 24.991 | 0.807 | 2771.359 | 1.732 | 2.018
777 | 25.023 | 0.809 | 2777.243 | 1.736 | 2.023
778 | 25.055 | 0.811 | 2785.089 | 1.741 | 2.028
779 | 25.087 | 0.813 | 2794.896 | 1.747 | 2.033
780 | 25.119 | 0.815 | 2806.663 | 1.754 | 2.037
781 | 25.143 | 0.817 | 2814.509 | 1.759 | 2.042
782 | 25.168 | 0.819 | 2822.355 | 1.764 | 2.047
783 | 25.199 | 0.821 | 2830.199 | 1.769 | 2.052
784 | 25.231 | 0.824 | 2840.007 | 1.775 | 2.059
785 | 25.263 | 0.825 | 2847.852 | 1.78 | 2.061
786 | 25.287 | 0.827 | 2855.697 | 1.785 | 2.068
787 | 25.319 | 0.828 | 2863.542 | 1.79 | 2.071
788 | 25.351 | 0.83 | 2873.349 | 1.796 | 2.076
789 | 25.383 | 0.834 | 2881.194 | 1.801 | 2.085
790 | 25.415 | 0.836 | 2889.04 | 1.806 | 2.09
791 | 25.448 | 0.838 | 2896.885 | 1.811 | 2.095
792 | 25.479 | 0.84 | 2906.691 | 1.817 | 2.099
793 | 25.511 | 0.842 | 2914.537 | 1.822 | 2.104
794 | 25.543 | 0.844 | 2924.344 | 1.828 | 2.109
795 | 25.575 | 0.846 | 2932.189 | 1.833 | 2.114
796 | 25.631 | 0.849 | 2945.918 | 1.841 | 2.123
797 | 25.663 | 0.851 | 2955.725 | 1.847 | 2.128
798 | 25.695 | 0.853 | 2963.57 | 1.852 | 2.133
799 | 25.727 | 0.857 | 2971.415 | 1.857 | 2.142
800 | 25.759 | 0.859 | 2983.184 | 1.864 | 2.147
801 | 25.791 | 0.861 | 2991.029 | 1.869 | 2.152
802 | 25.822 | 0.863 | 3000.835 | 1.876 | 2.157
803 | 25.855 | 0.865 | 3008.68 | 1.88 | 2.161
804 | 25.888 | 0.867 | 3018.488 | 1.887 | 2.166
805 | 25.919 | 0.868 | 3026.333 | 1.891 | 2.171
806 | 25.951 | 0.872 | 3036.14 | 1.898 | 2.181
807 | 25.984 | 0.874 | 3043.985 | 1.902 | 2.185
808 | 26.039 | 0.878 | 3059.675 | 1.912 | 2.195
809 | 26.071 | 0.88 | 3069.482 | 1.918 | 2.2
810 | 26.104 | 0.882 | 3077.327 | 1.923 | 2.204
811 | 26.135 | 0.884 | 3085.173 | 1.928 | 2.209
812 | 26.168 | 0.886 | 3094.979 | 1.934 | 2.214
813 | 26.199 | 0.888 | 3104.786 | 1.94 | 2.221
814 | 26.23 | 0.889 | 3112.631 | 1.945 | 2.224
815 | 26.255 | 0.891 | 3122.437 | 1.952 | 2.228
816 | 26.287 | 0.894 | 3130.283 | 1.956 | 2.235
817 | 26.32 | 0.895 | 3138.128 | 1.961 | 2.238
818 | 26.351 | 0.898 | 3145.973 | 1.966 | 2.245
819 | 26.383 | 0.901 | 3153.819 | 1.971 | 2.252
820 | 26.412 | 0.903 | 3163.626 | 1.977 | 2.257
821 | 26.463 | 0.905 | 3177.356 | 1.986 | 2.262
822 | 26.495 | 0.908 | 3185.2 | 1.991 | 2.271
823 | 26.526 | 0.91 | 3193.045 | 1.996 | 2.276
824 | 26.555 | 0.912 | 3200.891 | 2.001 | 2.281
825 | 26.583 | 0.914 | 3208.736 | 2.005 | 2.286
826 | 26.606 | 0.914 | 3218.543 | 2.012 | 2.286
827 | 26.631 | 0.917 | 3224.427 | 2.015 | 2.293
828 | 26.664 | 0.918 | 3232.273 | 2.02 | 2.295
829 | 26.696 | 0.922 | 3240.118 | 2.025 | 2.305
830 | 26.727 | 0.924 | 3247.963 | 2.03 | 2.309
831 | 26.76 | 0.926 | 3255.808 | 2.035 | 2.314
832 | 26.791 | 0.928 | 3265.615 | 2.041 | 2.319
833 | 26.816 | 0.929 | 3273.46 | 2.046 | 2.324
834 | 26.847 | 0.931 | 3281.305 | 2.051 | 2.328
835 | 26.878 | 0.933 | 3289.151 | 2.056 | 2.333
836 | 26.911 | 0.937 | 3296.996 | 2.061 | 2.343
837 | 26.943 | 0.938 | 3304.842 | 2.066 | 2.345
838 | 26.975 | 0.939 | 3314.648 | 2.072 | 2.348
839 | 27.007 | 0.942 | 3322.493 | 2.077 | 2.355
840 | 27.039 | 0.945 | 3332.301 | 2.083 | 2.362
841 | 27.071 | 0.947 | 3340.146 | 2.088 | 2.367
842 | 27.103 | 0.949 | 3347.991 | 2.092 | 2.371
843 | 27.135 | 0.95 | 3355.836 | 2.097 | 2.376
844 | 27.167 | 0.952 | 3365.642 | 2.104 | 2.381
845 | 27.2 | 0.955 | 3373.488 | 2.108 | 2.388
846 | 27.23 | 0.956 | 3381.334 | 2.113 | 2.391
847 | 27.259 | 0.958 | 3389.179 | 2.118 | 2.395
848 | 27.287 | 0.96 | 3397.024 | 2.123 | 2.4
849 | 27.319 | 0.962 | 3404.869 | 2.128 | 2.405
850 | 27.35 | 0.966 | 3412.715 | 2.133 | 2.414
851 | 27.383 | 0.968 | 3420.56 | 2.138 | 2.419
852 | 27.415 | 0.97 | 3428.405 | 2.143 | 2.424
853 | 27.447 | 0.971 | 3436.251 | 2.148 | 2.429
854 | 27.479 | 0.973 | 3446.057 | 2.154 | 2.433
855 | 27.511 | 0.976 | 3453.902 | 2.159 | 2.441
856 | 27.544 | 0.978 | 3463.709 | 2.165 | 2.446
857 | 27.575 | 0.979 | 3471.555 | 2.17 | 2.448
858 | 27.607 | 0.983 | 3479.4 | 2.175 | 2.457
859 | 27.639 | 0.985 | 3487.245 | 2.18 | 2.462
860 | 27.671 | 0.987 | 3497.052 | 2.186 | 2.467
861 | 27.703 | 0.989 | 3504.898 | 2.191 | 2.472
862 | 27.736 | 0.991 | 3512.743 | 2.195 | 2.476
863 | 27.767 | 0.993 | 3522.549 | 2.202 | 2.483
864 | 27.799 | 0.994 | 3530.395 | 2.206 | 2.486
865 | 27.831 | 0.996 | 3538.24 | 2.211 | 2.491
866 | 27.863 | 1 | 3546.085 | 2.216 | 2.5
867 | 27.895 | 1.002 | 3553.93 | 2.221 | 2.505
868 | 27.927 | 1.004 | 3561.776 | 2.226 | 2.51
869 | 27.96 | 1.006 | 3569.621 | 2.231 | 2.515
870 | 27.991 | 1.008 | 3577.467 | 2.236 | 2.519
871 | 28.023 | 1.01 | 3585.312 | 2.241 | 2.524
872 | 28.046 | 1.012 | 3593.157 | 2.246 | 2.529
873 | 28.071 | 1.013 | 3601.002 | 2.251 | 2.534
874 | 28.105 | 1.015 | 3608.847 | 2.256 | 2.538
875 | 28.135 | 1.017 | 3616.693 | 2.26 | 2.543
876 | 28.168 | 1.019 | 3624.538 | 2.265 | 2.548
877 | 28.199 | 1.021 | 3630.423 | 2.269 | 2.553
878 | 28.232 | 1.025 | 3640.229 | 2.275 | 2.562
879 | 28.263 | 1.027 | 3648.075 | 2.28 | 2.567
880 | 28.295 | 1.029 | 3655.919 | 2.285 | 2.572
881 | 28.328 | 1.031 | 3663.765 | 2.29 | 2.577
882 | 28.359 | 1.033 | 3673.571 | 2.296 | 2.581
883 | 28.391 | 1.034 | 3681.416 | 2.301 | 2.586
884 | 28.423 | 1.036 | 3689.262 | 2.306 | 2.591
885 | 28.455 | 1.038 | 3697.108 | 2.311 | 2.596
886 | 28.488 | 1.04 | 3704.953 | 2.316 | 2.6
887 | 28.519 | 1.044 | 3712.798 | 2.32 | 2.61
888 | 28.551 | 1.046 | 3722.605 | 2.327 | 2.615
889 | 28.584 | 1.048 | 3730.45 | 2.332 | 2.62
890 | 28.615 | 1.05 | 3738.296 | 2.336 | 2.624
891 | 28.648 | 1.052 | 3746.141 | 2.341 | 2.629
892 | 28.679 | 1.054 | 3753.987 | 2.346 | 2.634
893 | 28.707 | 1.055 | 3761.832 | 2.351 | 2.639
894 | 28.735 | 1.057 | 3769.676 | 2.356 | 2.643
895 | 28.767 | 1.059 | 3777.522 | 2.361 | 2.648
896 | 28.799 | 1.061 | 3785.367 | 2.366 | 2.653
897 | 28.831 | 1.065 | 3793.212 | 2.371 | 2.662
898 | 28.862 | 1.065 | 3801.058 | 2.376 | 2.662
899 | 28.915 | 1.069 | 3814.788 | 2.384 | 2.672
900 | 28.943 | 1.071 | 3820.671 | 2.388 | 2.677
901 | 28.975 | 1.075 | 3828.517 | 2.393 | 2.686
902 | 29.007 | 1.076 | 3836.362 | 2.398 | 2.691
903 | 29.038 | 1.078 | 3844.207 | 2.403 | 2.696
904 | 29.063 | 1.08 | 3852.053 | 2.408 | 2.701
905 | 29.095 | 1.082 | 3859.898 | 2.412 | 2.705
906 | 29.127 | 1.084 | 3867.743 | 2.417 | 2.71
907 | 29.16 | 1.086 | 3875.589 | 2.422 | 2.715
908 | 29.191 | 1.088 | 3881.472 | 2.426 | 2.72
909 | 29.223 | 1.09 | 3889.318 | 2.431 | 2.725
910 | 29.272 | 1.09 | 3897.164 | 2.436 | 2.725