## 工作表1
No. | 時間( s) | 變形( mm) | 力量( N) | 應力( N/mm^2) | 應變( %)
1 | 0 | 0 | 0 | 0 | 0
2 | 0.082 | 0 | 0 | 0 | 0
3 | 0.114 | 0 | 0 | 0 | 0
4 | 0.146 | 0 | 0 | 0 | 0
5 | 0.18 | 0 | 0 | 0 | 0
6 | 0.209 | 0 | 0 | 0 | 0
7 | 0.24 | 0 | 0 | 0 | 0
8 | 0.273 | 0 | 0 | 0 | 0
9 | 0.304 | 0 | 0 | 0 | 0
10 | 0.337 | 0 | 0 | 0 | 0
11 | 0.369 | 0 | 0 | 0 | 0
12 | 0.4 | 0 | 0 | 0 | 0
13 | 0.433 | 0 | 0 | 0 | 0
14 | 0.464 | 0 | 0 | 0 | 0
15 | 0.497 | 0 | 0 | 0 | 0
16 | 0.53 | 0 | 0 | 0 | 0
17 | 0.562 | 0 | 0 | 0 | 0
18 | 0.592 | 0 | 0 | 0 | 0
19 | 0.626 | 0 | 0 | 0 | 0
20 | 0.656 | 0 | 0 | 0 | 0
21 | 0.689 | 0 | 0 | 0 | 0
22 | 0.721 | 0 | 0 | 0 | 0
23 | 0.753 | 0 | 0 | 0 | 0
24 | 0.786 | 0 | 0 | 0 | 0
25 | 0.816 | 0 | 0 | 0 | 0
26 | 0.849 | 0 | 0 | 0 | 0
27 | 0.881 | 0 | 0 | 0 | 0
28 | 0.913 | 0 | 0 | 0 | 0
29 | 0.945 | 0 | 0 | 0 | 0
30 | 0.977 | 0 | 0 | 0 | 0
31 | 1.009 | 0 | 0 | 0 | 0
32 | 1.041 | 0 | 0 | 0 | 0
33 | 1.072 | 0 | 0 | 0 | 0
34 | 1.105 | 0 | 0 | 0 | 0
35 | 1.137 | 0 | 0 | 0 | 0
36 | 1.168 | 0 | 0 | 0 | 0
37 | 1.202 | 0 | 0 | 0 | 0
38 | 1.232 | 0 | 0 | 0 | 0
39 | 1.265 | 0 | 0 | 0 | 0
40 | 1.298 | 0 | 0 | 0 | 0
41 | 1.329 | 0 | 0 | 0 | 0
42 | 1.361 | 0 | 0 | 0 | 0
43 | 1.393 | 0 | 0 | 0 | 0
44 | 1.425 | 0 | 0 | 0 | 0
45 | 1.457 | 0 | 0 | 0 | 0
46 | 1.489 | 0 | 0 | 0 | 0
47 | 1.521 | 0 | 0 | 0 | 0
48 | 1.552 | 0 | 0 | 0 | 0
49 | 1.586 | 0 | 0 | 0 | 0
50 | 1.618 | 0 | 0 | 0 | 0
51 | 1.648 | 0 | 0 | 0 | 0
52 | 1.681 | 0 | 0 | 0 | 0
53 | 1.713 | 0 | 0 | 0 | 0
54 | 1.744 | 0 | 0 | 0 | 0
55 | 1.777 | 0 | 0 | 0 | 0
56 | 1.808 | 0 | 0 | 0 | 0
57 | 1.832 | 0 | 0 | 0 | 0
58 | 1.865 | 0 | 0 | 0 | 0
59 | 1.897 | 0 | 0 | 0 | 0
60 | 1.928 | 0 | 0 | 0 | 0
61 | 1.962 | 0 | 0 | 0 | 0
62 | 1.993 | 0 | 0 | 0 | 0
63 | 2.025 | 0 | 0 | 0 | 0
64 | 2.057 | 0 | 0 | 0 | 0
65 | 2.088 | 0 | 0 | 0 | 0
66 | 2.121 | 0 | 0 | 0 | 0
67 | 2.154 | 0 | 0 | 0 | 0
68 | 2.185 | 0 | 0 | 0 | 0
69 | 2.218 | 0 | 0 | 0 | 0
70 | 2.25 | 0 | 0 | 0 | 0
71 | 2.28 | 0 | 0 | 0 | 0
72 | 2.313 | 0 | 0 | 0 | 0
73 | 2.346 | 0 | 0 | 0 | 0
74 | 2.376 | 0 | 0 | 0 | 0
75 | 2.409 | 0 | 0 | 0 | 0
76 | 2.44 | 0 | 0 | 0 | 0
77 | 2.473 | 0 | 0 | 0 | 0
78 | 2.505 | 0 | 0 | 0 | 0
79 | 2.537 | 0 | 0 | 0 | 0
80 | 2.57 | 0 | 0 | 0 | 0
81 | 2.601 | 0 | 0 | 0 | 0
82 | 2.632 | 0 | 0 | 0 | 0
83 | 2.666 | 0 | 0 | 0 | 0
84 | 2.697 | 0 | 0 | 0 | 0
85 | 2.729 | 0 | 0 | 0 | 0
86 | 2.761 | 0 | 0 | 0 | 0
87 | 2.792 | 0 | 0 | 0 | 0
88 | 2.825 | 0 | 0 | 0 | 0
89 | 2.857 | 0 | 0 | 0 | 0
90 | 2.889 | 0 | 0 | 0 | 0
91 | 2.921 | 0 | 0 | 0 | 0
92 | 2.953 | 0 | 0 | 0 | 0
93 | 2.984 | 0 | 0 | 0 | 0
94 | 3.018 | 0 | 0 | 0 | 0
95 | 3.049 | 0 | 0 | 0 | 0
96 | 3.08 | 0 | 0 | 0 | 0
97 | 3.114 | 0 | 0 | 0 | 0
98 | 3.145 | 0 | 0 | 0 | 0
99 | 3.176 | 0 | 0 | 0 | 0
100 | 3.209 | 0 | 0 | 0 | 0
101 | 3.24 | 0 | 0 | 0 | 0
102 | 3.274 | 0 | 0 | 0 | 0
103 | 3.306 | 0 | 0 | 0 | 0
104 | 3.337 | 0 | 0 | 0 | 0
105 | 3.369 | 0 | 0 | 0 | 0
106 | 3.401 | 0 | 0 | 0 | 0
107 | 3.432 | 0 | 0 | 0 | 0
108 | 3.465 | 0 | 0 | 0 | 0
109 | 3.497 | 0 | 0 | 0 | 0
110 | 3.528 | 0 | 0 | 0 | 0
111 | 3.562 | 0 | 0 | 0 | 0
112 | 3.593 | 0 | 0 | 0 | 0
113 | 3.624 | 0 | 0 | 0 | 0
114 | 3.656 | 0 | 0 | 0 | 0
115 | 3.689 | 0 | 0 | 0 | 0
116 | 3.721 | 0 | 0 | 0 | 0
117 | 3.753 | 0 | 0 | 0 | 0
118 | 3.785 | 0 | 0 | 0 | 0
119 | 3.817 | 0 | 0 | 0 | 0
120 | 3.849 | 0 | 0 | 0 | 0
121 | 3.881 | 0 | 0 | 0 | 0
122 | 3.913 | 0 | 0 | 0 | 0
123 | 3.945 | 0 | 0 | 0 | 0
124 | 3.977 | 0 | 0 | 0 | 0
125 | 4.009 | 0 | 0 | 0 | 0
126 | 4.041 | 0 | 0 | 0 | 0
127 | 4.073 | 0 | 0 | 0 | 0
128 | 4.105 | 0 | 0 | 0 | 0
129 | 4.136 | 0 | 0 | 0 | 0
130 | 4.169 | 0 | 0 | 0 | 0
131 | 4.201 | 0 | 0 | 0 | 0
132 | 4.233 | 0 | 0 | 0 | 0
133 | 4.266 | 0 | 0 | 0 | 0
134 | 4.296 | 0 | 0 | 0 | 0
135 | 4.33 | 0 | 0 | 0 | 0
136 | 4.361 | 0 | 0 | 0 | 0
137 | 4.392 | 0 | 0 | 0 | 0
138 | 4.426 | 0 | 0 | 0 | 0
139 | 4.457 | 0 | 0 | 0 | 0
140 | 4.489 | 0 | 0 | 0 | 0
141 | 4.521 | 0 | 0 | 0 | 0
142 | 4.552 | 0 | 0 | 0 | 0
143 | 4.585 | 0 | 0 | 0 | 0
144 | 4.616 | 0 | 0 | 0 | 0
145 | 4.649 | 0 | 0 | 0 | 0
146 | 4.681 | 0 | 0 | 0 | 0
147 | 4.714 | 0 | 0 | 0 | 0
148 | 4.744 | 0 | 0 | 0 | 0
149 | 4.777 | 0 | 0 | 0 | 0
150 | 4.81 | 0 | 0 | 0 | 0
151 | 4.842 | 0 | 0 | 0 | 0
152 | 4.872 | 0 | 0 | 0 | 0
153 | 4.905 | 0 | 0 | 0 | 0
154 | 4.937 | 0 | 0 | 0 | 0
155 | 4.969 | 0 | 0 | 0 | 0
156 | 5.001 | 0 | 0 | 0 | 0
157 | 5.034 | 0 | 0 | 0 | 0
158 | 5.064 | 0 | 0 | 0 | 0
159 | 5.098 | 0 | 0 | 0 | 0
160 | 5.128 | 0 | 0 | 0 | 0
161 | 5.161 | 0 | 0 | 0 | 0
162 | 5.192 | 0 | 0 | 0 | 0
163 | 5.225 | 0 | 0 | 0 | 0
164 | 5.257 | 0 | 0 | 0 | 0
165 | 5.288 | 0 | 0 | 0 | 0
166 | 5.32 | 0 | 0 | 0 | 0
167 | 5.352 | 0 | 0 | 0 | 0
168 | 5.386 | 0 | 0 | 0 | 0
169 | 5.416 | 0 | 0 | 0 | 0
170 | 5.449 | 0 | 0 | 0 | 0
171 | 5.481 | 0 | 0 | 0 | 0
172 | 5.513 | 0 | 0 | 0 | 0
173 | 5.545 | 0 | 0 | 0 | 0
174 | 5.576 | 0 | 0 | 0 | 0
175 | 5.601 | 0 | 0 | 0 | 0
176 | 5.632 | 0 | 0 | 0 | 0
177 | 5.665 | 0 | 0 | 0 | 0
178 | 5.698 | 0 | 0 | 0 | 0
179 | 5.729 | 0 | 0 | 0 | 0
180 | 5.76 | 0 | 0 | 0 | 0
181 | 5.794 | 0 | 0 | 0 | 0
182 | 5.825 | 0 | 0 | 0 | 0
183 | 5.857 | 0 | 0 | 0 | 0
184 | 5.889 | 0 | 0 | 0 | 0
185 | 5.92 | 0 | 0 | 0 | 0
186 | 5.953 | 0 | 0 | 0 | 0
187 | 5.985 | 0 | 0 | 0 | 0
188 | 6.017 | 0 | 0 | 0 | 0
189 | 6.049 | 0 | 0 | 0 | 0
190 | 6.08 | 0 | 0 | 0 | 0
191 | 6.112 | 0 | 0 | 0 | 0
192 | 6.145 | 0 | 0 | 0 | 0
193 | 6.176 | 0 | 0 | 0 | 0
194 | 6.208 | 0 | 0 | 0 | 0
195 | 6.241 | 0 | 0 | 0 | 0
196 | 6.273 | 0 | 0 | 0 | 0
197 | 6.305 | 0 | 0 | 0 | 0
198 | 6.337 | 0 | 0 | 0 | 0
199 | 6.37 | 0 | 0 | 0 | 0
200 | 6.4 | 0 | 0 | 0 | 0
201 | 6.433 | 0 | 0 | 0 | 0
202 | 6.464 | 0 | 0 | 0 | 0
203 | 6.497 | 0 | 0 | 0 | 0
204 | 6.528 | 0 | 0 | 0 | 0
205 | 6.561 | 0 | 0 | 0 | 0
206 | 6.593 | 0 | 0 | 0 | 0
207 | 6.625 | 0 | 0 | 0 | 0
208 | 6.657 | 0 | 0 | 0 | 0
209 | 6.689 | 0 | 0 | 0 | 0
210 | 6.72 | 0 | 0 | 0 | 0
211 | 6.754 | 0 | 0 | 0 | 0
212 | 6.786 | 0 | 0 | 0 | 0
213 | 6.817 | 0 | 0 | 0 | 0
214 | 6.848 | 0 | 0 | 0 | 0
215 | 6.881 | 0 | 0 | 0 | 0
216 | 6.913 | 0 | 0 | 0 | 0
217 | 6.944 | 0 | 0 | 0 | 0
218 | 6.977 | 0 | 0 | 0 | 0
219 | 7.01 | 0 | 0 | 0 | 0
220 | 7.041 | 0 | 0 | 0 | 0
221 | 7.073 | 0 | 0 | 0 | 0
222 | 7.097 | 0 | 0 | 0 | 0
223 | 7.13 | 0 | 0 | 0 | 0
224 | 7.161 | 0 | 0 | 0 | 0
225 | 7.192 | 0 | 0 | 0 | 0
226 | 7.225 | 0 | 0 | 0 | 0
227 | 7.256 | 0 | 0 | 0 | 0
228 | 7.288 | 0 | 0 | 0 | 0
229 | 7.321 | 0 | 0 | 0 | 0
230 | 7.353 | 0 | 0 | 0 | 0
231 | 7.385 | 0 | 0 | 0 | 0
232 | 7.416 | 0 | 0 | 0 | 0
233 | 7.45 | 0 | 0 | 0 | 0
234 | 7.48 | 0 | 0 | 0 | 0
235 | 7.513 | 0 | 0 | 0 | 0
236 | 7.545 | 0 | 0 | 0 | 0
237 | 7.577 | 0 | 0 | 0 | 0
238 | 7.609 | 0 | 0 | 0 | 0
239 | 7.64 | 0 | 0 | 0 | 0
240 | 7.672 | 0 | 0 | 0 | 0
241 | 7.706 | 0 | 0 | 0 | 0
242 | 7.738 | 0 | 0 | 0 | 0
243 | 7.769 | 0 | 0 | 0 | 0
244 | 7.8 | 0 | 0 | 0 | 0
245 | 7.833 | 0 | 0 | 0 | 0
246 | 7.864 | 0 | 0 | 0 | 0
247 | 7.898 | 0 | 0 | 0 | 0
248 | 7.928 | 0 | 0 | 0 | 0
249 | 7.962 | 0 | 0 | 0 | 0
250 | 7.992 | 0 | 0 | 0 | 0
251 | 8.024 | 0 | 0 | 0 | 0
252 | 8.057 | 0 | 0 | 0 | 0
253 | 8.089 | 0 | 0 | 0 | 0
254 | 8.121 | 0 | 0 | 0 | 0
255 | 8.152 | 0 | 0 | 0 | 0
256 | 8.185 | 0 | 0 | 0 | 0
257 | 8.217 | 0 | 0 | 0 | 0
258 | 8.249 | 0 | 0 | 0 | 0
259 | 8.281 | 0 | 0 | 0 | 0
260 | 8.313 | 0 | 0 | 0 | 0
261 | 8.345 | 0 | 0 | 0 | 0
262 | 8.376 | 0 | 0 | 0 | 0
263 | 8.409 | 0 | 0 | 0 | 0
264 | 8.441 | 0 | 0 | 0 | 0
265 | 8.473 | 0 | 0 | 0 | 0
266 | 8.504 | 0 | 0 | 0 | 0
267 | 8.537 | 0 | 0 | 0 | 0
268 | 8.569 | 0 | 0 | 0 | 0
269 | 8.601 | 0 | 0 | 0 | 0
270 | 8.633 | 0 | 0 | 0 | 0
271 | 8.665 | 0 | 0 | 0 | 0
272 | 8.697 | 0 | 0 | 0 | 0
273 | 8.729 | 0 | 0 | 0 | 0
274 | 8.761 | 0 | 0 | 0 | 0
275 | 8.792 | 0 | 0 | 0 | 0
276 | 8.825 | 0 | 0 | 0 | 0
277 | 8.857 | 0 | 0 | 0 | 0
278 | 8.888 | 0 | 0 | 0 | 0
279 | 8.921 | 0 | 0 | 0 | 0
280 | 8.952 | 0 | 0 | 0 | 0
281 | 8.985 | 0 | 0 | 0 | 0
282 | 9.017 | 0 | 0 | 0 | 0
283 | 9.049 | 0 | 0 | 0 | 0
284 | 9.081 | 0 | 0 | 0 | 0
285 | 9.112 | 0 | 0 | 0 | 0
286 | 9.145 | 0 | 0 | 0 | 0
287 | 9.177 | 0 | 0 | 0 | 0
288 | 9.21 | 0 | 0 | 0 | 0
289 | 9.242 | 0 | 0 | 0 | 0
290 | 9.272 | 0 | 0 | 0 | 0
291 | 9.305 | 0 | 0 | 0 | 0
292 | 9.338 | 0 | 0 | 0 | 0
293 | 9.369 | 0 | 0 | 0 | 0
294 | 9.401 | 0 | 0 | 0 | 0
295 | 9.433 | 0 | 0 | 0 | 0
296 | 9.465 | 0 | 0 | 0 | 0
297 | 9.496 | 0 | 0 | 0 | 0
298 | 9.529 | 0 | 0 | 0 | 0
299 | 9.561 | 0 | 0 | 0 | 0
300 | 9.592 | 0 | 0 | 0 | 0
301 | 9.625 | 0 | 0 | 0 | 0
302 | 9.657 | 0 | 0 | 0 | 0
303 | 9.688 | 0 | 0 | 0 | 0
304 | 9.722 | 0 | 0 | 0 | 0
305 | 9.752 | 0 | 0 | 0 | 0
306 | 9.785 | 0 | 0 | 0 | 0
307 | 9.818 | 0 | 0 | 0 | 0
308 | 9.848 | 0 | 0 | 0 | 0
309 | 9.882 | 0 | 0 | 0 | 0
310 | 9.913 | 0 | 0 | 0 | 0
311 | 9.945 | 0 | 0 | 0 | 0
312 | 9.978 | 0 | 0 | 0 | 0
313 | 10.009 | 0 | 0 | 0 | 0
314 | 10.042 | 0 | 0 | 0 | 0
315 | 10.073 | 0 | 0 | 0 | 0
316 | 10.105 | 0 | 0 | 0 | 0
317 | 10.137 | 0 | 0 | 0 | 0
318 | 10.17 | 0 | 0 | 0 | 0
319 | 10.2 | 0 | 0 | 0 | 0
320 | 10.233 | 0 | 0 | 0 | 0
321 | 10.265 | 0 | 0 | 0 | 0
322 | 10.298 | 0 | 0 | 0 | 0
323 | 10.33 | 0 | 0 | 0 | 0
324 | 10.361 | 0 | 0 | 0 | 0
325 | 10.392 | 0 | 0 | 0 | 0
326 | 10.424 | 0 | 0 | 0 | 0
327 | 10.458 | 0 | 0 | 0 | 0
328 | 10.49 | 0 | 0 | 0 | 0
329 | 10.52 | 0 | 0 | 0 | 0
330 | 10.552 | 0 | 0 | 0 | 0
331 | 10.586 | 0 | 0 | 0 | 0
332 | 10.616 | 0 | 0 | 0 | 0
333 | 10.651 | 0 | 0 | 0 | 0
334 | 10.682 | 0 | 0 | 0 | 0
335 | 10.713 | 0 | 0 | 0 | 0
336 | 10.744 | 0 | 0 | 0 | 0
337 | 10.777 | 0 | 0 | 0 | 0
338 | 10.808 | 0 | 0 | 0 | 0
339 | 10.842 | 0 | 0 | 0 | 0
340 | 10.873 | 0 | 0 | 0 | 0
341 | 10.905 | 0 | 0 | 0 | 0
342 | 10.937 | 0 | 0 | 0 | 0
343 | 10.969 | 0 | 0 | 0 | 0
344 | 11.001 | 0 | 0 | 0 | 0
345 | 11.033 | 0 | 0 | 0 | 0
346 | 11.065 | 0 | 0 | 0 | 0
347 | 11.097 | 0 | 0 | 0 | 0
348 | 11.129 | 0 | 1.962 | 0.001 | 0
349 | 11.161 | 0 | 3.923 | 0.002 | 0
350 | 11.192 | 0 | 3.923 | 0.002 | 0
351 | 11.224 | 0 | 3.923 | 0.002 | 0
352 | 11.281 | 0 | 5.884 | 0.004 | 0
353 | 11.304 | 0 | 5.884 | 0.004 | 0
354 | 11.329 | 0 | 5.884 | 0.004 | 0
355 | 11.361 | 0 | 5.884 | 0.004 | 0
356 | 11.393 | 0 | 7.846 | 0.005 | 0
357 | 11.425 | 0 | 7.845 | 0.005 | 0
358 | 11.456 | 0 | 9.808 | 0.006 | 0
359 | 11.488 | 0 | 9.807 | 0.006 | 0
360 | 11.52 | 0 | 9.807 | 0.006 | 0
361 | 11.553 | 0 | 11.768 | 0.007 | 0
362 | 11.585 | 0 | 11.768 | 0.007 | 0
363 | 11.618 | 0 | 13.73 | 0.009 | 0
364 | 11.649 | 0 | 13.729 | 0.009 | 0
365 | 11.681 | 0 | 15.692 | 0.01 | 0
366 | 11.713 | 0 | 15.691 | 0.01 | 0
367 | 11.745 | 0 | 17.652 | 0.011 | 0
368 | 11.777 | 0 | 17.652 | 0.011 | 0
369 | 11.81 | 0 | 19.614 | 0.012 | 0
370 | 11.84 | 0 | 19.613 | 0.012 | 0
371 | 11.865 | 0 | 21.576 | 0.013 | 0
372 | 11.897 | 0 | 23.536 | 0.015 | 0
373 | 11.929 | 0 | 23.536 | 0.015 | 0
374 | 11.961 | 0 | 25.497 | 0.016 | 0
375 | 11.992 | 0 | 27.459 | 0.017 | 0
376 | 12.026 | 0 | 29.42 | 0.018 | 0
377 | 12.086 | 0 | 31.382 | 0.02 | 0
378 | 12.113 | 0 | 33.344 | 0.021 | 0
379 | 12.144 | 0 | 35.305 | 0.022 | 0
380 | 12.169 | 0 | 37.265 | 0.023 | 0
381 | 12.201 | 0 | 39.227 | 0.025 | 0
382 | 12.28 | 0 | 43.149 | 0.027 | 0
383 | 12.313 | 0 | 45.111 | 0.028 | 0
384 | 12.344 | 0 | 47.072 | 0.029 | 0
385 | 12.377 | 0 | 49.034 | 0.031 | 0
386 | 12.408 | 0 | 50.995 | 0.032 | 0
387 | 12.442 | 0 | 52.956 | 0.033 | 0
388 | 12.474 | 0 | 54.918 | 0.034 | 0
389 | 12.505 | 0 | 58.841 | 0.037 | 0
390 | 12.538 | 0 | 60.802 | 0.038 | 0
391 | 12.569 | 0 | 62.763 | 0.039 | 0
392 | 12.601 | 0 | 64.724 | 0.04 | 0
393 | 12.632 | 0 | 68.647 | 0.043 | 0
394 | 12.689 | 0 | 72.57 | 0.045 | 0
395 | 12.751 | 0 | 76.493 | 0.048 | 0
396 | 12.776 | 0 | 78.453 | 0.049 | 0
397 | 12.808 | 0 | 82.376 | 0.051 | 0
398 | 12.84 | 0 | 84.338 | 0.053 | 0
399 | 12.872 | 0 | 86.299 | 0.054 | 0
400 | 12.953 | 0 | 92.183 | 0.058 | 0
401 | 12.984 | 0.003 | 96.105 | 0.06 | 0.007
402 | 13.017 | 0.005 | 98.067 | 0.061 | 0.012
403 | 13.049 | 0.008 | 100.028 | 0.063 | 0.019
404 | 13.081 | 0.01 | 103.951 | 0.065 | 0.024
405 | 13.112 | 0.011 | 107.874 | 0.067 | 0.029
406 | 13.144 | 0.013 | 109.835 | 0.069 | 0.033
407 | 13.17 | 0.015 | 111.796 | 0.07 | 0.038
408 | 13.2 | 0.017 | 115.719 | 0.072 | 0.043
409 | 13.225 | 0.019 | 117.68 | 0.074 | 0.048
410 | 13.258 | 0.021 | 119.642 | 0.075 | 0.052
411 | 13.289 | 0.023 | 123.564 | 0.077 | 0.057
412 | 13.321 | 0.025 | 125.525 | 0.078 | 0.062
413 | 13.352 | 0.027 | 129.449 | 0.081 | 0.067
414 | 13.377 | 0.029 | 131.409 | 0.082 | 0.072
415 | 13.408 | 0.031 | 135.332 | 0.085 | 0.076
416 | 13.437 | 0.032 | 137.293 | 0.086 | 0.081
417 | 13.465 | 0.034 | 141.216 | 0.088 | 0.086
418 | 13.497 | 0.037 | 143.177 | 0.089 | 0.093
419 | 13.528 | 0.038 | 147.101 | 0.092 | 0.095
420 | 13.559 | 0.04 | 149.062 | 0.093 | 0.1
421 | 13.584 | 0.042 | 152.984 | 0.096 | 0.105
422 | 13.61 | 0.044 | 154.946 | 0.097 | 0.11
423 | 13.64 | 0.047 | 158.869 | 0.099 | 0.117
424 | 13.673 | 0.05 | 160.83 | 0.101 | 0.124
425 | 13.704 | 0.052 | 164.752 | 0.103 | 0.129
426 | 13.737 | 0.053 | 168.675 | 0.105 | 0.134
427 | 13.768 | 0.055 | 170.636 | 0.107 | 0.138
428 | 13.801 | 0.057 | 174.559 | 0.109 | 0.143
429 | 13.834 | 0.059 | 178.482 | 0.112 | 0.148
430 | 13.864 | 0.061 | 182.404 | 0.114 | 0.153
431 | 13.888 | 0.063 | 186.327 | 0.116 | 0.157
432 | 13.913 | 0.065 | 188.289 | 0.118 | 0.162
433 | 13.945 | 0.067 | 192.21 | 0.12 | 0.167
434 | 13.976 | 0.069 | 196.134 | 0.123 | 0.172
435 | 14.004 | 0.071 | 200.056 | 0.125 | 0.177
436 | 14.033 | 0.073 | 203.979 | 0.127 | 0.181
437 | 14.064 | 0.074 | 207.902 | 0.13 | 0.186
438 | 14.097 | 0.076 | 211.824 | 0.132 | 0.191
439 | 14.129 | 0.078 | 215.746 | 0.135 | 0.196
440 | 14.16 | 0.082 | 219.669 | 0.137 | 0.205
441 | 14.217 | 0.086 | 225.554 | 0.141 | 0.215
442 | 14.273 | 0.089 | 233.398 | 0.146 | 0.222
443 | 14.305 | 0.09 | 237.322 | 0.148 | 0.224
444 | 14.336 | 0.094 | 243.205 | 0.152 | 0.234
445 | 14.361 | 0.094 | 247.128 | 0.154 | 0.234
446 | 14.393 | 0.097 | 251.051 | 0.157 | 0.243
447 | 14.424 | 0.099 | 254.973 | 0.159 | 0.248
448 | 14.453 | 0.101 | 258.896 | 0.162 | 0.253
449 | 14.48 | 0.103 | 262.819 | 0.164 | 0.258
450 | 14.505 | 0.105 | 268.703 | 0.168 | 0.262
451 | 14.536 | 0.107 | 272.625 | 0.17 | 0.267
452 | 14.569 | 0.109 | 276.548 | 0.173 | 0.272
453 | 14.6 | 0.111 | 280.471 | 0.175 | 0.277
454 | 14.624 | 0.113 | 284.393 | 0.178 | 0.282
455 | 14.649 | 0.115 | 288.316 | 0.18 | 0.286
456 | 14.682 | 0.116 | 292.239 | 0.183 | 0.291
457 | 14.712 | 0.118 | 298.122 | 0.186 | 0.296
458 | 14.746 | 0.12 | 302.045 | 0.189 | 0.301
459 | 14.776 | 0.122 | 305.968 | 0.191 | 0.305
460 | 14.805 | 0.124 | 311.852 | 0.195 | 0.31
461 | 14.832 | 0.126 | 315.775 | 0.197 | 0.315
462 | 14.857 | 0.128 | 319.698 | 0.2 | 0.32
463 | 14.881 | 0.13 | 323.62 | 0.202 | 0.324
464 | 14.913 | 0.132 | 327.543 | 0.205 | 0.329
465 | 14.944 | 0.134 | 333.427 | 0.208 | 0.334
466 | 14.977 | 0.136 | 337.349 | 0.211 | 0.339
467 | 15.009 | 0.138 | 341.272 | 0.213 | 0.346
468 | 15.041 | 0.139 | 347.156 | 0.217 | 0.348
469 | 15.072 | 0.141 | 351.079 | 0.219 | 0.353
470 | 15.105 | 0.145 | 356.962 | 0.223 | 0.363
471 | 15.137 | 0.147 | 360.885 | 0.226 | 0.367
472 | 15.168 | 0.149 | 366.77 | 0.229 | 0.372
473 | 15.2 | 0.151 | 370.692 | 0.232 | 0.377
474 | 15.233 | 0.153 | 376.576 | 0.235 | 0.382
475 | 15.264 | 0.155 | 382.46 | 0.239 | 0.386
476 | 15.297 | 0.157 | 386.383 | 0.241 | 0.391
477 | 15.329 | 0.16 | 392.267 | 0.245 | 0.401
478 | 15.36 | 0.162 | 398.15 | 0.249 | 0.406
479 | 15.392 | 0.164 | 402.074 | 0.251 | 0.41
480 | 15.441 | 0.166 | 411.88 | 0.257 | 0.415
481 | 15.465 | 0.168 | 415.802 | 0.26 | 0.42
482 | 15.497 | 0.17 | 421.687 | 0.264 | 0.425
483 | 15.528 | 0.172 | 425.609 | 0.266 | 0.429
484 | 15.561 | 0.174 | 431.493 | 0.27 | 0.434
485 | 15.592 | 0.177 | 435.416 | 0.272 | 0.444
486 | 15.625 | 0.179 | 441.3 | 0.276 | 0.449
487 | 15.649 | 0.181 | 447.183 | 0.279 | 0.453
488 | 15.681 | 0.183 | 451.106 | 0.282 | 0.458
489 | 15.737 | 0.187 | 460.913 | 0.288 | 0.468
490 | 15.769 | 0.189 | 466.797 | 0.292 | 0.472
491 | 15.801 | 0.191 | 470.72 | 0.294 | 0.477
492 | 15.833 | 0.193 | 476.604 | 0.298 | 0.482
493 | 15.864 | 0.196 | 482.488 | 0.302 | 0.489
494 | 15.897 | 0.197 | 488.372 | 0.305 | 0.491
495 | 15.929 | 0.2 | 494.256 | 0.309 | 0.501
496 | 15.96 | 0.202 | 500.14 | 0.313 | 0.506
497 | 15.994 | 0.204 | 506.024 | 0.316 | 0.511
498 | 16.026 | 0.206 | 511.907 | 0.32 | 0.515
499 | 16.057 | 0.208 | 517.791 | 0.324 | 0.52
500 | 16.089 | 0.21 | 523.676 | 0.327 | 0.525
501 | 16.12 | 0.213 | 527.598 | 0.33 | 0.532
502 | 16.153 | 0.214 | 533.482 | 0.333 | 0.534
503 | 16.184 | 0.218 | 539.366 | 0.337 | 0.544
504 | 16.216 | 0.219 | 545.251 | 0.341 | 0.549
505 | 16.249 | 0.221 | 551.134 | 0.344 | 0.553
506 | 16.28 | 0.223 | 557.018 | 0.348 | 0.558
507 | 16.313 | 0.225 | 562.902 | 0.352 | 0.563
508 | 16.373 | 0.229 | 572.709 | 0.358 | 0.573
509 | 16.401 | 0.231 | 578.593 | 0.362 | 0.577
510 | 16.432 | 0.234 | 584.477 | 0.365 | 0.584
511 | 16.464 | 0.235 | 590.361 | 0.369 | 0.587
512 | 16.497 | 0.239 | 598.206 | 0.374 | 0.596
513 | 16.529 | 0.24 | 604.09 | 0.378 | 0.601
514 | 16.561 | 0.242 | 609.974 | 0.381 | 0.606
515 | 16.593 | 0.244 | 615.858 | 0.385 | 0.611
516 | 16.626 | 0.246 | 621.742 | 0.389 | 0.616
517 | 16.658 | 0.248 | 627.626 | 0.392 | 0.62
518 | 16.689 | 0.25 | 633.51 | 0.396 | 0.625
519 | 16.72 | 0.252 | 639.394 | 0.4 | 0.63
520 | 16.745 | 0.254 | 645.278 | 0.403 | 0.635
521 | 16.777 | 0.257 | 651.162 | 0.407 | 0.642
522 | 16.808 | 0.258 | 657.046 | 0.411 | 0.644
523 | 16.832 | 0.26 | 662.93 | 0.414 | 0.649
524 | 16.857 | 0.261 | 668.814 | 0.418 | 0.654
525 | 16.889 | 0.263 | 674.698 | 0.422 | 0.658
526 | 16.921 | 0.266 | 680.582 | 0.425 | 0.666
527 | 16.952 | 0.269 | 686.466 | 0.429 | 0.673
528 | 16.985 | 0.271 | 692.35 | 0.433 | 0.678
529 | 17.016 | 0.271 | 698.234 | 0.436 | 0.678
530 | 17.049 | 0.275 | 704.118 | 0.44 | 0.687
531 | 17.081 | 0.277 | 710.002 | 0.444 | 0.692
532 | 17.112 | 0.28 | 717.847 | 0.449 | 0.699
533 | 17.145 | 0.281 | 723.731 | 0.452 | 0.701
534 | 17.176 | 0.282 | 731.577 | 0.457 | 0.706
535 | 17.209 | 0.286 | 737.46 | 0.461 | 0.716
536 | 17.242 | 0.288 | 743.345 | 0.465 | 0.72
537 | 17.272 | 0.29 | 751.19 | 0.469 | 0.725
538 | 17.305 | 0.292 | 757.074 | 0.473 | 0.73
539 | 17.337 | 0.294 | 764.919 | 0.478 | 0.735
540 | 17.369 | 0.296 | 770.803 | 0.482 | 0.74
541 | 17.4 | 0.298 | 776.687 | 0.485 | 0.744
542 | 17.432 | 0.3 | 784.533 | 0.49 | 0.749
543 | 17.465 | 0.302 | 790.417 | 0.494 | 0.754
544 | 17.497 | 0.305 | 796.301 | 0.498 | 0.763
545 | 17.52 | 0.305 | 804.145 | 0.503 | 0.763
546 | 17.552 | 0.309 | 810.03 | 0.506 | 0.773
547 | 17.584 | 0.31 | 815.914 | 0.51 | 0.775
548 | 17.617 | 0.313 | 821.798 | 0.514 | 0.783
549 | 17.649 | 0.315 | 829.643 | 0.519 | 0.787
550 | 17.681 | 0.317 | 835.527 | 0.522 | 0.792
551 | 17.713 | 0.319 | 843.372 | 0.527 | 0.797
552 | 17.744 | 0.321 | 849.257 | 0.531 | 0.802
553 | 17.777 | 0.323 | 857.101 | 0.536 | 0.806
554 | 17.809 | 0.326 | 864.947 | 0.541 | 0.816
555 | 17.84 | 0.328 | 870.831 | 0.544 | 0.821
556 | 17.873 | 0.33 | 878.676 | 0.549 | 0.825
557 | 17.897 | 0.332 | 884.56 | 0.553 | 0.83
558 | 17.928 | 0.334 | 890.444 | 0.557 | 0.835
559 | 17.957 | 0.336 | 898.29 | 0.561 | 0.84
560 | 17.984 | 0.338 | 904.174 | 0.565 | 0.845
561 | 18.016 | 0.34 | 910.058 | 0.569 | 0.849
562 | 18.049 | 0.342 | 917.903 | 0.574 | 0.854
563 | 18.08 | 0.344 | 923.787 | 0.577 | 0.859
564 | 18.104 | 0.345 | 931.632 | 0.582 | 0.864
565 | 18.129 | 0.347 | 937.516 | 0.586 | 0.868
566 | 18.161 | 0.349 | 945.362 | 0.591 | 0.873
567 | 18.19 | 0.351 | 951.245 | 0.595 | 0.878
568 | 18.217 | 0.353 | 957.129 | 0.598 | 0.883
569 | 18.249 | 0.355 | 964.975 | 0.603 | 0.887
570 | 18.281 | 0.357 | 970.859 | 0.607 | 0.892
571 | 18.312 | 0.359 | 978.704 | 0.612 | 0.897
572 | 18.344 | 0.361 | 986.549 | 0.617 | 0.902
573 | 18.377 | 0.363 | 992.434 | 0.62 | 0.907
574 | 18.408 | 0.366 | 1000.278 | 0.625 | 0.916
575 | 18.441 | 0.368 | 1006.163 | 0.629 | 0.921
576 | 18.472 | 0.37 | 1014.008 | 0.634 | 0.926
577 | 18.505 | 0.372 | 1021.854 | 0.639 | 0.93
578 | 18.537 | 0.374 | 1029.699 | 0.644 | 0.935
579 | 18.568 | 0.377 | 1037.544 | 0.648 | 0.942
580 | 18.601 | 0.378 | 1045.389 | 0.653 | 0.945
581 | 18.625 | 0.38 | 1053.235 | 0.658 | 0.95
582 | 18.656 | 0.382 | 1059.119 | 0.662 | 0.954
583 | 18.689 | 0.384 | 1066.964 | 0.667 | 0.959
584 | 18.722 | 0.387 | 1074.809 | 0.672 | 0.969
585 | 18.754 | 0.389 | 1082.655 | 0.677 | 0.973
586 | 18.786 | 0.391 | 1090.5 | 0.682 | 0.978
587 | 18.817 | 0.393 | 1098.345 | 0.686 | 0.983
588 | 18.877 | 0.397 | 1112.075 | 0.695 | 0.992
589 | 18.905 | 0.399 | 1119.92 | 0.7 | 0.997
590 | 18.937 | 0.401 | 1125.804 | 0.704 | 1.002
591 | 18.969 | 0.404 | 1133.649 | 0.709 | 1.009
592 | 19 | 0.405 | 1141.495 | 0.713 | 1.012
593 | 19.024 | 0.407 | 1149.34 | 0.718 | 1.016
594 | 19.048 | 0.408 | 1157.185 | 0.723 | 1.021
595 | 19.073 | 0.41 | 1163.07 | 0.727 | 1.026
596 | 19.104 | 0.412 | 1170.914 | 0.732 | 1.031
597 | 19.137 | 0.415 | 1176.798 | 0.735 | 1.038
598 | 19.168 | 0.416 | 1184.644 | 0.74 | 1.04
599 | 19.201 | 0.419 | 1192.49 | 0.745 | 1.047
600 | 19.233 | 0.42 | 1200.335 | 0.75 | 1.05
601 | 19.265 | 0.424 | 1208.18 | 0.755 | 1.059
602 | 19.297 | 0.426 | 1216.025 | 0.76 | 1.064
603 | 19.33 | 0.428 | 1223.871 | 0.765 | 1.069
604 | 19.361 | 0.429 | 1231.716 | 0.77 | 1.074
605 | 19.393 | 0.431 | 1239.561 | 0.775 | 1.078
606 | 19.425 | 0.433 | 1247.406 | 0.78 | 1.083
607 | 19.456 | 0.435 | 1255.251 | 0.785 | 1.088
608 | 19.489 | 0.437 | 1263.097 | 0.789 | 1.093
609 | 19.521 | 0.441 | 1272.904 | 0.796 | 1.102
610 | 19.552 | 0.443 | 1280.749 | 0.8 | 1.107
611 | 19.585 | 0.445 | 1288.595 | 0.805 | 1.112
612 | 19.617 | 0.447 | 1296.439 | 0.81 | 1.117
613 | 19.649 | 0.449 | 1306.246 | 0.816 | 1.121
614 | 19.704 | 0.452 | 1319.976 | 0.825 | 1.131
615 | 19.737 | 0.454 | 1327.82 | 0.83 | 1.136
616 | 19.769 | 0.457 | 1335.666 | 0.835 | 1.143
617 | 19.801 | 0.459 | 1343.512 | 0.84 | 1.148
618 | 19.832 | 0.46 | 1353.318 | 0.846 | 1.15
619 | 19.865 | 0.464 | 1361.164 | 0.851 | 1.159
620 | 19.896 | 0.466 | 1369.008 | 0.856 | 1.164
621 | 19.92 | 0.468 | 1376.854 | 0.861 | 1.169
622 | 19.953 | 0.47 | 1384.699 | 0.865 | 1.174
623 | 19.985 | 0.471 | 1392.545 | 0.87 | 1.179
624 | 20.017 | 0.473 | 1400.39 | 0.875 | 1.183
625 | 20.049 | 0.476 | 1410.197 | 0.881 | 1.191
626 | 20.081 | 0.477 | 1418.042 | 0.886 | 1.193
627 | 20.113 | 0.479 | 1425.888 | 0.891 | 1.198
628 | 20.145 | 0.483 | 1435.694 | 0.897 | 1.207
629 | 20.177 | 0.485 | 1443.54 | 0.902 | 1.212
630 | 20.208 | 0.485 | 1451.385 | 0.907 | 1.212
631 | 20.237 | 0.489 | 1459.23 | 0.912 | 1.222
632 | 20.264 | 0.491 | 1467.076 | 0.917 | 1.226
633 | 20.289 | 0.492 | 1474.921 | 0.922 | 1.231
634 | 20.322 | 0.494 | 1482.766 | 0.927 | 1.236
635 | 20.353 | 0.496 | 1490.611 | 0.932 | 1.241
636 | 20.385 | 0.498 | 1498.456 | 0.937 | 1.245
637 | 20.445 | 0.502 | 1514.147 | 0.946 | 1.255
638 | 20.496 | 0.506 | 1527.877 | 0.955 | 1.264
639 | 20.529 | 0.508 | 1535.722 | 0.96 | 1.269
640 | 20.561 | 0.51 | 1543.567 | 0.965 | 1.274
641 | 20.593 | 0.512 | 1551.412 | 0.97 | 1.279
642 | 20.625 | 0.514 | 1561.22 | 0.976 | 1.286
643 | 20.687 | 0.519 | 1576.91 | 0.986 | 1.298
644 | 20.712 | 0.52 | 1584.755 | 0.99 | 1.3
645 | 20.745 | 0.523 | 1594.562 | 0.997 | 1.307
646 | 20.777 | 0.525 | 1602.408 | 1.002 | 1.312
647 | 20.809 | 0.527 | 1612.214 | 1.008 | 1.317
648 | 20.841 | 0.529 | 1620.059 | 1.013 | 1.322
649 | 20.869 | 0.531 | 1627.904 | 1.017 | 1.326
650 | 20.897 | 0.532 | 1635.75 | 1.022 | 1.331
651 | 20.928 | 0.534 | 1643.595 | 1.027 | 1.336
652 | 20.961 | 0.536 | 1651.44 | 1.032 | 1.341
653 | 20.993 | 0.538 | 1659.286 | 1.037 | 1.346
654 | 21.048 | 0.542 | 1674.976 | 1.047 | 1.355
655 | 21.08 | 0.544 | 1682.822 | 1.052 | 1.36
656 | 21.113 | 0.546 | 1690.667 | 1.057 | 1.365
657 | 21.145 | 0.55 | 1700.474 | 1.063 | 1.374
658 | 21.176 | 0.552 | 1710.281 | 1.069 | 1.379
659 | 21.206 | 0.553 | 1718.126 | 1.074 | 1.384
660 | 21.233 | 0.555 | 1725.971 | 1.079 | 1.389
661 | 21.265 | 0.557 | 1735.777 | 1.085 | 1.393
662 | 21.297 | 0.559 | 1743.623 | 1.09 | 1.398
663 | 21.328 | 0.561 | 1751.468 | 1.095 | 1.403
664 | 21.361 | 0.564 | 1759.313 | 1.1 | 1.41
665 | 21.393 | 0.565 | 1769.12 | 1.106 | 1.412
666 | 21.425 | 0.567 | 1776.966 | 1.111 | 1.417
667 | 21.456 | 0.569 | 1784.811 | 1.116 | 1.422
668 | 21.486 | 0.573 | 1794.617 | 1.122 | 1.431
669 | 21.512 | 0.574 | 1802.463 | 1.127 | 1.436
670 | 21.545 | 0.575 | 1810.308 | 1.131 | 1.439
671 | 21.577 | 0.577 | 1818.154 | 1.136 | 1.443
672 | 21.609 | 0.58 | 1825.999 | 1.141 | 1.451
673 | 21.641 | 0.582 | 1835.805 | 1.147 | 1.455
674 | 21.672 | 0.584 | 1843.651 | 1.152 | 1.46
675 | 21.705 | 0.586 | 1853.457 | 1.158 | 1.465
676 | 21.737 | 0.588 | 1861.302 | 1.163 | 1.47
677 | 21.769 | 0.59 | 1871.109 | 1.169 | 1.474
678 | 21.801 | 0.594 | 1878.954 | 1.174 | 1.484
679 | 21.832 | 0.595 | 1886.8 | 1.179 | 1.489
680 | 21.861 | 0.597 | 1896.607 | 1.185 | 1.493
681 | 21.888 | 0.599 | 1904.452 | 1.19 | 1.498
682 | 21.912 | 0.599 | 1912.297 | 1.195 | 1.498
683 | 21.944 | 0.603 | 1920.142 | 1.2 | 1.508
684 | 21.969 | 0.605 | 1927.988 | 1.205 | 1.513
685 | 21.994 | 0.605 | 1933.872 | 1.209 | 1.513
686 | 22.024 | 0.609 | 1941.718 | 1.214 | 1.522
687 | 22.049 | 0.609 | 1949.562 | 1.218 | 1.522
688 | 22.081 | 0.613 | 1959.369 | 1.225 | 1.532
689 | 22.113 | 0.615 | 1967.215 | 1.23 | 1.536
690 | 22.145 | 0.616 | 1975.06 | 1.234 | 1.541
691 | 22.176 | 0.618 | 1982.905 | 1.239 | 1.546
692 | 22.209 | 0.62 | 1992.712 | 1.245 | 1.551
693 | 22.265 | 0.624 | 2006.441 | 1.254 | 1.56
694 | 22.298 | 0.626 | 2014.287 | 1.259 | 1.565
695 | 22.33 | 0.628 | 2024.093 | 1.265 | 1.57
696 | 22.361 | 0.63 | 2031.938 | 1.27 | 1.575
697 | 22.393 | 0.632 | 2041.745 | 1.276 | 1.579
698 | 22.424 | 0.635 | 2049.59 | 1.281 | 1.586
699 | 22.457 | 0.637 | 2059.397 | 1.287 | 1.594
700 | 22.489 | 0.639 | 2069.204 | 1.293 | 1.598
701 | 22.546 | 0.643 | 2082.933 | 1.302 | 1.608
702 | 22.577 | 0.645 | 2092.739 | 1.308 | 1.613
703 | 22.609 | 0.647 | 2100.585 | 1.313 | 1.618
704 | 22.64 | 0.649 | 2108.43 | 1.318 | 1.622
705 | 22.673 | 0.651 | 2118.237 | 1.324 | 1.627
706 | 22.704 | 0.653 | 2128.043 | 1.33 | 1.632
707 | 22.737 | 0.655 | 2135.889 | 1.335 | 1.637
708 | 22.768 | 0.658 | 2145.696 | 1.341 | 1.646
709 | 22.793 | 0.658 | 2153.541 | 1.346 | 1.646
710 | 22.818 | 0.66 | 2161.386 | 1.351 | 1.651
711 | 22.849 | 0.664 | 2171.193 | 1.357 | 1.66
712 | 22.881 | 0.664 | 2179.038 | 1.362 | 1.66
713 | 22.912 | 0.666 | 2186.883 | 1.367 | 1.665
714 | 22.936 | 0.668 | 2194.728 | 1.372 | 1.67
715 | 22.961 | 0.672 | 2200.612 | 1.375 | 1.68
716 | 23.022 | 0.674 | 2214.342 | 1.384 | 1.684
717 | 23.049 | 0.677 | 2222.188 | 1.389 | 1.691
718 | 23.081 | 0.678 | 2231.994 | 1.395 | 1.696
719 | 23.113 | 0.681 | 2239.84 | 1.4 | 1.703
720 | 23.145 | 0.683 | 2249.646 | 1.406 | 1.708
721 | 23.177 | 0.685 | 2259.453 | 1.412 | 1.713
722 | 23.234 | 0.689 | 2275.143 | 1.422 | 1.723
723 | 23.265 | 0.691 | 2282.989 | 1.427 | 1.727
724 | 23.297 | 0.693 | 2290.834 | 1.432 | 1.732
725 | 23.329 | 0.695 | 2298.679 | 1.437 | 1.737
726 | 23.36 | 0.697 | 2310.448 | 1.444 | 1.742
727 | 23.385 | 0.699 | 2318.292 | 1.449 | 1.746
728 | 23.417 | 0.701 | 2326.138 | 1.454 | 1.754
729 | 23.449 | 0.702 | 2335.945 | 1.46 | 1.756
730 | 23.482 | 0.706 | 2343.789 | 1.465 | 1.765
731 | 23.513 | 0.708 | 2351.635 | 1.47 | 1.77
732 | 23.544 | 0.71 | 2361.441 | 1.476 | 1.775
733 | 23.576 | 0.712 | 2369.287 | 1.481 | 1.78
734 | 23.609 | 0.714 | 2379.094 | 1.487 | 1.785
735 | 23.64 | 0.716 | 2386.939 | 1.492 | 1.789
736 | 23.673 | 0.718 | 2396.746 | 1.498 | 1.794
737 | 23.702 | 0.72 | 2404.591 | 1.503 | 1.799
738 | 23.729 | 0.722 | 2414.397 | 1.509 | 1.806
739 | 23.761 | 0.724 | 2422.243 | 1.514 | 1.811
740 | 23.793 | 0.725 | 2430.089 | 1.519 | 1.813
741 | 23.825 | 0.729 | 2437.934 | 1.524 | 1.823
742 | 23.857 | 0.731 | 2447.74 | 1.53 | 1.827
743 | 23.882 | 0.733 | 2455.585 | 1.535 | 1.832
744 | 23.913 | 0.735 | 2463.431 | 1.54 | 1.837
745 | 23.946 | 0.737 | 2471.277 | 1.545 | 1.842
746 | 23.978 | 0.739 | 2481.083 | 1.551 | 1.847
747 | 24.009 | 0.741 | 2488.929 | 1.556 | 1.851
748 | 24.041 | 0.742 | 2496.774 | 1.56 | 1.856
749 | 24.072 | 0.745 | 2506.58 | 1.567 | 1.863
750 | 24.105 | 0.746 | 2514.425 | 1.572 | 1.866
751 | 24.136 | 0.748 | 2522.271 | 1.576 | 1.87
752 | 24.16 | 0.75 | 2532.078 | 1.583 | 1.875
753 | 24.185 | 0.752 | 2537.962 | 1.586 | 1.88
754 | 24.217 | 0.755 | 2545.807 | 1.591 | 1.887
755 | 24.248 | 0.756 | 2553.652 | 1.596 | 1.89
756 | 24.278 | 0.76 | 2561.498 | 1.601 | 1.899
757 | 24.305 | 0.76 | 2569.343 | 1.606 | 1.899
758 | 24.329 | 0.762 | 2579.15 | 1.612 | 1.906
759 | 24.361 | 0.764 | 2586.995 | 1.617 | 1.911
760 | 24.393 | 0.765 | 2594.84 | 1.622 | 1.913
761 | 24.425 | 0.769 | 2602.685 | 1.627 | 1.923
762 | 24.456 | 0.771 | 2610.531 | 1.632 | 1.928
763 | 24.488 | 0.773 | 2620.337 | 1.638 | 1.932
764 | 24.513 | 0.775 | 2628.183 | 1.643 | 1.937
765 | 24.545 | 0.777 | 2636.028 | 1.648 | 1.942
766 | 24.577 | 0.779 | 2645.834 | 1.654 | 1.947
767 | 24.609 | 0.781 | 2653.68 | 1.659 | 1.952
768 | 24.641 | 0.783 | 2661.525 | 1.663 | 1.956
769 | 24.673 | 0.784 | 2671.332 | 1.67 | 1.961
770 | 24.705 | 0.786 | 2679.177 | 1.674 | 1.966
771 | 24.737 | 0.79 | 2687.023 | 1.679 | 1.975
772 | 24.769 | 0.792 | 2696.829 | 1.686 | 1.98
773 | 24.801 | 0.794 | 2704.675 | 1.69 | 1.985
774 | 24.833 | 0.796 | 2714.481 | 1.697 | 1.99
775 | 24.864 | 0.798 | 2722.327 | 1.701 | 1.994
776 | 24.897 | 0.8 | 2732.133 | 1.708 | 1.999
777 | 24.922 | 0.802 | 2739.978 | 1.712 | 2.004
778 | 24.952 | 0.804 | 2747.824 | 1.717 | 2.009
779 | 24.976 | 0.805 | 2755.669 | 1.722 | 2.014
780 | 25 | 0.807 | 2763.515 | 1.727 | 2.018
781 | 25.033 | 0.809 | 2771.36 | 1.732 | 2.023
782 | 25.066 | 0.811 | 2779.205 | 1.737 | 2.028
783 | 25.096 | 0.814 | 2787.051 | 1.742 | 2.035
784 | 25.129 | 0.815 | 2794.896 | 1.747 | 2.037
785 | 25.161 | 0.817 | 2804.703 | 1.753 | 2.042
786 | 25.193 | 0.821 | 2812.548 | 1.758 | 2.052
787 | 25.224 | 0.823 | 2822.355 | 1.764 | 2.057
788 | 25.257 | 0.825 | 2830.2 | 1.769 | 2.061
789 | 25.288 | 0.826 | 2840.007 | 1.775 | 2.066
790 | 25.321 | 0.829 | 2849.813 | 1.781 | 2.073
791 | 25.353 | 0.831 | 2857.658 | 1.786 | 2.078
792 | 25.384 | 0.832 | 2867.465 | 1.792 | 2.08
793 | 25.416 | 0.834 | 2875.31 | 1.797 | 2.085
794 | 25.449 | 0.838 | 2885.117 | 1.803 | 2.095
795 | 25.481 | 0.84 | 2892.962 | 1.808 | 2.099
796 | 25.513 | 0.842 | 2900.808 | 1.813 | 2.104
797 | 25.536 | 0.842 | 2908.653 | 1.818 | 2.104
798 | 25.569 | 0.846 | 2916.498 | 1.823 | 2.114
799 | 25.601 | 0.847 | 2924.343 | 1.828 | 2.119
800 | 25.629 | 0.849 | 2934.15 | 1.834 | 2.123
801 | 25.658 | 0.851 | 2941.995 | 1.839 | 2.128
802 | 25.688 | 0.853 | 2949.841 | 1.844 | 2.133
803 | 25.72 | 0.855 | 2959.648 | 1.85 | 2.138
804 | 25.753 | 0.857 | 2967.493 | 1.855 | 2.142
805 | 25.786 | 0.859 | 2975.339 | 1.86 | 2.147
806 | 25.816 | 0.861 | 2985.145 | 1.866 | 2.152
807 | 25.845 | 0.863 | 2992.99 | 1.871 | 2.157
808 | 25.872 | 0.865 | 3000.836 | 1.876 | 2.161
809 | 25.905 | 0.867 | 3010.642 | 1.882 | 2.166
810 | 25.937 | 0.87 | 3018.487 | 1.887 | 2.176
811 | 25.968 | 0.872 | 3026.333 | 1.891 | 2.181
812 | 26.002 | 0.874 | 3034.178 | 1.896 | 2.185
813 | 26.032 | 0.876 | 3043.985 | 1.902 | 2.19
814 | 26.066 | 0.878 | 3053.791 | 1.909 | 2.195
815 | 26.096 | 0.88 | 3061.637 | 1.914 | 2.2
816 | 26.124 | 0.882 | 3069.482 | 1.918 | 2.204
817 | 26.152 | 0.884 | 3079.288 | 1.925 | 2.209
818 | 26.177 | 0.886 | 3087.134 | 1.929 | 2.214
819 | 26.209 | 0.887 | 3094.979 | 1.934 | 2.219
820 | 26.241 | 0.89 | 3102.825 | 1.939 | 2.226
821 | 26.272 | 0.891 | 3110.67 | 1.944 | 2.228
822 | 26.298 | 0.894 | 3118.515 | 1.949 | 2.236
823 | 26.329 | 0.895 | 3126.361 | 1.954 | 2.238
824 | 26.362 | 0.899 | 3134.206 | 1.959 | 2.247
825 | 26.392 | 0.901 | 3142.051 | 1.964 | 2.252
826 | 26.425 | 0.903 | 3151.858 | 1.97 | 2.257
827 | 26.48 | 0.907 | 3165.587 | 1.978 | 2.266
828 | 26.514 | 0.908 | 3173.432 | 1.983 | 2.271
829 | 26.544 | 0.91 | 3183.239 | 1.99 | 2.276
830 | 26.578 | 0.912 | 3191.085 | 1.994 | 2.281
831 | 26.61 | 0.915 | 3200.891 | 2.001 | 2.288
832 | 26.64 | 0.916 | 3208.737 | 2.005 | 2.29
833 | 26.673 | 0.92 | 3218.543 | 2.012 | 2.3
834 | 26.697 | 0.92 | 3226.388 | 2.016 | 2.3
835 | 26.729 | 0.923 | 3234.233 | 2.021 | 2.307
836 | 26.76 | 0.926 | 3242.079 | 2.026 | 2.314
837 | 26.791 | 0.928 | 3249.924 | 2.031 | 2.319
838 | 26.817 | 0.929 | 3259.731 | 2.037 | 2.324
839 | 26.848 | 0.929 | 3267.576 | 2.042 | 2.324
840 | 26.881 | 0.933 | 3273.46 | 2.046 | 2.333
841 | 26.912 | 0.935 | 3281.305 | 2.051 | 2.338
842 | 26.937 | 0.937 | 3291.112 | 2.057 | 2.343
843 | 26.97 | 0.939 | 3298.957 | 2.062 | 2.348
844 | 27 | 0.941 | 3306.803 | 2.067 | 2.352
845 | 27.032 | 0.943 | 3314.648 | 2.072 | 2.357
846 | 27.056 | 0.945 | 3322.493 | 2.077 | 2.362
847 | 27.082 | 0.947 | 3330.339 | 2.081 | 2.367
848 | 27.112 | 0.949 | 3338.184 | 2.086 | 2.371
849 | 27.14 | 0.95 | 3344.068 | 2.09 | 2.376
850 | 27.168 | 0.952 | 3351.914 | 2.095 | 2.381
851 | 27.201 | 0.954 | 3359.758 | 2.1 | 2.386
852 | 27.233 | 0.956 | 3367.604 | 2.105 | 2.391
853 | 27.264 | 0.958 | 3375.449 | 2.11 | 2.395
854 | 27.297 | 0.96 | 3383.295 | 2.115 | 2.4
855 | 27.328 | 0.962 | 3391.14 | 2.119 | 2.405
856 | 27.36 | 0.966 | 3398.986 | 2.124 | 2.414
857 | 27.393 | 0.968 | 3406.831 | 2.129 | 2.419
858 | 27.426 | 0.97 | 3414.676 | 2.134 | 2.424
859 | 27.505 | 0.975 | 3434.29 | 2.146 | 2.438
860 | 27.537 | 0.977 | 3442.134 | 2.151 | 2.443
861 | 27.569 | 0.979 | 3449.98 | 2.156 | 2.448
862 | 27.601 | 0.981 | 3457.825 | 2.161 | 2.453
863 | 27.633 | 0.983 | 3469.593 | 2.168 | 2.457
864 | 27.665 | 0.985 | 3477.439 | 2.173 | 2.462
865 | 27.746 | 0.991 | 3497.052 | 2.186 | 2.476
866 | 27.777 | 0.992 | 3504.898 | 2.191 | 2.481
867 | 27.808 | 0.994 | 3512.743 | 2.195 | 2.486
868 | 27.84 | 0.996 | 3520.588 | 2.2 | 2.491
869 | 27.872 | 1 | 3530.394 | 2.206 | 2.5
870 | 27.905 | 1.002 | 3540.201 | 2.213 | 2.505
871 | 27.937 | 1.004 | 3548.046 | 2.218 | 2.51
872 | 27.968 | 1.006 | 3555.892 | 2.222 | 2.515
873 | 27.998 | 1.008 | 3563.737 | 2.227 | 2.519
874 | 28.025 | 1.01 | 3571.582 | 2.232 | 2.524
875 | 28.048 | 1.012 | 3577.467 | 2.236 | 2.529
876 | 28.08 | 1.013 | 3585.312 | 2.241 | 2.534
877 | 28.113 | 1.016 | 3593.157 | 2.246 | 2.541
878 | 28.145 | 1.018 | 3601.002 | 2.251 | 2.546
879 | 28.176 | 1.019 | 3608.848 | 2.256 | 2.548
880 | 28.208 | 1.021 | 3616.693 | 2.26 | 2.553
881 | 28.236 | 1.025 | 3624.538 | 2.265 | 2.562
882 | 28.264 | 1.027 | 3632.384 | 2.27 | 2.567
883 | 28.297 | 1.029 | 3640.229 | 2.275 | 2.572
884 | 28.329 | 1.029 | 3648.074 | 2.28 | 2.572
885 | 28.361 | 1.033 | 3655.92 | 2.285 | 2.581
886 | 28.393 | 1.034 | 3663.765 | 2.29 | 2.586
887 | 28.425 | 1.036 | 3671.61 | 2.295 | 2.591
888 | 28.457 | 1.038 | 3679.455 | 2.3 | 2.596
889 | 28.481 | 1.04 | 3687.301 | 2.305 | 2.6
890 | 28.514 | 1.042 | 3695.146 | 2.309 | 2.605
891 | 28.544 | 1.045 | 3702.991 | 2.314 | 2.613
892 | 28.576 | 1.046 | 3710.837 | 2.319 | 2.615
893 | 28.608 | 1.05 | 3718.682 | 2.324 | 2.624
894 | 28.633 | 1.05 | 3726.527 | 2.329 | 2.624
895 | 28.664 | 1.052 | 3734.372 | 2.334 | 2.629
896 | 28.689 | 1.054 | 3740.257 | 2.338 | 2.634
897 | 28.713 | 1.055 | 3748.102 | 2.343 | 2.639
898 | 28.745 | 1.057 | 3755.948 | 2.347 | 2.643
899 | 28.777 | 1.059 | 3761.832 | 2.351 | 2.648
900 | 28.809 | 1.063 | 3769.676 | 2.356 | 2.658
901 | 28.841 | 1.065 | 3777.522 | 2.361 | 2.662
902 | 28.875 | 1.065 | 3785.367 | 2.366 | 2.662
903 | 28.905 | 1.069 | 3791.251 | 2.37 | 2.672
904 | 28.936 | 1.071 | 3799.096 | 2.374 | 2.677
905 | 28.968 | 1.073 | 3806.942 | 2.379 | 2.682
906 | 29.001 | 1.075 | 3814.788 | 2.384 | 2.686
907 | 29.033 | 1.076 | 3822.633 | 2.389 | 2.691
908 | 29.065 | 1.079 | 3832.44 | 2.395 | 2.698
909 | 29.097 | 1.082 | 3840.285 | 2.4 | 2.705
910 | 29.129 | 1.084 | 3848.13 | 2.405 | 2.71
911 | 29.161 | 1.086 | 3855.975 | 2.41 | 2.715
912 | 29.192 | 1.088 | 3863.821 | 2.415 | 2.72
913 | 29.224 | 1.09 | 3871.666 | 2.42 | 2.725
914 | 29.253 | 1.092 | 3879.512 | 2.425 | 2.729
915 | 29.28 | 1.094 | 3887.357 | 2.43 | 2.734
916 | 29.305 | 1.096 | 3893.241 | 2.433 | 2.739
917 | 29.337 | 1.096 | 3899.124 | 2.437 | 2.739
918 | 29.369 | 1.096 | 3905.009 | 2.441 | 2.739