## 工作表1
No. | 時間( s) | 變形( mm) | 力量( N) | 應力( N/mm^2) | 應變( %)
1 | 0 | 0 | 0 | 0 | 0
2 | 0.072 | 0 | 0 | 0 | 0
3 | 0.102 | 0 | 0 | 0 | 0
4 | 0.126 | 0 | 0 | 0 | 0
5 | 0.162 | 0 | 0 | 0 | 0
6 | 0.192 | 0 | 0 | 0 | 0
7 | 0.222 | 0 | 0 | 0 | 0
8 | 0.246 | 0 | 0 | 0 | 0
9 | 0.278 | 0 | 0 | 0 | 0
10 | 0.31 | 0 | 0 | 0 | 0
11 | 0.334 | 0 | 0 | 0 | 0
12 | 0.367 | 0 | 0 | 0 | 0
13 | 0.398 | 0 | 0 | 0 | 0
14 | 0.43 | 0 | 0 | 0 | 0
15 | 0.463 | 0 | 0 | 0 | 0
16 | 0.495 | 0 | 0 | 0 | 0
17 | 0.526 | 0 | 0 | 0 | 0
18 | 0.558 | 0 | 0 | 0 | 0
19 | 0.589 | 0 | 0 | 0 | 0
20 | 0.623 | 0 | 0 | 0 | 0
21 | 0.655 | 0 | 0 | 0 | 0
22 | 0.686 | 0 | 0 | 0 | 0
23 | 0.718 | 0 | 0 | 0 | 0
24 | 0.751 | 0 | 0 | 0 | 0
25 | 0.79 | 0 | 0 | 0 | 0
26 | 0.822 | 0 | 0 | 0 | 0
27 | 0.854 | 0 | 0 | 0 | 0
28 | 0.886 | 0 | 0 | 0 | 0
29 | 0.918 | 0 | 0 | 0 | 0
30 | 0.951 | 0 | 0 | 0 | 0
31 | 0.982 | 0 | 0 | 0 | 0
32 | 1.015 | 0 | 0 | 0 | 0
33 | 1.046 | 0 | 0 | 0 | 0
34 | 1.079 | 0 | 0 | 0 | 0
35 | 1.111 | 0 | 0 | 0 | 0
36 | 1.143 | 0 | 0 | 0 | 0
37 | 1.175 | 0 | 0 | 0 | 0
38 | 1.206 | 0 | 0 | 0 | 0
39 | 1.238 | 0 | 0 | 0 | 0
40 | 1.271 | 0 | 0 | 0 | 0
41 | 1.302 | 0 | 0 | 0 | 0
42 | 1.335 | 0 | 0 | 0 | 0
43 | 1.366 | 0 | 0 | 0 | 0
44 | 1.398 | 0 | 0 | 0 | 0
45 | 1.431 | 0 | 0 | 0 | 0
46 | 1.463 | 0 | 0 | 0 | 0
47 | 1.494 | 0 | 0 | 0 | 0
48 | 1.526 | 0 | 0 | 0 | 0
49 | 1.558 | 0 | 0 | 0 | 0
50 | 1.591 | 0 | 0 | 0 | 0
51 | 1.622 | 0 | 0 | 0 | 0
52 | 1.654 | 0 | 0 | 0 | 0
53 | 1.686 | 0 | 0 | 0 | 0
54 | 1.718 | 0 | 0 | 0 | 0
55 | 1.751 | 0 | 0 | 0 | 0
56 | 1.782 | 0 | 0 | 0 | 0
57 | 1.816 | 0 | 0 | 0 | 0
58 | 1.846 | 0 | 0 | 0 | 0
59 | 1.878 | 0 | 0 | 0 | 0
60 | 1.912 | 0 | 0 | 0 | 0
61 | 1.942 | 0 | 0 | 0 | 0
62 | 1.975 | 0 | 0 | 0 | 0
63 | 2.006 | 0 | 0 | 0 | 0
64 | 2.038 | 0 | 0 | 0 | 0
65 | 2.07 | 0 | 0 | 0 | 0
66 | 2.102 | 0 | 0 | 0 | 0
67 | 2.136 | 0 | 0 | 0 | 0
68 | 2.167 | 0 | 0 | 0 | 0
69 | 2.199 | 0 | 0 | 0 | 0
70 | 2.23 | 0 | 0 | 0 | 0
71 | 2.262 | 0 | 0 | 0 | 0
72 | 2.294 | 0 | 0 | 0 | 0
73 | 2.326 | 0 | 0 | 0 | 0
74 | 2.358 | 0 | 0 | 0 | 0
75 | 2.391 | 0 | 0 | 0 | 0
76 | 2.422 | 0 | 0 | 0 | 0
77 | 2.456 | 0 | 0 | 0 | 0
78 | 2.486 | 0 | 0 | 0 | 0
79 | 2.519 | 0 | 0 | 0 | 0
80 | 2.55 | 0 | 0 | 0 | 0
81 | 2.582 | 0 | 0 | 0 | 0
82 | 2.606 | 0 | 0 | 0 | 0
83 | 2.639 | 0 | 0 | 0 | 0
84 | 2.67 | 0 | 0 | 0 | 0
85 | 2.702 | 0 | 0 | 0 | 0
86 | 2.735 | 0 | 0 | 0 | 0
87 | 2.766 | 0 | 0 | 0 | 0
88 | 2.799 | 0 | 0 | 0 | 0
89 | 2.83 | 0 | 0 | 0 | 0
90 | 2.859 | 0 | 0 | 0 | 0
91 | 2.886 | 0 | 0 | 0 | 0
92 | 2.918 | 0 | 0 | 0 | 0
93 | 2.951 | 0 | 0 | 0 | 0
94 | 2.983 | 0 | 0 | 0 | 0
95 | 3.015 | 0 | 0 | 0 | 0
96 | 3.046 | 0 | 0 | 0 | 0
97 | 3.078 | 0 | 0 | 0 | 0
98 | 3.11 | 0 | 0 | 0 | 0
99 | 3.142 | 0 | 0 | 0 | 0
100 | 3.174 | 0 | 0 | 0 | 0
101 | 3.206 | 0 | 0 | 0 | 0
102 | 3.239 | 0 | 0 | 0 | 0
103 | 3.27 | 0 | 0 | 0 | 0
104 | 3.302 | 0 | 0 | 0 | 0
105 | 3.334 | 0 | 0 | 0 | 0
106 | 3.366 | 0 | 0 | 0 | 0
107 | 3.398 | 0 | 0 | 0 | 0
108 | 3.431 | 0 | 0 | 0 | 0
109 | 3.464 | 0 | 0 | 0 | 0
110 | 3.495 | 0 | 0 | 0 | 0
111 | 3.526 | 0 | 0 | 0 | 0
112 | 3.558 | 0 | 0 | 0 | 0
113 | 3.59 | 0 | 0 | 0 | 0
114 | 3.623 | 0 | 0 | 0 | 0
115 | 3.655 | 0 | 0 | 0 | 0
116 | 3.686 | 0 | 0 | 0 | 0
117 | 3.718 | 0 | 0 | 0 | 0
118 | 3.751 | 0 | 0 | 0 | 0
119 | 3.783 | 0 | 0 | 0 | 0
120 | 3.816 | 0 | 0 | 0 | 0
121 | 3.846 | 0 | 0 | 0 | 0
122 | 3.878 | 0 | 0 | 0 | 0
123 | 3.91 | 0 | 0 | 0 | 0
124 | 3.944 | 0 | 0 | 0 | 0
125 | 3.975 | 0 | 0 | 0 | 0
126 | 4.006 | 0 | 0 | 0 | 0
127 | 4.039 | 0 | 0 | 0 | 0
128 | 4.071 | 0 | 0 | 0 | 0
129 | 4.103 | 0 | 0 | 0 | 0
130 | 4.134 | 0 | 0 | 0 | 0
131 | 4.166 | 0 | 0 | 0 | 0
132 | 4.19 | 0 | 0 | 0 | 0
133 | 4.222 | 0 | 0 | 0 | 0
134 | 4.254 | 0 | 0 | 0 | 0
135 | 4.286 | 0 | 0 | 0 | 0
136 | 4.318 | 0 | 0 | 0 | 0
137 | 4.35 | 0 | 0 | 0 | 0
138 | 4.382 | 0 | 0 | 0 | 0
139 | 4.416 | 0 | 0 | 0 | 0
140 | 4.447 | 0 | 0 | 0 | 0
141 | 4.478 | 0 | 0 | 0 | 0
142 | 4.511 | 0 | 0 | 0 | 0
143 | 4.542 | 0 | 0 | 0 | 0
144 | 4.575 | 0 | 0 | 0 | 0
145 | 4.606 | 0 | 0 | 0 | 0
146 | 4.638 | 0 | 0 | 0 | 0
147 | 4.67 | 0 | 0 | 0 | 0
148 | 4.703 | 0 | 0 | 0 | 0
149 | 4.734 | 0 | 0 | 0 | 0
150 | 4.766 | 0 | 0 | 0 | 0
151 | 4.798 | 0 | 0 | 0 | 0
152 | 4.83 | 0 | 0 | 0 | 0
153 | 4.862 | 0 | 0 | 0 | 0
154 | 4.894 | 0 | 0 | 0 | 0
155 | 4.926 | 0 | 0 | 0 | 0
156 | 4.959 | 0 | 0 | 0 | 0
157 | 4.992 | 0 | 0 | 0 | 0
158 | 5.022 | 0 | 0 | 0 | 0
159 | 5.055 | 0 | 0 | 0 | 0
160 | 5.086 | 0 | 0 | 0 | 0
161 | 5.119 | 0 | 0 | 0 | 0
162 | 5.175 | 0 | 0 | 0 | 0
163 | 5.206 | 0 | 0 | 0 | 0
164 | 5.238 | 0 | 0 | 0 | 0
165 | 5.27 | 0 | 0 | 0 | 0
166 | 5.303 | 0 | 0 | 0 | 0
167 | 5.336 | 0 | 0 | 0 | 0
168 | 5.366 | 0 | 0 | 0 | 0
169 | 5.399 | 0 | 0 | 0 | 0
170 | 5.43 | 0 | 0 | 0 | 0
171 | 5.462 | 0 | 0 | 0 | 0
172 | 5.495 | 0 | 0 | 0 | 0
173 | 5.527 | 0 | 0 | 0 | 0
174 | 5.558 | 0 | 0 | 0 | 0
175 | 5.591 | 0 | 0 | 0 | 0
176 | 5.622 | 0 | 0 | 0 | 0
177 | 5.655 | 0 | 0 | 0 | 0
178 | 5.686 | 0 | 0 | 0 | 0
179 | 5.718 | 0 | 0 | 0 | 0
180 | 5.75 | 0 | 0 | 0 | 0
181 | 5.782 | 0 | 0 | 0 | 0
182 | 5.814 | 0 | 0 | 0 | 0
183 | 5.846 | 0 | 0 | 0 | 0
184 | 5.878 | 0 | 0 | 0 | 0
185 | 5.91 | 0 | 0 | 0 | 0
186 | 5.943 | 0 | 0 | 0 | 0
187 | 5.974 | 0 | 0 | 0 | 0
188 | 6.006 | 0 | 0 | 0 | 0
189 | 6.038 | 0 | 0 | 0 | 0
190 | 6.07 | 0 | 0 | 0 | 0
191 | 6.102 | 0 | 0 | 0 | 0
192 | 6.135 | 0 | 0 | 0 | 0
193 | 6.166 | 0 | 0 | 0 | 0
194 | 6.198 | 0 | 0 | 0 | 0
195 | 6.231 | 0 | 0 | 0 | 0
196 | 6.262 | 0 | 0 | 0 | 0
197 | 6.294 | 0 | 0 | 0 | 0
198 | 6.327 | 0 | 0 | 0 | 0
199 | 6.359 | 0 | 0 | 0 | 0
200 | 6.39 | 0 | 0 | 0 | 0
201 | 6.424 | 0 | 0 | 0 | 0
202 | 6.478 | 0 | 0 | 0 | 0
203 | 6.503 | 0 | 0 | 0 | 0
204 | 6.534 | 0 | 0 | 0 | 0
205 | 6.567 | 0 | 0 | 0 | 0
206 | 6.598 | 0 | 0 | 0 | 0
207 | 6.632 | 0 | 0 | 0 | 0
208 | 6.662 | 0 | 0 | 0 | 0
209 | 6.695 | 0 | 0 | 0 | 0
210 | 6.726 | 0 | 0 | 0 | 0
211 | 6.759 | 0 | 0 | 0 | 0
212 | 6.79 | 0 | 0 | 0 | 0
213 | 6.824 | 0 | 0 | 0 | 0
214 | 6.855 | 0 | 0 | 0 | 0
215 | 6.886 | 0 | 0 | 0 | 0
216 | 6.919 | 0 | 0 | 0 | 0
217 | 6.95 | 0 | 0 | 0 | 0
218 | 6.983 | 0 | 0 | 0 | 0
219 | 7.015 | 0 | 0 | 0 | 0
220 | 7.046 | 0 | 0 | 0 | 0
221 | 7.078 | 0 | 0 | 0 | 0
222 | 7.111 | 0 | 0 | 0 | 0
223 | 7.142 | 0 | 0 | 0 | 0
224 | 7.174 | 0 | 0 | 0 | 0
225 | 7.198 | 0 | 0 | 0 | 0
226 | 7.23 | 0 | 0 | 0 | 0
227 | 7.262 | 0 | 0 | 0 | 0
228 | 7.294 | 0 | 0 | 0 | 0
229 | 7.326 | 0 | 0 | 0 | 0
230 | 7.359 | 0 | 0 | 0 | 0
231 | 7.39 | 0 | 0 | 0 | 0
232 | 7.422 | 0 | 0 | 0 | 0
233 | 7.454 | 0 | 0 | 0 | 0
234 | 7.486 | 0 | 0 | 0 | 0
235 | 7.519 | 0 | 0 | 0 | 0
236 | 7.55 | 0 | 0 | 0 | 0
237 | 7.582 | 0 | 0 | 0 | 0
238 | 7.615 | 0 | 0 | 0 | 0
239 | 7.646 | 0 | 0 | 0 | 0
240 | 7.678 | 0 | 0 | 0 | 0
241 | 7.711 | 0 | 0 | 0 | 0
242 | 7.743 | 0 | 0 | 0 | 0
243 | 7.774 | 0 | 0 | 0 | 0
244 | 7.807 | 0 | 0 | 0 | 0
245 | 7.838 | 0 | 0 | 0 | 0
246 | 7.87 | 0 | 0 | 0 | 0
247 | 7.903 | 0 | 0 | 0 | 0
248 | 7.934 | 0 | 0 | 0 | 0
249 | 7.966 | 0 | 0 | 0 | 0
250 | 7.999 | 0 | 0 | 0 | 0
251 | 8.03 | 0 | 0 | 0 | 0
252 | 8.062 | 0 | 0 | 0 | 0
253 | 8.094 | 0 | 0 | 0 | 0
254 | 8.127 | 0 | 0 | 0 | 0
255 | 8.158 | 0 | 0 | 0 | 0
256 | 8.19 | 0 | 0 | 0 | 0
257 | 8.224 | 0 | 0 | 0 | 0
258 | 8.255 | 0 | 0 | 0 | 0
259 | 8.286 | 0 | 0 | 0 | 0
260 | 8.318 | 0 | 0 | 0 | 0
261 | 8.349 | 0 | 0 | 0 | 0
262 | 8.375 | 0 | 0 | 0 | 0
263 | 8.406 | 0 | 0 | 0 | 0
264 | 8.438 | 0 | 0 | 0 | 0
265 | 8.471 | 0 | 0 | 0 | 0
266 | 8.502 | 0 | 0 | 0 | 0
267 | 8.534 | 0 | 0 | 0 | 0
268 | 8.566 | 0 | 0 | 0 | 0
269 | 8.599 | 0 | 0 | 0 | 0
270 | 8.63 | 0 | 0 | 0 | 0
271 | 8.662 | 0 | 0 | 0 | 0
272 | 8.694 | 0 | 0 | 0 | 0
273 | 8.726 | 0 | 0 | 0 | 0
274 | 8.758 | 0 | 0 | 0 | 0
275 | 8.79 | 0 | 0 | 0 | 0
276 | 8.824 | 0 | 0 | 0 | 0
277 | 8.854 | 0 | 0 | 0 | 0
278 | 8.886 | 0 | 0 | 0 | 0
279 | 8.919 | 0 | 0 | 0 | 0
280 | 8.95 | 0 | 0 | 0 | 0
281 | 8.982 | 0 | 0 | 0 | 0
282 | 9.015 | 0 | 0 | 0 | 0
283 | 9.047 | 0 | 0 | 0 | 0
284 | 9.078 | 0 | 0 | 0 | 0
285 | 9.11 | 0 | 0 | 0 | 0
286 | 9.143 | 0 | 0 | 0 | 0
287 | 9.175 | 0 | 0 | 0 | 0
288 | 9.207 | 0 | 0 | 0 | 0
289 | 9.238 | 0 | 0 | 0 | 0
290 | 9.27 | 0 | 0 | 0 | 0
291 | 9.303 | 0 | 0 | 0 | 0
292 | 9.334 | 0 | 0 | 0 | 0
293 | 9.366 | 0 | 0 | 0 | 0
294 | 9.399 | 0 | 0 | 0 | 0
295 | 9.43 | 0 | 0 | 0 | 0
296 | 9.462 | 0 | 0 | 0 | 0
297 | 9.495 | 0 | 0 | 0 | 0
298 | 9.527 | 0 | 0 | 0 | 0
299 | 9.558 | 0 | 0 | 0 | 0
300 | 9.591 | 0 | 0 | 0 | 0
301 | 9.623 | 0 | 0 | 0 | 0
302 | 9.654 | 0 | 0 | 0 | 0
303 | 9.686 | 0 | 0 | 0 | 0
304 | 9.72 | 0 | 0 | 0 | 0
305 | 9.75 | 0 | 0 | 0 | 0
306 | 9.782 | 0 | 0 | 0 | 0
307 | 9.815 | 0 | 0 | 0 | 0
308 | 9.846 | 0 | 0 | 0 | 0
309 | 9.878 | 0 | 0 | 0 | 0
310 | 9.91 | 0 | 0 | 0 | 0
311 | 9.942 | 0 | 0 | 0 | 0
312 | 9.974 | 0 | 0 | 0 | 0
313 | 10.007 | 0 | 0 | 0 | 0
314 | 10.039 | 0 | 0 | 0 | 0
315 | 10.071 | 0 | 0 | 0 | 0
316 | 10.102 | 0 | 0 | 0 | 0
317 | 10.135 | 0 | 0 | 0 | 0
318 | 10.167 | 0 | 0 | 0 | 0
319 | 10.198 | 0 | 0 | 0 | 0
320 | 10.232 | 0 | 0 | 0 | 0
321 | 10.262 | 0 | 0 | 0 | 0
322 | 10.295 | 0 | 0 | 0 | 0
323 | 10.326 | 0 | 0 | 0 | 0
324 | 10.358 | 0 | 0 | 0 | 0
325 | 10.39 | 0 | 0 | 0 | 0
326 | 10.423 | 0 | 0 | 0 | 0
327 | 10.454 | 0 | 0 | 0 | 0
328 | 10.486 | 0 | 0 | 0 | 0
329 | 10.519 | 0 | 0 | 0 | 0
330 | 10.55 | 0 | 0 | 0 | 0
331 | 10.582 | 0 | 0 | 0 | 0
332 | 10.614 | 0 | 0 | 0 | 0
333 | 10.647 | 0 | 0 | 0 | 0
334 | 10.679 | 0 | 0 | 0 | 0
335 | 10.71 | 0 | 0 | 0 | 0
336 | 10.742 | 0 | 0 | 0 | 0
337 | 10.774 | 0 | 0 | 0 | 0
338 | 10.798 | 0 | 0 | 0 | 0
339 | 10.822 | 0 | 0 | 0 | 0
340 | 10.846 | 0 | 0 | 0 | 0
341 | 10.878 | 0 | 0 | 0 | 0
342 | 10.911 | 0 | 0 | 0 | 0
343 | 10.942 | 0 | 0 | 0 | 0
344 | 10.975 | 0 | 0 | 0 | 0
345 | 11.006 | 0 | 0 | 0 | 0
346 | 11.039 | 0 | 0 | 0 | 0
347 | 11.07 | 0 | 0 | 0 | 0
348 | 11.102 | 0 | 0 | 0 | 0
349 | 11.134 | 0 | 0 | 0 | 0
350 | 11.166 | 0 | 0 | 0 | 0
351 | 11.198 | 0 | 0 | 0 | 0
352 | 11.231 | 0 | 0 | 0 | 0
353 | 11.262 | 0 | 0 | 0 | 0
354 | 11.294 | 0 | 0 | 0 | 0
355 | 11.327 | 0 | 0 | 0 | 0
356 | 11.358 | 0 | 0 | 0 | 0
357 | 11.39 | 0 | 1.961 | 0.001 | 0
358 | 11.424 | 0 | 1.961 | 0.001 | 0
359 | 11.455 | 0 | 1.961 | 0.001 | 0
360 | 11.486 | 0 | 1.961 | 0.001 | 0
361 | 11.518 | 0 | 0.001 | 0 | 0
362 | 11.551 | 0 | 0 | 0 | 0
363 | 11.582 | 0 | 0 | 0 | 0
364 | 11.614 | 0 | 0 | 0 | 0
365 | 11.647 | 0 | 0 | 0 | 0
366 | 11.679 | 0 | 0 | 0 | 0
367 | 11.711 | 0 | 0 | 0 | 0
368 | 11.742 | 0 | 0 | 0 | 0
369 | 11.774 | 0 | 0 | 0 | 0
370 | 11.83 | 0 | 1.961 | 0.001 | 0
371 | 11.854 | 0 | 3.923 | 0.002 | 0
372 | 11.886 | 0 | 3.923 | 0.002 | 0
373 | 11.919 | 0 | 3.923 | 0.002 | 0
374 | 11.95 | 0 | 5.885 | 0.004 | 0
375 | 11.983 | 0 | 5.884 | 0.004 | 0
376 | 12.014 | 0 | 7.845 | 0.005 | 0
377 | 12.046 | 0 | 7.845 | 0.005 | 0
378 | 12.078 | 0 | 7.845 | 0.005 | 0
379 | 12.11 | 0 | 9.807 | 0.006 | 0
380 | 12.143 | 0 | 9.807 | 0.006 | 0
381 | 12.174 | 0 | 11.768 | 0.007 | 0
382 | 12.206 | 0 | 11.768 | 0.007 | 0
383 | 12.238 | 0 | 13.73 | 0.009 | 0
384 | 12.269 | 0 | 13.729 | 0.009 | 0
385 | 12.302 | 0 | 15.692 | 0.01 | 0
386 | 12.334 | 0 | 15.691 | 0.01 | 0
387 | 12.366 | 0 | 17.653 | 0.011 | 0
388 | 12.398 | 0 | 17.652 | 0.011 | 0
389 | 12.431 | 0 | 19.614 | 0.012 | 0
390 | 12.462 | 0 | 19.613 | 0.012 | 0
391 | 12.493 | 0 | 21.575 | 0.013 | 0
392 | 12.52 | 0 | 21.575 | 0.013 | 0
393 | 12.55 | 0 | 23.537 | 0.015 | 0
394 | 12.582 | 0 | 23.536 | 0.015 | 0
395 | 12.614 | 0 | 25.498 | 0.016 | 0
396 | 12.647 | 0 | 27.459 | 0.017 | 0
397 | 12.678 | 0 | 27.459 | 0.017 | 0
398 | 12.71 | 0 | 29.421 | 0.018 | 0
399 | 12.742 | 0 | 31.382 | 0.02 | 0
400 | 12.774 | 0 | 31.381 | 0.02 | 0
401 | 12.806 | 0 | 33.344 | 0.021 | 0
402 | 12.838 | 0 | 35.304 | 0.022 | 0
403 | 12.87 | 0 | 37.266 | 0.023 | 0
404 | 12.903 | 0 | 39.227 | 0.025 | 0
405 | 12.934 | 0 | 39.227 | 0.025 | 0
406 | 12.966 | 0 | 41.189 | 0.026 | 0
407 | 12.998 | 0 | 43.15 | 0.027 | 0
408 | 13.03 | 0 | 45.111 | 0.028 | 0
409 | 13.063 | 0 | 47.072 | 0.029 | 0
410 | 13.095 | 0 | 49.033 | 0.031 | 0
411 | 13.126 | 0 | 50.995 | 0.032 | 0
412 | 13.158 | 0 | 52.956 | 0.033 | 0
413 | 13.19 | 0 | 54.918 | 0.034 | 0
414 | 13.222 | 0 | 56.879 | 0.036 | 0
415 | 13.254 | 0 | 58.84 | 0.037 | 0
416 | 13.286 | 0 | 60.802 | 0.038 | 0
417 | 13.318 | 0 | 62.763 | 0.039 | 0
418 | 13.374 | 0 | 64.724 | 0.04 | 0
419 | 13.406 | 0 | 66.685 | 0.042 | 0
420 | 13.438 | 0 | 68.647 | 0.043 | 0
421 | 13.471 | 0 | 72.569 | 0.045 | 0
422 | 13.502 | 0 | 74.531 | 0.047 | 0
423 | 13.534 | 0 | 76.492 | 0.048 | 0
424 | 13.566 | 0 | 78.454 | 0.049 | 0
425 | 13.598 | 0 | 80.415 | 0.05 | 0
426 | 13.631 | 0 | 82.377 | 0.051 | 0
427 | 13.662 | 0 | 84.338 | 0.053 | 0
428 | 13.695 | 0 | 86.299 | 0.054 | 0
429 | 13.726 | 0 | 88.261 | 0.055 | 0
430 | 13.758 | 0 | 92.183 | 0.058 | 0
431 | 13.79 | 0 | 94.144 | 0.059 | 0
432 | 13.822 | 0.002 | 96.106 | 0.06 | 0.005
433 | 13.854 | 0.004 | 100.029 | 0.063 | 0.01
434 | 13.886 | 0.006 | 101.99 | 0.064 | 0.014
435 | 13.918 | 0.01 | 103.951 | 0.065 | 0.024
436 | 13.951 | 0.011 | 107.874 | 0.067 | 0.029
437 | 13.982 | 0.013 | 109.835 | 0.069 | 0.033
438 | 14.015 | 0.015 | 113.758 | 0.071 | 0.038
439 | 14.046 | 0.017 | 115.719 | 0.072 | 0.043
440 | 14.079 | 0.019 | 119.642 | 0.075 | 0.048
441 | 14.11 | 0.021 | 121.603 | 0.076 | 0.052
442 | 14.142 | 0.023 | 125.526 | 0.078 | 0.057
443 | 14.167 | 0.025 | 127.487 | 0.08 | 0.062
444 | 14.198 | 0.028 | 131.409 | 0.082 | 0.069
445 | 14.231 | 0.03 | 133.37 | 0.083 | 0.074
446 | 14.263 | 0.031 | 137.294 | 0.086 | 0.076
447 | 14.295 | 0.034 | 139.255 | 0.087 | 0.086
448 | 14.351 | 0.038 | 145.139 | 0.091 | 0.095
449 | 14.406 | 0.042 | 151.023 | 0.094 | 0.105
450 | 14.438 | 0.044 | 154.945 | 0.097 | 0.11
451 | 14.47 | 0.046 | 156.907 | 0.098 | 0.115
452 | 14.502 | 0.048 | 160.829 | 0.101 | 0.119
453 | 14.534 | 0.05 | 164.753 | 0.103 | 0.124
454 | 14.566 | 0.052 | 168.675 | 0.105 | 0.129
455 | 14.599 | 0.053 | 172.597 | 0.108 | 0.134
456 | 14.631 | 0.055 | 174.559 | 0.109 | 0.138
457 | 14.663 | 0.059 | 178.481 | 0.112 | 0.148
458 | 14.694 | 0.061 | 182.404 | 0.114 | 0.153
459 | 14.726 | 0.063 | 186.327 | 0.116 | 0.157
460 | 14.75 | 0.065 | 190.249 | 0.119 | 0.162
461 | 14.782 | 0.067 | 194.172 | 0.121 | 0.167
462 | 14.815 | 0.069 | 196.133 | 0.123 | 0.172
463 | 14.846 | 0.071 | 200.056 | 0.125 | 0.177
464 | 14.878 | 0.073 | 203.979 | 0.127 | 0.181
465 | 14.91 | 0.074 | 207.901 | 0.13 | 0.186
466 | 14.934 | 0.076 | 211.824 | 0.132 | 0.191
467 | 14.958 | 0.078 | 215.747 | 0.135 | 0.196
468 | 14.984 | 0.08 | 217.708 | 0.136 | 0.2
469 | 15.014 | 0.082 | 221.63 | 0.139 | 0.205
470 | 15.038 | 0.084 | 225.554 | 0.141 | 0.21
471 | 15.07 | 0.086 | 229.476 | 0.143 | 0.215
472 | 15.1 | 0.088 | 233.398 | 0.146 | 0.219
473 | 15.126 | 0.09 | 235.36 | 0.147 | 0.224
474 | 15.151 | 0.092 | 239.282 | 0.15 | 0.229
475 | 15.182 | 0.094 | 243.205 | 0.152 | 0.234
476 | 15.214 | 0.095 | 247.128 | 0.154 | 0.239
477 | 15.246 | 0.097 | 251.051 | 0.157 | 0.243
478 | 15.278 | 0.099 | 254.973 | 0.159 | 0.248
479 | 15.311 | 0.102 | 260.857 | 0.163 | 0.255
480 | 15.342 | 0.103 | 264.78 | 0.165 | 0.258
481 | 15.375 | 0.107 | 268.703 | 0.168 | 0.267
482 | 15.406 | 0.109 | 272.625 | 0.17 | 0.272
483 | 15.439 | 0.111 | 278.51 | 0.174 | 0.277
484 | 15.471 | 0.113 | 282.432 | 0.177 | 0.282
485 | 15.503 | 0.115 | 286.355 | 0.179 | 0.286
486 | 15.534 | 0.116 | 292.238 | 0.183 | 0.291
487 | 15.563 | 0.118 | 296.161 | 0.185 | 0.296
488 | 15.59 | 0.12 | 300.084 | 0.188 | 0.301
489 | 15.614 | 0.122 | 304.006 | 0.19 | 0.305
490 | 15.646 | 0.124 | 307.93 | 0.192 | 0.31
491 | 15.67 | 0.126 | 313.813 | 0.196 | 0.315
492 | 15.702 | 0.128 | 317.736 | 0.199 | 0.32
493 | 15.734 | 0.13 | 321.659 | 0.201 | 0.324
494 | 15.766 | 0.132 | 325.581 | 0.203 | 0.329
495 | 15.799 | 0.134 | 329.504 | 0.206 | 0.334
496 | 15.831 | 0.136 | 335.388 | 0.21 | 0.341
497 | 15.864 | 0.139 | 339.311 | 0.212 | 0.348
498 | 15.895 | 0.141 | 345.195 | 0.216 | 0.353
499 | 15.926 | 0.143 | 351.079 | 0.219 | 0.358
500 | 15.959 | 0.145 | 355.001 | 0.222 | 0.363
501 | 15.991 | 0.147 | 360.885 | 0.226 | 0.367
502 | 16.022 | 0.149 | 364.808 | 0.228 | 0.372
503 | 16.054 | 0.151 | 368.73 | 0.23 | 0.377
504 | 16.088 | 0.155 | 374.615 | 0.234 | 0.386
505 | 16.118 | 0.157 | 380.499 | 0.238 | 0.391
506 | 16.15 | 0.158 | 384.421 | 0.24 | 0.396
507 | 16.182 | 0.16 | 390.305 | 0.244 | 0.401
508 | 16.214 | 0.162 | 394.228 | 0.246 | 0.406
509 | 16.246 | 0.164 | 400.112 | 0.25 | 0.41
510 | 16.278 | 0.166 | 405.996 | 0.254 | 0.415
511 | 16.311 | 0.168 | 409.919 | 0.256 | 0.42
512 | 16.342 | 0.172 | 415.802 | 0.26 | 0.429
513 | 16.374 | 0.174 | 421.686 | 0.264 | 0.434
514 | 16.406 | 0.176 | 425.609 | 0.266 | 0.439
515 | 16.438 | 0.177 | 431.494 | 0.27 | 0.444
516 | 16.47 | 0.179 | 437.377 | 0.273 | 0.449
517 | 16.502 | 0.181 | 441.3 | 0.276 | 0.453
518 | 16.534 | 0.183 | 447.184 | 0.279 | 0.458
519 | 16.558 | 0.185 | 451.107 | 0.282 | 0.463
520 | 16.59 | 0.187 | 456.99 | 0.286 | 0.468
521 | 16.614 | 0.189 | 460.913 | 0.288 | 0.472
522 | 16.639 | 0.191 | 466.797 | 0.292 | 0.477
523 | 16.671 | 0.193 | 470.72 | 0.294 | 0.482
524 | 16.702 | 0.195 | 476.604 | 0.298 | 0.487
525 | 16.734 | 0.197 | 480.527 | 0.3 | 0.491
526 | 16.759 | 0.198 | 486.41 | 0.304 | 0.496
527 | 16.79 | 0.201 | 490.333 | 0.306 | 0.503
528 | 16.822 | 0.202 | 496.217 | 0.31 | 0.506
529 | 16.855 | 0.204 | 502.101 | 0.314 | 0.511
530 | 16.886 | 0.208 | 506.023 | 0.316 | 0.52
531 | 16.918 | 0.21 | 511.908 | 0.32 | 0.525
532 | 16.951 | 0.212 | 517.791 | 0.324 | 0.53
533 | 16.982 | 0.214 | 521.714 | 0.326 | 0.534
534 | 17.014 | 0.216 | 527.598 | 0.33 | 0.539
535 | 17.046 | 0.218 | 533.483 | 0.333 | 0.546
536 | 17.078 | 0.219 | 539.366 | 0.337 | 0.549
537 | 17.103 | 0.221 | 545.251 | 0.341 | 0.553
538 | 17.135 | 0.223 | 551.135 | 0.344 | 0.558
539 | 17.19 | 0.228 | 560.941 | 0.351 | 0.57
540 | 17.222 | 0.229 | 564.864 | 0.353 | 0.573
541 | 17.254 | 0.233 | 570.747 | 0.357 | 0.582
542 | 17.286 | 0.235 | 576.632 | 0.36 | 0.587
543 | 17.311 | 0.235 | 582.515 | 0.364 | 0.587
544 | 17.343 | 0.239 | 588.399 | 0.368 | 0.596
545 | 17.374 | 0.24 | 592.322 | 0.37 | 0.601
546 | 17.406 | 0.242 | 598.206 | 0.374 | 0.606
547 | 17.438 | 0.244 | 604.09 | 0.378 | 0.611
548 | 17.47 | 0.246 | 609.974 | 0.381 | 0.616
549 | 17.502 | 0.248 | 613.897 | 0.384 | 0.62
550 | 17.527 | 0.25 | 619.781 | 0.387 | 0.625
551 | 17.558 | 0.252 | 625.665 | 0.391 | 0.63
552 | 17.59 | 0.254 | 631.549 | 0.395 | 0.635
553 | 17.622 | 0.256 | 637.433 | 0.398 | 0.639
554 | 17.655 | 0.26 | 643.317 | 0.402 | 0.649
555 | 17.686 | 0.261 | 649.2 | 0.406 | 0.654
556 | 17.718 | 0.263 | 655.085 | 0.409 | 0.658
557 | 17.75 | 0.265 | 660.969 | 0.413 | 0.663
558 | 17.782 | 0.267 | 666.853 | 0.417 | 0.668
559 | 17.814 | 0.269 | 672.737 | 0.42 | 0.673
560 | 17.838 | 0.271 | 678.62 | 0.424 | 0.678
561 | 17.862 | 0.273 | 684.505 | 0.428 | 0.682
562 | 17.886 | 0.273 | 690.388 | 0.431 | 0.682
563 | 17.918 | 0.277 | 694.311 | 0.434 | 0.692
564 | 17.95 | 0.279 | 700.195 | 0.438 | 0.697
565 | 17.982 | 0.281 | 706.079 | 0.441 | 0.701
566 | 18.015 | 0.282 | 711.964 | 0.445 | 0.706
567 | 18.046 | 0.284 | 719.808 | 0.45 | 0.711
568 | 18.078 | 0.287 | 725.692 | 0.454 | 0.718
569 | 18.111 | 0.288 | 731.577 | 0.457 | 0.72
570 | 18.142 | 0.292 | 737.461 | 0.461 | 0.73
571 | 18.174 | 0.294 | 745.306 | 0.466 | 0.735
572 | 18.206 | 0.296 | 751.19 | 0.469 | 0.74
573 | 18.23 | 0.298 | 757.074 | 0.473 | 0.744
574 | 18.262 | 0.3 | 762.958 | 0.477 | 0.749
575 | 18.295 | 0.302 | 770.803 | 0.482 | 0.754
576 | 18.326 | 0.303 | 776.687 | 0.485 | 0.759
577 | 18.35 | 0.305 | 780.61 | 0.488 | 0.763
578 | 18.374 | 0.307 | 788.455 | 0.493 | 0.768
579 | 18.407 | 0.309 | 792.377 | 0.495 | 0.773
580 | 18.438 | 0.311 | 798.262 | 0.499 | 0.778
581 | 18.47 | 0.313 | 804.145 | 0.503 | 0.783
582 | 18.502 | 0.315 | 810.03 | 0.506 | 0.787
583 | 18.535 | 0.317 | 817.875 | 0.511 | 0.792
584 | 18.566 | 0.319 | 823.759 | 0.515 | 0.797
585 | 18.598 | 0.321 | 831.604 | 0.52 | 0.802
586 | 18.622 | 0.323 | 837.488 | 0.523 | 0.806
587 | 18.647 | 0.324 | 843.372 | 0.527 | 0.811
588 | 18.678 | 0.327 | 849.257 | 0.531 | 0.818
589 | 18.71 | 0.33 | 855.14 | 0.534 | 0.825
590 | 18.742 | 0.332 | 862.986 | 0.539 | 0.83
591 | 18.775 | 0.334 | 868.869 | 0.543 | 0.835
592 | 18.806 | 0.336 | 874.754 | 0.547 | 0.84
593 | 18.838 | 0.338 | 882.599 | 0.552 | 0.845
594 | 18.863 | 0.34 | 888.483 | 0.555 | 0.849
595 | 18.894 | 0.342 | 894.367 | 0.559 | 0.854
596 | 18.926 | 0.344 | 902.213 | 0.564 | 0.859
597 | 18.958 | 0.345 | 908.096 | 0.568 | 0.864
598 | 18.99 | 0.347 | 913.981 | 0.571 | 0.868
599 | 19.022 | 0.349 | 921.826 | 0.576 | 0.873
600 | 19.054 | 0.353 | 927.71 | 0.58 | 0.883
601 | 19.134 | 0.357 | 945.362 | 0.591 | 0.892
602 | 19.166 | 0.359 | 951.245 | 0.595 | 0.897
603 | 19.198 | 0.363 | 957.13 | 0.598 | 0.907
604 | 19.23 | 0.365 | 964.975 | 0.603 | 0.911
605 | 19.262 | 0.366 | 972.82 | 0.608 | 0.916
606 | 19.294 | 0.368 | 980.666 | 0.613 | 0.921
607 | 19.327 | 0.37 | 988.51 | 0.618 | 0.926
608 | 19.36 | 0.372 | 994.395 | 0.621 | 0.93
609 | 19.39 | 0.375 | 1002.24 | 0.626 | 0.938
610 | 19.423 | 0.376 | 1010.086 | 0.631 | 0.94
611 | 19.454 | 0.378 | 1017.931 | 0.636 | 0.945
612 | 19.486 | 0.382 | 1023.814 | 0.64 | 0.954
613 | 19.518 | 0.384 | 1031.66 | 0.645 | 0.959
614 | 19.55 | 0.386 | 1039.505 | 0.65 | 0.964
615 | 19.582 | 0.387 | 1047.351 | 0.655 | 0.969
616 | 19.614 | 0.39 | 1055.196 | 0.659 | 0.976
617 | 19.646 | 0.391 | 1061.08 | 0.663 | 0.978
618 | 19.678 | 0.395 | 1068.925 | 0.668 | 0.988
619 | 19.703 | 0.395 | 1076.771 | 0.673 | 0.988
620 | 19.734 | 0.397 | 1084.616 | 0.678 | 0.992
621 | 19.762 | 0.399 | 1090.5 | 0.682 | 0.997
622 | 19.79 | 0.401 | 1098.346 | 0.686 | 1.002
623 | 19.822 | 0.404 | 1106.19 | 0.691 | 1.009
624 | 19.854 | 0.407 | 1112.074 | 0.695 | 1.016
625 | 19.886 | 0.408 | 1119.92 | 0.7 | 1.021
626 | 19.919 | 0.41 | 1127.765 | 0.705 | 1.026
627 | 19.95 | 0.412 | 1135.611 | 0.71 | 1.031
628 | 19.983 | 0.414 | 1143.456 | 0.715 | 1.035
629 | 20.014 | 0.417 | 1151.301 | 0.72 | 1.043
630 | 20.047 | 0.418 | 1159.147 | 0.724 | 1.045
631 | 20.078 | 0.42 | 1166.992 | 0.729 | 1.05
632 | 20.11 | 0.424 | 1174.837 | 0.734 | 1.059
633 | 20.166 | 0.428 | 1188.567 | 0.743 | 1.069
634 | 20.198 | 0.429 | 1196.412 | 0.748 | 1.074
635 | 20.23 | 0.429 | 1204.257 | 0.753 | 1.074
636 | 20.263 | 0.433 | 1210.141 | 0.756 | 1.083
637 | 20.294 | 0.435 | 1219.947 | 0.762 | 1.088
638 | 20.327 | 0.437 | 1227.793 | 0.767 | 1.093
639 | 20.359 | 0.439 | 1235.638 | 0.772 | 1.097
640 | 20.39 | 0.441 | 1243.483 | 0.777 | 1.102
641 | 20.423 | 0.445 | 1253.29 | 0.783 | 1.112
642 | 20.455 | 0.447 | 1261.136 | 0.788 | 1.117
643 | 20.486 | 0.449 | 1268.981 | 0.793 | 1.121
644 | 20.51 | 0.45 | 1276.826 | 0.798 | 1.126
645 | 20.542 | 0.452 | 1284.672 | 0.803 | 1.131
646 | 20.574 | 0.454 | 1292.517 | 0.808 | 1.136
647 | 20.606 | 0.456 | 1300.362 | 0.813 | 1.14
648 | 20.638 | 0.458 | 1308.208 | 0.818 | 1.145
649 | 20.67 | 0.461 | 1316.053 | 0.823 | 1.152
650 | 20.726 | 0.464 | 1329.783 | 0.831 | 1.159
651 | 20.758 | 0.466 | 1337.627 | 0.836 | 1.164
652 | 20.79 | 0.469 | 1345.473 | 0.841 | 1.172
653 | 20.822 | 0.471 | 1353.318 | 0.846 | 1.179
654 | 20.846 | 0.473 | 1363.125 | 0.852 | 1.183
655 | 20.878 | 0.475 | 1370.971 | 0.857 | 1.188
656 | 20.91 | 0.477 | 1378.815 | 0.862 | 1.193
657 | 20.943 | 0.479 | 1386.661 | 0.867 | 1.198
658 | 20.974 | 0.481 | 1394.506 | 0.872 | 1.202
659 | 21.006 | 0.483 | 1402.352 | 0.876 | 1.207
660 | 21.04 | 0.485 | 1410.197 | 0.881 | 1.212
661 | 21.07 | 0.487 | 1418.042 | 0.886 | 1.217
662 | 21.102 | 0.491 | 1427.848 | 0.892 | 1.226
663 | 21.134 | 0.492 | 1435.694 | 0.897 | 1.231
664 | 21.166 | 0.494 | 1443.539 | 0.902 | 1.236
665 | 21.198 | 0.496 | 1453.346 | 0.908 | 1.241
666 | 21.23 | 0.498 | 1461.191 | 0.913 | 1.245
667 | 21.262 | 0.5 | 1469.037 | 0.918 | 1.25
668 | 21.294 | 0.503 | 1476.882 | 0.923 | 1.257
669 | 21.326 | 0.504 | 1484.727 | 0.928 | 1.26
670 | 21.359 | 0.507 | 1494.534 | 0.934 | 1.267
671 | 21.444 | 0.512 | 1514.147 | 0.946 | 1.279
672 | 21.471 | 0.513 | 1521.993 | 0.951 | 1.284
673 | 21.502 | 0.517 | 1529.838 | 0.956 | 1.293
674 | 21.534 | 0.519 | 1539.645 | 0.962 | 1.298
675 | 21.563 | 0.519 | 1549.452 | 0.968 | 1.298
676 | 21.59 | 0.522 | 1557.297 | 0.973 | 1.305
677 | 21.622 | 0.525 | 1565.142 | 0.978 | 1.312
678 | 21.654 | 0.527 | 1572.987 | 0.983 | 1.317
679 | 21.682 | 0.529 | 1580.833 | 0.988 | 1.322
680 | 21.71 | 0.529 | 1588.678 | 0.993 | 1.322
681 | 21.742 | 0.532 | 1596.523 | 0.998 | 1.331
682 | 21.774 | 0.534 | 1604.368 | 1.003 | 1.336
683 | 21.806 | 0.536 | 1612.214 | 1.008 | 1.341
684 | 21.862 | 0.54 | 1625.943 | 1.016 | 1.35
685 | 21.919 | 0.544 | 1639.672 | 1.025 | 1.36
686 | 21.974 | 0.548 | 1655.363 | 1.035 | 1.369
687 | 22.007 | 0.55 | 1663.208 | 1.04 | 1.374
688 | 22.038 | 0.552 | 1673.015 | 1.046 | 1.379
689 | 22.07 | 0.554 | 1680.86 | 1.051 | 1.386
690 | 22.102 | 0.556 | 1692.628 | 1.058 | 1.391
691 | 22.134 | 0.559 | 1700.473 | 1.063 | 1.398
692 | 22.166 | 0.561 | 1708.319 | 1.068 | 1.403
693 | 22.19 | 0.561 | 1716.165 | 1.073 | 1.403
694 | 22.215 | 0.564 | 1724.01 | 1.078 | 1.41
695 | 22.247 | 0.566 | 1731.855 | 1.082 | 1.415
696 | 22.278 | 0.569 | 1737.739 | 1.086 | 1.422
697 | 22.31 | 0.571 | 1745.585 | 1.091 | 1.427
698 | 22.343 | 0.573 | 1753.43 | 1.096 | 1.431
699 | 22.374 | 0.574 | 1763.236 | 1.102 | 1.436
700 | 22.406 | 0.576 | 1771.082 | 1.107 | 1.441
701 | 22.438 | 0.579 | 1778.927 | 1.112 | 1.448
702 | 22.471 | 0.58 | 1788.733 | 1.118 | 1.451
703 | 22.502 | 0.582 | 1796.578 | 1.123 | 1.455
704 | 22.526 | 0.584 | 1804.424 | 1.128 | 1.46
705 | 22.558 | 0.586 | 1814.231 | 1.134 | 1.465
706 | 22.583 | 0.588 | 1820.115 | 1.138 | 1.47
707 | 22.614 | 0.59 | 1827.96 | 1.142 | 1.474
708 | 22.643 | 0.592 | 1835.806 | 1.147 | 1.479
709 | 22.67 | 0.594 | 1843.651 | 1.152 | 1.484
710 | 22.694 | 0.595 | 1851.496 | 1.157 | 1.489
711 | 22.718 | 0.597 | 1859.342 | 1.162 | 1.493
712 | 22.751 | 0.599 | 1865.225 | 1.166 | 1.498
713 | 22.782 | 0.601 | 1873.07 | 1.171 | 1.503
714 | 22.813 | 0.605 | 1880.916 | 1.176 | 1.513
715 | 22.838 | 0.605 | 1888.761 | 1.18 | 1.513
716 | 22.862 | 0.607 | 1898.568 | 1.187 | 1.517
717 | 22.887 | 0.609 | 1904.452 | 1.19 | 1.522
718 | 22.918 | 0.611 | 1912.297 | 1.195 | 1.527
719 | 22.95 | 0.615 | 1918.181 | 1.199 | 1.536
720 | 22.983 | 0.616 | 1926.027 | 1.204 | 1.541
721 | 23.015 | 0.618 | 1935.833 | 1.21 | 1.546
722 | 23.046 | 0.619 | 1943.678 | 1.215 | 1.548
723 | 23.078 | 0.622 | 1953.486 | 1.221 | 1.556
724 | 23.11 | 0.624 | 1961.33 | 1.226 | 1.56
725 | 23.139 | 0.626 | 1969.176 | 1.231 | 1.565
726 | 23.166 | 0.628 | 1977.021 | 1.236 | 1.57
727 | 23.198 | 0.63 | 1984.866 | 1.241 | 1.575
728 | 23.23 | 0.632 | 1992.712 | 1.245 | 1.579
729 | 23.262 | 0.634 | 2002.518 | 1.252 | 1.584
730 | 23.294 | 0.636 | 2010.363 | 1.256 | 1.589
731 | 23.318 | 0.637 | 2020.171 | 1.263 | 1.594
732 | 23.35 | 0.639 | 2028.016 | 1.268 | 1.598
733 | 23.382 | 0.642 | 2035.861 | 1.272 | 1.606
734 | 23.415 | 0.643 | 2043.706 | 1.277 | 1.608
735 | 23.446 | 0.647 | 2053.513 | 1.283 | 1.618
736 | 23.495 | 0.65 | 2067.243 | 1.292 | 1.625
737 | 23.526 | 0.651 | 2075.088 | 1.297 | 1.627
738 | 23.56 | 0.655 | 2082.933 | 1.302 | 1.637
739 | 23.591 | 0.657 | 2090.778 | 1.307 | 1.641
740 | 23.622 | 0.658 | 2100.585 | 1.313 | 1.646
741 | 23.654 | 0.66 | 2110.392 | 1.319 | 1.651
742 | 23.686 | 0.662 | 2118.237 | 1.324 | 1.656
743 | 23.718 | 0.664 | 2126.082 | 1.329 | 1.66
744 | 23.742 | 0.666 | 2135.889 | 1.335 | 1.665
745 | 23.775 | 0.668 | 2143.734 | 1.34 | 1.67
746 | 23.807 | 0.67 | 2151.579 | 1.345 | 1.675
747 | 23.838 | 0.672 | 2159.425 | 1.35 | 1.68
748 | 23.871 | 0.676 | 2167.27 | 1.355 | 1.689
749 | 23.902 | 0.678 | 2177.076 | 1.361 | 1.694
750 | 23.962 | 0.681 | 2192.767 | 1.37 | 1.703
751 | 23.99 | 0.683 | 2200.613 | 1.375 | 1.708
752 | 24.022 | 0.685 | 2208.458 | 1.38 | 1.713
753 | 24.054 | 0.687 | 2216.304 | 1.385 | 1.718
754 | 24.083 | 0.689 | 2226.11 | 1.391 | 1.723
755 | 24.11 | 0.691 | 2233.956 | 1.396 | 1.727
756 | 24.134 | 0.693 | 2241.8 | 1.401 | 1.732
757 | 24.158 | 0.695 | 2249.646 | 1.406 | 1.737
758 | 24.191 | 0.697 | 2257.492 | 1.411 | 1.742
759 | 24.222 | 0.699 | 2263.376 | 1.415 | 1.746
760 | 24.254 | 0.7 | 2271.221 | 1.42 | 1.751
761 | 24.286 | 0.702 | 2281.028 | 1.426 | 1.756
762 | 24.318 | 0.704 | 2288.873 | 1.431 | 1.761
763 | 24.35 | 0.706 | 2296.718 | 1.435 | 1.765
764 | 24.382 | 0.71 | 2306.525 | 1.442 | 1.775
765 | 24.414 | 0.712 | 2316.331 | 1.448 | 1.78
766 | 24.446 | 0.714 | 2324.176 | 1.453 | 1.785
767 | 24.479 | 0.716 | 2333.983 | 1.459 | 1.789
768 | 24.511 | 0.718 | 2343.79 | 1.465 | 1.794
769 | 24.542 | 0.72 | 2351.635 | 1.47 | 1.799
770 | 24.567 | 0.721 | 2359.48 | 1.475 | 1.804
771 | 24.6 | 0.723 | 2367.326 | 1.48 | 1.808
772 | 24.63 | 0.725 | 2375.171 | 1.484 | 1.813
773 | 24.662 | 0.727 | 2384.978 | 1.491 | 1.818
774 | 24.694 | 0.729 | 2392.823 | 1.496 | 1.823
775 | 24.72 | 0.731 | 2400.668 | 1.5 | 1.827
776 | 24.778 | 0.735 | 2414.397 | 1.509 | 1.837
777 | 24.806 | 0.738 | 2424.205 | 1.515 | 1.844
778 | 24.839 | 0.741 | 2432.049 | 1.52 | 1.851
779 | 24.871 | 0.742 | 2439.895 | 1.525 | 1.856
780 | 24.903 | 0.744 | 2449.702 | 1.531 | 1.861
781 | 24.934 | 0.746 | 2459.509 | 1.537 | 1.866
782 | 24.966 | 0.748 | 2467.354 | 1.542 | 1.87
783 | 24.998 | 0.75 | 2477.161 | 1.548 | 1.875
784 | 25.023 | 0.752 | 2485.006 | 1.553 | 1.88
785 | 25.054 | 0.754 | 2492.851 | 1.558 | 1.885
786 | 25.078 | 0.756 | 2500.696 | 1.563 | 1.89
787 | 25.102 | 0.758 | 2508.541 | 1.568 | 1.894
788 | 25.134 | 0.76 | 2516.387 | 1.573 | 1.899
789 | 25.167 | 0.762 | 2524.233 | 1.578 | 1.904
790 | 25.198 | 0.763 | 2532.077 | 1.583 | 1.909
791 | 25.23 | 0.765 | 2539.923 | 1.587 | 1.913
792 | 25.262 | 0.767 | 2549.729 | 1.594 | 1.918
793 | 25.294 | 0.771 | 2559.536 | 1.6 | 1.928
794 | 25.323 | 0.773 | 2567.382 | 1.605 | 1.932
795 | 25.351 | 0.775 | 2575.227 | 1.61 | 1.937
796 | 25.383 | 0.777 | 2585.034 | 1.616 | 1.942
797 | 25.414 | 0.779 | 2592.879 | 1.621 | 1.947
798 | 25.446 | 0.781 | 2600.724 | 1.625 | 1.952
799 | 25.478 | 0.783 | 2608.569 | 1.63 | 1.956
800 | 25.51 | 0.784 | 2618.376 | 1.636 | 1.961
801 | 25.543 | 0.786 | 2626.221 | 1.641 | 1.966
802 | 25.575 | 0.788 | 2634.067 | 1.646 | 1.971
803 | 25.606 | 0.79 | 2643.874 | 1.652 | 1.975
804 | 25.638 | 0.794 | 2651.718 | 1.657 | 1.985
805 | 25.67 | 0.796 | 2661.525 | 1.663 | 1.99
806 | 25.702 | 0.798 | 2669.371 | 1.668 | 1.994
807 | 25.734 | 0.8 | 2679.177 | 1.674 | 1.999
808 | 25.759 | 0.802 | 2687.022 | 1.679 | 2.004
809 | 25.791 | 0.804 | 2694.867 | 1.684 | 2.009
810 | 25.822 | 0.805 | 2702.713 | 1.689 | 2.014
811 | 25.854 | 0.807 | 2712.52 | 1.695 | 2.018
812 | 25.886 | 0.809 | 2720.365 | 1.7 | 2.023
813 | 25.918 | 0.811 | 2730.172 | 1.706 | 2.028
814 | 25.95 | 0.814 | 2738.017 | 1.711 | 2.035
815 | 25.982 | 0.817 | 2747.824 | 1.717 | 2.042
816 | 26.014 | 0.819 | 2755.669 | 1.722 | 2.047
817 | 26.047 | 0.821 | 2765.475 | 1.728 | 2.052
818 | 26.078 | 0.823 | 2773.321 | 1.733 | 2.057
819 | 26.11 | 0.825 | 2783.127 | 1.739 | 2.061
820 | 26.143 | 0.826 | 2790.973 | 1.744 | 2.066
821 | 26.174 | 0.828 | 2800.78 | 1.75 | 2.071
822 | 26.206 | 0.832 | 2808.625 | 1.755 | 2.08
823 | 26.238 | 0.834 | 2818.432 | 1.762 | 2.085
824 | 26.27 | 0.836 | 2826.277 | 1.766 | 2.09
825 | 26.302 | 0.838 | 2834.122 | 1.771 | 2.095
826 | 26.335 | 0.84 | 2843.929 | 1.777 | 2.099
827 | 26.366 | 0.842 | 2851.774 | 1.782 | 2.104
828 | 26.398 | 0.844 | 2859.619 | 1.787 | 2.109
829 | 26.43 | 0.846 | 2869.426 | 1.793 | 2.114
830 | 26.464 | 0.847 | 2877.272 | 1.798 | 2.119
831 | 26.494 | 0.851 | 2885.117 | 1.803 | 2.128
832 | 26.526 | 0.853 | 2894.924 | 1.809 | 2.133
833 | 26.582 | 0.857 | 2908.652 | 1.818 | 2.142
834 | 26.614 | 0.859 | 2918.459 | 1.824 | 2.147
835 | 26.639 | 0.861 | 2926.305 | 1.829 | 2.152
836 | 26.671 | 0.863 | 2934.15 | 1.834 | 2.157
837 | 26.703 | 0.865 | 2941.995 | 1.839 | 2.161
838 | 26.734 | 0.867 | 2951.802 | 1.845 | 2.166
839 | 26.766 | 0.868 | 2959.647 | 1.85 | 2.171
840 | 26.798 | 0.872 | 2967.493 | 1.855 | 2.181
841 | 26.83 | 0.872 | 2977.299 | 1.861 | 2.181
842 | 26.863 | 0.874 | 2985.145 | 1.866 | 2.185
843 | 26.894 | 0.876 | 2992.99 | 1.871 | 2.19
844 | 26.918 | 0.88 | 3000.835 | 1.876 | 2.2
845 | 26.967 | 0.882 | 3012.604 | 1.883 | 2.204
846 | 26.998 | 0.884 | 3020.449 | 1.888 | 2.209
847 | 27.03 | 0.886 | 3028.294 | 1.893 | 2.214
848 | 27.063 | 0.889 | 3036.139 | 1.898 | 2.224
849 | 27.094 | 0.891 | 3045.946 | 1.904 | 2.228
850 | 27.118 | 0.891 | 3053.792 | 1.909 | 2.228
851 | 27.15 | 0.895 | 3061.637 | 1.914 | 2.238
852 | 27.21 | 0.899 | 3075.366 | 1.922 | 2.247
853 | 27.238 | 0.901 | 3083.212 | 1.927 | 2.252
854 | 27.271 | 0.903 | 3091.057 | 1.932 | 2.257
855 | 27.303 | 0.905 | 3098.902 | 1.937 | 2.262
856 | 27.334 | 0.907 | 3108.708 | 1.943 | 2.266
857 | 27.366 | 0.908 | 3116.554 | 1.948 | 2.271
858 | 27.398 | 0.91 | 3124.4 | 1.953 | 2.276
859 | 27.43 | 0.912 | 3132.244 | 1.958 | 2.281
860 | 27.454 | 0.914 | 3140.09 | 1.963 | 2.286
861 | 27.486 | 0.916 | 3147.935 | 1.967 | 2.29
862 | 27.518 | 0.918 | 3155.781 | 1.972 | 2.295
863 | 27.55 | 0.922 | 3165.587 | 1.978 | 2.305
864 | 27.582 | 0.924 | 3173.432 | 1.983 | 2.309
865 | 27.606 | 0.924 | 3181.278 | 1.988 | 2.309
866 | 27.63 | 0.926 | 3189.123 | 1.993 | 2.314
867 | 27.662 | 0.929 | 3196.968 | 1.998 | 2.324
868 | 27.694 | 0.931 | 3202.852 | 2.002 | 2.328
869 | 27.726 | 0.933 | 3210.697 | 2.007 | 2.333
870 | 27.759 | 0.935 | 3218.543 | 2.012 | 2.338
871 | 27.79 | 0.937 | 3228.35 | 2.018 | 2.343
872 | 27.823 | 0.939 | 3236.195 | 2.023 | 2.348
873 | 27.855 | 0.941 | 3244.041 | 2.028 | 2.352
874 | 27.886 | 0.944 | 3251.886 | 2.032 | 2.36
875 | 27.918 | 0.946 | 3261.693 | 2.039 | 2.364
876 | 27.95 | 0.949 | 3269.537 | 2.043 | 2.371
877 | 27.974 | 0.949 | 3277.383 | 2.048 | 2.371
878 | 27.998 | 0.95 | 3283.267 | 2.052 | 2.376
879 | 28.03 | 0.952 | 3291.112 | 2.057 | 2.381
880 | 28.062 | 0.954 | 3298.957 | 2.062 | 2.386
881 | 28.094 | 0.958 | 3306.803 | 2.067 | 2.395
882 | 28.118 | 0.96 | 3312.687 | 2.07 | 2.4
883 | 28.143 | 0.962 | 3320.532 | 2.075 | 2.405
884 | 28.174 | 0.962 | 3328.377 | 2.08 | 2.405
885 | 28.199 | 0.964 | 3336.223 | 2.085 | 2.41
886 | 28.23 | 0.967 | 3342.106 | 2.089 | 2.417
887 | 28.262 | 0.97 | 3349.952 | 2.094 | 2.424
888 | 28.294 | 0.971 | 3357.797 | 2.099 | 2.429
889 | 28.318 | 0.971 | 3365.643 | 2.104 | 2.429
890 | 28.342 | 0.973 | 3373.488 | 2.108 | 2.433
891 | 28.374 | 0.975 | 3379.372 | 2.112 | 2.438
892 | 28.398 | 0.977 | 3387.218 | 2.117 | 2.443
893 | 28.446 | 0.981 | 3398.986 | 2.124 | 2.453
894 | 28.508 | 0.985 | 3412.715 | 2.133 | 2.462
895 | 28.534 | 0.987 | 3418.599 | 2.137 | 2.467
896 | 28.566 | 0.989 | 3428.405 | 2.143 | 2.472
897 | 28.595 | 0.991 | 3434.289 | 2.146 | 2.476
898 | 28.622 | 0.992 | 3444.096 | 2.153 | 2.481
899 | 28.646 | 0.994 | 3449.98 | 2.156 | 2.486
900 | 28.679 | 0.997 | 3457.825 | 2.161 | 2.493
901 | 28.71 | 0.999 | 3465.671 | 2.166 | 2.498
902 | 28.742 | 1 | 3473.516 | 2.171 | 2.5
903 | 28.774 | 1.004 | 3479.4 | 2.175 | 2.51
904 | 28.799 | 1.004 | 3487.246 | 2.18 | 2.51
905 | 28.83 | 1.006 | 3495.091 | 2.184 | 2.515
906 | 28.862 | 1.008 | 3502.936 | 2.189 | 2.519
907 | 28.894 | 1.012 | 3508.82 | 2.193 | 2.529
908 | 28.919 | 1.013 | 3516.665 | 2.198 | 2.534
909 | 28.979 | 1.017 | 3530.395 | 2.206 | 2.543
910 | 29.007 | 1.019 | 3538.24 | 2.211 | 2.548
911 | 29.039 | 1.021 | 3546.085 | 2.216 | 2.553
912 | 29.07 | 1.023 | 3551.969 | 2.22 | 2.558
913 | 29.103 | 1.025 | 3561.776 | 2.226 | 2.562
914 | 29.134 | 1.027 | 3569.621 | 2.231 | 2.567
915 | 29.167 | 1.03 | 3577.466 | 2.236 | 2.574
916 | 29.198 | 1.031 | 3585.312 | 2.241 | 2.577
917 | 29.231 | 1.033 | 3593.157 | 2.246 | 2.581
918 | 29.262 | 1.036 | 3602.964 | 2.252 | 2.591
919 | 29.294 | 1.038 | 3610.809 | 2.257 | 2.596
920 | 29.318 | 1.04 | 3616.693 | 2.26 | 2.6
921 | 29.35 | 1.042 | 3624.538 | 2.265 | 2.605
922 | 29.379 | 1.044 | 3632.384 | 2.27 | 2.61
923 | 29.406 | 1.046 | 3640.229 | 2.275 | 2.615
924 | 29.43 | 1.048 | 3646.113 | 2.279 | 2.62
925 | 29.462 | 1.05 | 3653.959 | 2.284 | 2.624
926 | 29.494 | 1.052 | 3661.804 | 2.289 | 2.629
927 | 29.523 | 1.054 | 3667.688 | 2.292 | 2.634
928 | 29.551 | 1.055 | 3675.532 | 2.297 | 2.639
929 | 29.582 | 1.057 | 3683.378 | 2.302 | 2.643
930 | 29.614 | 1.059 | 3689.263 | 2.306 | 2.648
931 | 29.646 | 1.061 | 3697.107 | 2.311 | 2.653
932 | 29.679 | 1.063 | 3704.953 | 2.316 | 2.658
933 | 29.711 | 1.065 | 3712.799 | 2.32 | 2.662
934 | 29.742 | 1.067 | 3720.643 | 2.325 | 2.667
935 | 29.766 | 1.069 | 3728.488 | 2.33 | 2.672
936 | 29.798 | 1.071 | 3736.335 | 2.335 | 2.677
937 | 29.83 | 1.075 | 3742.218 | 2.339 | 2.686
938 | 29.863 | 1.076 | 3750.063 | 2.344 | 2.691
939 | 29.894 | 1.078 | 3757.909 | 2.349 | 2.696
940 | 29.923 | 1.08 | 3765.754 | 2.354 | 2.701
941 | 29.951 | 1.082 | 3773.599 | 2.358 | 2.705
942 | 29.982 | 1.084 | 3781.445 | 2.363 | 2.71
943 | 30.014 | 1.086 | 3787.328 | 2.367 | 2.715
944 | 30.042 | 1.088 | 3795.174 | 2.372 | 2.72
945 | 30.07 | 1.09 | 3803.019 | 2.377 | 2.725
946 | 30.102 | 1.093 | 3810.864 | 2.382 | 2.732
947 | 30.134 | 1.094 | 3816.749 | 2.385 | 2.734
948 | 30.166 | 1.096 | 3824.594 | 2.39 | 2.739
949 | 30.191 | 1.097 | 3832.439 | 2.395 | 2.744
950 | 30.222 | 1.099 | 3840.284 | 2.4 | 2.748
951 | 30.254 | 1.103 | 3846.169 | 2.404 | 2.758
952 | 30.286 | 1.105 | 3854.014 | 2.409 | 2.763
953 | 30.318 | 1.105 | 3861.859 | 2.414 | 2.763
954 | 30.35 | 1.109 | 3867.743 | 2.417 | 2.772
955 | 30.383 | 1.111 | 3875.589 | 2.422 | 2.777
956 | 30.414 | 1.113 | 3883.434 | 2.427 | 2.782
957 | 30.443 | 1.115 | 3891.28 | 2.432 | 2.787
958 | 30.492 | 1.115 | 3897.163 | 2.436 | 2.787