## 工作表1
No. | 時間( s) | 變形( mm) | 力量( N) | 應力( N/mm^2) | 應變( %)
1 | 0 | 0 | 0 | 0 | 0
2 | 0.049 | 0 | 0 | 0 | 0
3 | 0.078 | 0 | 0 | 0 | 0
4 | 0.104 | 0 | 0 | 0 | 0
5 | 0.153 | 0 | 0 | 0 | 0
6 | 0.182 | 0 | 0 | 0 | 0
7 | 0.215 | 0 | 0 | 0 | 0
8 | 0.247 | 0 | 0 | 0 | 0
9 | 0.278 | 0 | 0 | 0 | 0
10 | 0.311 | 0 | 0 | 0 | 0
11 | 0.342 | 0 | 0 | 0 | 0
12 | 0.374 | 0 | 0 | 0 | 0
13 | 0.407 | 0 | 0 | 0 | 0
14 | 0.438 | 0 | 0 | 0 | 0
15 | 0.471 | 0 | 0 | 0 | 0
16 | 0.502 | 0 | 0 | 0 | 0
17 | 0.535 | 0 | 0 | 0 | 0
18 | 0.569 | 0 | 0 | 0 | 0
19 | 0.599 | 0 | 0 | 0 | 0
20 | 0.631 | 0 | 0 | 0 | 0
21 | 0.663 | 0 | 0 | 0 | 0
22 | 0.694 | 0 | 0 | 0 | 0
23 | 0.728 | 0 | 0 | 0 | 0
24 | 0.758 | 0 | 0 | 0 | 0
25 | 0.79 | 0 | 0 | 0 | 0
26 | 0.815 | 0 | 0 | 0 | 0
27 | 0.847 | 0 | 0 | 0 | 0
28 | 0.879 | 0 | 0 | 0 | 0
29 | 0.911 | 0 | 0 | 0 | 0
30 | 0.942 | 0 | 0 | 0 | 0
31 | 0.975 | 0 | 0 | 0 | 0
32 | 1.006 | 0 | 0 | 0 | 0
33 | 1.04 | 0 | 0 | 0 | 0
34 | 1.07 | 0 | 0 | 0 | 0
35 | 1.102 | 0 | 0 | 0 | 0
36 | 1.134 | 0 | 0 | 0 | 0
37 | 1.167 | 0 | 0 | 0 | 0
38 | 1.199 | 0 | 0 | 0 | 0
39 | 1.231 | 0 | 0 | 0 | 0
40 | 1.263 | 0 | 0 | 0 | 0
41 | 1.295 | 0 | 0 | 0 | 0
42 | 1.319 | 0 | 0 | 0 | 0
43 | 1.35 | 0 | 0 | 0 | 0
44 | 1.384 | 0 | 0 | 0 | 0
45 | 1.414 | 0 | 0 | 0 | 0
46 | 1.447 | 0 | 0 | 0 | 0
47 | 1.479 | 0 | 0 | 0 | 0
48 | 1.511 | 0 | 0 | 0 | 0
49 | 1.542 | 0 | 0 | 0 | 0
50 | 1.575 | 0 | 0 | 0 | 0
51 | 1.607 | 0 | 0 | 0 | 0
52 | 1.638 | 0 | 0 | 0 | 0
53 | 1.671 | 0 | 0 | 0 | 0
54 | 1.703 | 0 | 0 | 0 | 0
55 | 1.736 | 0 | 0 | 0 | 0
56 | 1.766 | 0 | 0 | 0 | 0
57 | 1.799 | 0 | 0 | 0 | 0
58 | 1.83 | 0 | 0 | 0 | 0
59 | 1.862 | 0 | 0 | 0 | 0
60 | 1.894 | 0 | 0 | 0 | 0
61 | 1.928 | 0 | 0 | 0 | 0
62 | 1.958 | 0 | 0 | 0 | 0
63 | 1.991 | 0 | 0 | 0 | 0
64 | 2.023 | 0 | 0 | 0 | 0
65 | 2.054 | 0 | 0 | 0 | 0
66 | 2.086 | 0 | 0 | 0 | 0
67 | 2.115 | 0 | 0 | 0 | 0
68 | 2.142 | 0 | 0 | 0 | 0
69 | 2.166 | 0 | 0 | 0 | 0
70 | 2.2 | 0 | 0 | 0 | 0
71 | 2.231 | 0 | 0 | 0 | 0
72 | 2.263 | 0 | 0 | 0 | 0
73 | 2.295 | 0 | 0 | 0 | 0
74 | 2.326 | 0 | 0 | 0 | 0
75 | 2.359 | 0 | 0 | 0 | 0
76 | 2.391 | 0 | 0 | 0 | 0
77 | 2.422 | 0 | 0 | 0 | 0
78 | 2.446 | 0 | 0 | 0 | 0
79 | 2.479 | 0 | 0 | 0 | 0
80 | 2.511 | 0 | 0 | 0 | 0
81 | 2.542 | 0 | 0 | 0 | 0
82 | 2.575 | 0 | 0 | 0 | 0
83 | 2.607 | 0 | 0 | 0 | 0
84 | 2.639 | 0 | 0 | 0 | 0
85 | 2.671 | 0 | 0 | 0 | 0
86 | 2.702 | 0 | 0 | 0 | 0
87 | 2.735 | 0 | 0 | 0 | 0
88 | 2.767 | 0 | 0 | 0 | 0
89 | 2.798 | 0 | 0 | 0 | 0
90 | 2.83 | 0 | 0 | 0 | 0
91 | 2.863 | 0 | 0 | 0 | 0
92 | 2.896 | 0 | 0 | 0 | 0
93 | 2.926 | 0 | 0 | 0 | 0
94 | 2.96 | 0 | 0 | 0 | 0
95 | 2.991 | 0 | 0 | 0 | 0
96 | 3.024 | 0 | 0 | 0 | 0
97 | 3.054 | 0 | 0 | 0 | 0
98 | 3.086 | 0 | 0 | 0 | 0
99 | 3.119 | 0 | 0 | 0 | 0
100 | 3.15 | 0 | 0 | 0 | 0
101 | 3.183 | 0 | 0 | 0 | 0
102 | 3.214 | 0 | 0 | 0 | 0
103 | 3.247 | 0 | 0 | 0 | 0
104 | 3.278 | 0 | 0 | 0 | 0
105 | 3.312 | 0 | 0 | 0 | 0
106 | 3.344 | 0 | 0 | 0 | 0
107 | 3.374 | 0 | 0 | 0 | 0
108 | 3.407 | 0 | 0 | 0 | 0
109 | 3.44 | 0 | 0 | 0 | 0
110 | 3.47 | 0 | 0 | 0 | 0
111 | 3.503 | 0 | 0 | 0 | 0
112 | 3.534 | 0 | 0 | 0 | 0
113 | 3.566 | 0 | 0 | 0 | 0
114 | 3.599 | 0 | 0 | 0 | 0
115 | 3.631 | 0 | 0 | 0 | 0
116 | 3.662 | 0 | 0 | 0 | 0
117 | 3.694 | 0 | 0 | 0 | 0
118 | 3.726 | 0 | 0 | 0 | 0
119 | 3.758 | 0 | 0 | 0 | 0
120 | 3.791 | 0 | 0 | 0 | 0
121 | 3.823 | 0 | 0 | 0 | 0
122 | 3.854 | 0 | 0 | 0 | 0
123 | 3.887 | 0 | 0 | 0 | 0
124 | 3.92 | 0 | 0 | 0 | 0
125 | 3.951 | 0 | 0 | 0 | 0
126 | 3.982 | 0 | 0 | 0 | 0
127 | 4.014 | 0 | 0 | 0 | 0
128 | 4.047 | 0 | 0 | 0 | 0
129 | 4.078 | 0 | 0 | 0 | 0
130 | 4.11 | 0 | 0 | 0 | 0
131 | 4.142 | 0 | 0 | 0 | 0
132 | 4.175 | 0 | 0 | 0 | 0
133 | 4.206 | 0 | 0 | 0 | 0
134 | 4.239 | 0 | 0 | 0 | 0
135 | 4.27 | 0 | 0 | 0 | 0
136 | 4.302 | 0 | 0 | 0 | 0
137 | 4.334 | 0 | 0 | 0 | 0
138 | 4.367 | 0 | 0 | 0 | 0
139 | 4.399 | 0 | 0 | 0 | 0
140 | 4.432 | 0 | 0 | 0 | 0
141 | 4.462 | 0 | 0 | 0 | 0
142 | 4.495 | 0 | 0 | 0 | 0
143 | 4.526 | 0 | 0 | 0 | 0
144 | 4.56 | 0 | 0 | 0 | 0
145 | 4.59 | 0 | 0 | 0 | 0
146 | 4.623 | 0 | 0 | 0 | 0
147 | 4.654 | 0 | 0 | 0 | 0
148 | 4.687 | 0 | 0 | 0 | 0
149 | 4.719 | 0 | 0 | 0 | 0
150 | 4.75 | 0 | 0 | 0 | 0
151 | 4.784 | 0 | 0 | 0 | 0
152 | 4.815 | 0 | 0 | 0 | 0
153 | 4.846 | 0 | 0 | 0 | 0
154 | 4.878 | 0 | 0 | 0 | 0
155 | 4.911 | 0 | 0 | 0 | 0
156 | 4.943 | 0 | 0 | 0 | 0
157 | 4.974 | 0 | 0 | 0 | 0
158 | 5.006 | 0 | 0 | 0 | 0
159 | 5.04 | 0 | 0 | 0 | 0
160 | 5.07 | 0 | 0 | 0 | 0
161 | 5.103 | 0 | 0 | 0 | 0
162 | 5.136 | 0 | 0 | 0 | 0
163 | 5.166 | 0 | 0 | 0 | 0
164 | 5.198 | 0 | 0 | 0 | 0
165 | 5.23 | 0 | 0 | 0 | 0
166 | 5.263 | 0 | 0 | 0 | 0
167 | 5.294 | 0 | 0 | 0 | 0
168 | 5.326 | 0 | 0 | 0 | 0
169 | 5.359 | 0 | 0 | 0 | 0
170 | 5.39 | 0 | 0 | 0 | 0
171 | 5.423 | 0 | 0 | 0 | 0
172 | 5.456 | 0 | 0 | 0 | 0
173 | 5.488 | 0 | 0 | 0 | 0
174 | 5.519 | 0 | 0 | 0 | 0
175 | 5.551 | 0 | 0 | 0 | 0
176 | 5.583 | 0 | 0 | 0 | 0
177 | 5.614 | 0 | 0 | 0 | 0
178 | 5.646 | 0 | 0 | 0 | 0
179 | 5.68 | 0 | 0 | 0 | 0
180 | 5.711 | 0 | 0 | 0 | 0
181 | 5.743 | 0 | 0 | 0 | 0
182 | 5.774 | 0 | 0 | 0 | 0
183 | 5.806 | 0 | 0 | 0 | 0
184 | 5.838 | 0 | 0 | 0 | 0
185 | 5.871 | 0 | 0 | 0 | 0
186 | 5.902 | 0 | 0 | 0 | 0
187 | 5.936 | 0 | 0 | 0 | 0
188 | 5.966 | 0 | 0 | 0 | 0
189 | 5.999 | 0 | 0 | 0 | 0
190 | 6.032 | 0 | 0 | 0 | 0
191 | 6.063 | 0 | 0 | 0 | 0
192 | 6.094 | 0 | 0 | 0 | 0
193 | 6.126 | 0 | 0 | 0 | 0
194 | 6.159 | 0 | 0 | 0 | 0
195 | 6.182 | 0 | 0 | 0 | 0
196 | 6.215 | 0 | 0 | 0 | 0
197 | 6.247 | 0 | 0 | 0 | 0
198 | 6.278 | 0 | 0 | 0 | 0
199 | 6.311 | 0 | 0 | 0 | 0
200 | 6.343 | 0 | 0 | 0 | 0
201 | 6.374 | 0 | 0 | 0 | 0
202 | 6.406 | 0 | 0 | 0 | 0
203 | 6.439 | 0 | 0 | 0 | 0
204 | 6.47 | 0 | 0 | 0 | 0
205 | 6.503 | 0 | 0 | 0 | 0
206 | 6.535 | 0 | 0 | 0 | 0
207 | 6.566 | 0 | 0 | 0 | 0
208 | 6.6 | 0 | 0 | 0 | 0
209 | 6.631 | 0 | 0 | 0 | 0
210 | 6.662 | 0 | 0 | 0 | 0
211 | 6.694 | 0 | 0 | 0 | 0
212 | 6.726 | 0 | 0 | 0 | 0
213 | 6.759 | 0 | 0 | 0 | 0
214 | 6.791 | 0 | 0 | 0 | 0
215 | 6.822 | 0 | 0 | 0 | 0
216 | 6.855 | 0 | 0 | 0 | 0
217 | 6.886 | 0 | 0 | 0 | 0
218 | 6.918 | 0 | 0 | 0 | 0
219 | 6.952 | 0 | 0 | 0 | 0
220 | 6.982 | 0 | 0 | 0 | 0
221 | 7.014 | 0 | 0 | 0 | 0
222 | 7.048 | 0 | 0 | 0 | 0
223 | 7.078 | 0 | 0 | 0 | 0
224 | 7.11 | 0 | 0 | 0 | 0
225 | 7.144 | 0 | 0 | 0 | 0
226 | 7.175 | 0 | 0 | 0 | 0
227 | 7.207 | 0 | 0 | 0 | 0
228 | 7.24 | 0 | 0 | 0 | 0
229 | 7.27 | 0 | 0 | 0 | 0
230 | 7.303 | 0 | 0 | 0 | 0
231 | 7.334 | 0 | 0 | 0 | 0
232 | 7.366 | 0 | 0 | 0 | 0
233 | 7.399 | 0 | 0 | 0 | 0
234 | 7.43 | 0 | 0 | 0 | 0
235 | 7.462 | 0 | 0 | 0 | 0
236 | 7.496 | 0 | 0 | 0 | 0
237 | 7.526 | 0 | 0 | 0 | 0
238 | 7.559 | 0 | 0 | 0 | 0
239 | 7.59 | 0 | 0 | 0 | 0
240 | 7.624 | 0 | 0 | 0 | 0
241 | 7.655 | 0 | 0 | 0 | 0
242 | 7.687 | 0 | 0 | 0 | 0
243 | 7.718 | 0 | 0 | 0 | 0
244 | 7.751 | 0 | 0 | 0 | 0
245 | 7.783 | 0 | 0 | 0 | 0
246 | 7.814 | 0 | 0 | 0 | 0
247 | 7.847 | 0 | 0 | 0 | 0
248 | 7.878 | 0 | 0 | 0 | 0
249 | 7.91 | 0 | 0 | 0 | 0
250 | 7.943 | 0 | 0 | 0 | 0
251 | 7.975 | 0 | 0 | 0 | 0
252 | 8.007 | 0 | 0 | 0 | 0
253 | 8.039 | 0 | 0 | 0 | 0
254 | 8.071 | 0 | 0 | 0 | 0
255 | 8.103 | 0 | 0 | 0 | 0
256 | 8.135 | 0 | 0 | 0 | 0
257 | 8.166 | 0 | 0 | 0 | 0
258 | 8.199 | 0 | 0 | 0 | 0
259 | 8.232 | 0 | 0 | 0 | 0
260 | 8.264 | 0 | 0 | 0 | 0
261 | 8.295 | 0 | 0 | 0 | 0
262 | 8.328 | 0 | 0 | 0 | 0
263 | 8.358 | 0 | 0 | 0 | 0
264 | 8.391 | 0 | 0 | 0 | 0
265 | 8.424 | 0 | 0 | 0 | 0
266 | 8.454 | 0 | 0 | 0 | 0
267 | 8.486 | 0 | 0 | 0 | 0
268 | 8.519 | 0 | 0 | 0 | 0
269 | 8.551 | 0 | 0 | 0 | 0
270 | 8.583 | 0 | 0 | 0 | 0
271 | 8.615 | 0 | 0 | 0 | 0
272 | 8.646 | 0 | 0 | 0 | 0
273 | 8.678 | 0 | 0 | 0 | 0
274 | 8.711 | 0 | 0 | 0 | 0
275 | 8.742 | 0 | 0 | 0 | 0
276 | 8.774 | 0 | 0 | 0 | 0
277 | 8.807 | 0 | 0 | 0 | 0
278 | 8.838 | 0 | 0 | 0 | 0
279 | 8.87 | 0 | 0 | 0 | 0
280 | 8.903 | 0 | 0 | 0 | 0
281 | 8.935 | 0 | 0 | 0 | 0
282 | 8.966 | 0 | 0 | 0 | 0
283 | 9 | 0 | 0 | 0 | 0
284 | 9.032 | 0 | 0 | 0 | 0
285 | 9.062 | 0 | 0 | 0 | 0
286 | 9.095 | 0 | 0 | 0 | 0
287 | 9.126 | 0 | 0 | 0 | 0
288 | 9.158 | 0 | 0 | 0 | 0
289 | 9.191 | 0 | 0 | 0 | 0
290 | 9.222 | 0 | 0 | 0 | 0
291 | 9.255 | 0 | 0 | 0 | 0
292 | 9.286 | 0 | 0 | 0 | 0
293 | 9.318 | 0 | 0 | 0 | 0
294 | 9.351 | 0 | 0 | 0 | 0
295 | 9.383 | 0 | 0 | 0 | 0
296 | 9.414 | 0 | 0 | 0 | 0
297 | 9.447 | 0 | 0 | 0 | 0
298 | 9.479 | 0 | 0 | 0 | 0
299 | 9.511 | 0 | 0 | 0 | 0
300 | 9.542 | 0 | 0 | 0 | 0
301 | 9.575 | 0 | 0 | 0 | 0
302 | 9.606 | 0 | 0 | 0 | 0
303 | 9.64 | 0 | 0 | 0 | 0
304 | 9.671 | 0 | 0 | 0 | 0
305 | 9.727 | 0 | 0 | 0 | 0
306 | 9.758 | 0 | 0 | 0 | 0
307 | 9.792 | 0 | 0 | 0 | 0
308 | 9.823 | 0 | 0 | 0 | 0
309 | 9.855 | 0 | 0 | 0 | 0
310 | 9.886 | 0 | 0 | 0 | 0
311 | 9.919 | 0 | 0 | 0 | 0
312 | 9.95 | 0 | 0 | 0 | 0
313 | 9.982 | 0 | 0 | 0 | 0
314 | 10.014 | 0 | 0 | 0 | 0
315 | 10.048 | 0 | 0 | 0 | 0
316 | 10.079 | 0 | 0 | 0 | 0
317 | 10.111 | 0 | 0 | 0 | 0
318 | 10.14 | 0 | 0 | 0 | 0
319 | 10.167 | 0 | 0 | 0 | 0
320 | 10.199 | 0 | 0 | 0 | 0
321 | 10.23 | 0 | 0 | 0 | 0
322 | 10.263 | 0 | 0 | 0 | 0
323 | 10.295 | 0 | 0 | 0 | 0
324 | 10.327 | 0 | 0 | 0 | 0
325 | 10.359 | 0 | 0 | 0 | 0
326 | 10.39 | 0 | 0 | 0 | 0
327 | 10.414 | 0 | 0 | 0 | 0
328 | 10.438 | 0 | 0 | 0 | 0
329 | 10.47 | 0 | 0 | 0 | 0
330 | 10.503 | 0 | 0 | 0 | 0
331 | 10.534 | 0 | 0 | 0 | 0
332 | 10.567 | 0 | 0 | 0 | 0
333 | 10.599 | 0 | 0 | 0 | 0
334 | 10.631 | 0 | 0 | 0 | 0
335 | 10.663 | 0 | 0 | 0 | 0
336 | 10.695 | 0 | 0 | 0 | 0
337 | 10.726 | 0 | 0 | 0 | 0
338 | 10.759 | 0 | 0 | 0 | 0
339 | 10.79 | 0 | 0 | 0 | 0
340 | 10.822 | 0 | 0 | 0 | 0
341 | 10.854 | 0 | 0 | 0 | 0
342 | 10.887 | 0 | 0 | 0 | 0
343 | 10.92 | 0 | 0 | 0 | 0
344 | 10.951 | 0 | 0 | 0 | 0
345 | 10.982 | 0 | 0 | 0 | 0
346 | 11.015 | 0 | 0 | 0 | 0
347 | 11.047 | 0 | 0 | 0 | 0
348 | 11.078 | 0 | 0 | 0 | 0
349 | 11.11 | 0 | 0 | 0 | 0
350 | 11.142 | 0 | 0 | 0 | 0
351 | 11.174 | 0 | 0 | 0 | 0
352 | 11.206 | 0 | 0 | 0 | 0
353 | 11.238 | 0 | 0 | 0 | 0
354 | 11.27 | 0 | 0 | 0 | 0
355 | 11.302 | 0 | 0 | 0 | 0
356 | 11.336 | 0 | 0 | 0 | 0
357 | 11.368 | 0 | 0 | 0 | 0
358 | 11.398 | 0 | 0 | 0 | 0
359 | 11.43 | 0 | 0 | 0 | 0
360 | 11.463 | 0 | 0 | 0 | 0
361 | 11.495 | 0 | 0 | 0 | 0
362 | 11.526 | 0 | 0 | 0 | 0
363 | 11.558 | 0 | 0 | 0 | 0
364 | 11.59 | 0 | 0 | 0 | 0
365 | 11.622 | 0 | 0 | 0 | 0
366 | 11.654 | 0 | 0 | 0 | 0
367 | 11.686 | 0 | 0 | 0 | 0
368 | 11.719 | 0 | 0 | 0 | 0
369 | 11.751 | 0 | 0 | 0 | 0
370 | 11.783 | 0 | 0 | 0 | 0
371 | 11.814 | 0 | 0 | 0 | 0
372 | 11.848 | 0 | 0 | 0 | 0
373 | 11.878 | 0 | 1.961 | 0.001 | 0
374 | 11.91 | 0 | 3.924 | 0.002 | 0
375 | 11.942 | 0 | 3.923 | 0.002 | 0
376 | 11.974 | 0 | 3.923 | 0.002 | 0
377 | 12.007 | 0 | 5.885 | 0.004 | 0
378 | 12.031 | 0 | 5.884 | 0.004 | 0
379 | 12.063 | 0 | 5.884 | 0.004 | 0
380 | 12.095 | 0 | 7.845 | 0.005 | 0
381 | 12.126 | 0 | 7.845 | 0.005 | 0
382 | 12.154 | 0 | 7.845 | 0.005 | 0
383 | 12.182 | 0 | 9.807 | 0.006 | 0
384 | 12.214 | 0 | 9.807 | 0.006 | 0
385 | 12.247 | 0 | 11.768 | 0.007 | 0
386 | 12.278 | 0 | 11.768 | 0.007 | 0
387 | 12.311 | 0 | 13.73 | 0.009 | 0
388 | 12.342 | 0 | 13.729 | 0.009 | 0
389 | 12.375 | 0 | 15.691 | 0.01 | 0
390 | 12.406 | 0 | 15.691 | 0.01 | 0
391 | 12.431 | 0 | 17.653 | 0.011 | 0
392 | 12.462 | 0 | 17.652 | 0.011 | 0
393 | 12.495 | 0 | 19.614 | 0.012 | 0
394 | 12.526 | 0 | 19.613 | 0.012 | 0
395 | 12.558 | 0 | 21.576 | 0.013 | 0
396 | 12.591 | 0 | 21.575 | 0.013 | 0
397 | 12.622 | 0 | 23.536 | 0.015 | 0
398 | 12.655 | 0 | 23.536 | 0.015 | 0
399 | 12.686 | 0 | 25.498 | 0.016 | 0
400 | 12.719 | 0 | 27.459 | 0.017 | 0
401 | 12.751 | 0 | 27.459 | 0.017 | 0
402 | 12.782 | 0 | 29.42 | 0.018 | 0
403 | 12.814 | 0 | 31.381 | 0.02 | 0
404 | 12.846 | 0 | 31.381 | 0.02 | 0
405 | 12.879 | 0 | 33.343 | 0.021 | 0
406 | 12.91 | 0 | 35.305 | 0.022 | 0
407 | 12.942 | 0 | 37.266 | 0.023 | 0
408 | 12.975 | 0 | 37.265 | 0.023 | 0
409 | 13.006 | 0 | 39.227 | 0.025 | 0
410 | 13.038 | 0 | 41.189 | 0.026 | 0
411 | 13.07 | 0 | 43.15 | 0.027 | 0
412 | 13.103 | 0 | 45.111 | 0.028 | 0
413 | 13.135 | 0 | 45.111 | 0.028 | 0
414 | 13.166 | 0 | 47.072 | 0.029 | 0
415 | 13.198 | 0 | 49.034 | 0.031 | 0
416 | 13.23 | 0 | 50.996 | 0.032 | 0
417 | 13.255 | 0 | 52.956 | 0.033 | 0
418 | 13.287 | 0 | 54.918 | 0.034 | 0
419 | 13.318 | 0 | 56.879 | 0.036 | 0
420 | 13.351 | 0 | 58.841 | 0.037 | 0
421 | 13.383 | 0 | 60.802 | 0.038 | 0
422 | 13.415 | 0 | 62.763 | 0.039 | 0
423 | 13.447 | 0 | 64.724 | 0.04 | 0
424 | 13.479 | 0 | 66.685 | 0.042 | 0
425 | 13.51 | 0 | 68.647 | 0.043 | 0
426 | 13.542 | 0 | 70.609 | 0.044 | 0
427 | 13.574 | 0 | 72.57 | 0.045 | 0
428 | 13.606 | 0 | 74.531 | 0.047 | 0
429 | 13.634 | 0 | 76.492 | 0.048 | 0
430 | 13.662 | 0 | 78.454 | 0.049 | 0
431 | 13.694 | 0 | 80.415 | 0.05 | 0
432 | 13.756 | 0 | 84.338 | 0.053 | 0
433 | 13.782 | 0 | 86.299 | 0.054 | 0
434 | 13.806 | 0 | 88.26 | 0.055 | 0
435 | 13.831 | 0 | 90.221 | 0.056 | 0
436 | 13.862 | 0 | 94.145 | 0.059 | 0
437 | 13.895 | 0.002 | 96.105 | 0.06 | 0.005
438 | 13.926 | 0.004 | 98.067 | 0.061 | 0.01
439 | 13.982 | 0.006 | 101.99 | 0.064 | 0.014
440 | 14.008 | 0.008 | 103.951 | 0.065 | 0.019
441 | 14.038 | 0.011 | 107.874 | 0.067 | 0.029
442 | 14.071 | 0.013 | 109.835 | 0.069 | 0.033
443 | 14.103 | 0.015 | 113.758 | 0.071 | 0.038
444 | 14.135 | 0.017 | 115.719 | 0.072 | 0.043
445 | 14.167 | 0.019 | 117.68 | 0.074 | 0.048
446 | 14.199 | 0.021 | 121.603 | 0.076 | 0.052
447 | 14.23 | 0.023 | 123.564 | 0.077 | 0.057
448 | 14.263 | 0.025 | 127.487 | 0.08 | 0.062
449 | 14.294 | 0.028 | 131.41 | 0.082 | 0.069
450 | 14.326 | 0.031 | 133.37 | 0.083 | 0.076
451 | 14.358 | 0.032 | 137.294 | 0.086 | 0.081
452 | 14.39 | 0.034 | 139.255 | 0.087 | 0.086
453 | 14.414 | 0.036 | 143.178 | 0.089 | 0.091
454 | 14.447 | 0.038 | 147.101 | 0.092 | 0.095
455 | 14.479 | 0.04 | 149.062 | 0.093 | 0.1
456 | 14.51 | 0.042 | 152.984 | 0.096 | 0.105
457 | 14.542 | 0.044 | 154.946 | 0.097 | 0.11
458 | 14.574 | 0.046 | 158.868 | 0.099 | 0.115
459 | 14.607 | 0.048 | 162.791 | 0.102 | 0.119
460 | 14.638 | 0.052 | 164.752 | 0.103 | 0.129
461 | 14.671 | 0.053 | 168.675 | 0.105 | 0.134
462 | 14.702 | 0.055 | 172.597 | 0.108 | 0.138
463 | 14.727 | 0.057 | 176.52 | 0.11 | 0.143
464 | 14.759 | 0.059 | 180.443 | 0.113 | 0.148
465 | 14.791 | 0.061 | 182.404 | 0.114 | 0.153
466 | 14.822 | 0.063 | 186.327 | 0.116 | 0.157
467 | 14.854 | 0.066 | 190.249 | 0.119 | 0.165
468 | 14.886 | 0.068 | 194.172 | 0.121 | 0.17
469 | 14.919 | 0.069 | 198.094 | 0.124 | 0.172
470 | 14.948 | 0.071 | 202.017 | 0.126 | 0.177
471 | 14.974 | 0.073 | 205.941 | 0.129 | 0.181
472 | 15.006 | 0.076 | 209.863 | 0.131 | 0.191
473 | 15.038 | 0.078 | 211.824 | 0.132 | 0.196
474 | 15.07 | 0.08 | 215.747 | 0.135 | 0.2
475 | 15.096 | 0.08 | 219.67 | 0.137 | 0.2
476 | 15.126 | 0.084 | 223.592 | 0.14 | 0.21
477 | 15.15 | 0.086 | 227.515 | 0.142 | 0.215
478 | 15.183 | 0.088 | 231.437 | 0.145 | 0.219
479 | 15.215 | 0.09 | 235.36 | 0.147 | 0.224
480 | 15.246 | 0.092 | 239.282 | 0.15 | 0.229
481 | 15.278 | 0.094 | 243.205 | 0.152 | 0.234
482 | 15.311 | 0.095 | 247.128 | 0.154 | 0.239
483 | 15.342 | 0.097 | 251.051 | 0.157 | 0.243
484 | 15.375 | 0.1 | 254.974 | 0.159 | 0.25
485 | 15.407 | 0.103 | 258.896 | 0.162 | 0.258
486 | 15.44 | 0.105 | 264.78 | 0.165 | 0.262
487 | 15.472 | 0.107 | 268.703 | 0.168 | 0.267
488 | 15.502 | 0.109 | 272.625 | 0.17 | 0.272
489 | 15.535 | 0.111 | 276.548 | 0.173 | 0.277
490 | 15.566 | 0.113 | 282.432 | 0.177 | 0.282
491 | 15.599 | 0.115 | 286.355 | 0.179 | 0.286
492 | 15.63 | 0.116 | 290.278 | 0.181 | 0.291
493 | 15.663 | 0.12 | 296.161 | 0.185 | 0.301
494 | 15.695 | 0.122 | 300.084 | 0.188 | 0.305
495 | 15.726 | 0.124 | 305.968 | 0.191 | 0.31
496 | 15.759 | 0.126 | 309.891 | 0.194 | 0.315
497 | 15.79 | 0.128 | 313.813 | 0.196 | 0.32
498 | 15.819 | 0.13 | 319.698 | 0.2 | 0.324
499 | 15.847 | 0.132 | 323.62 | 0.202 | 0.329
500 | 15.879 | 0.134 | 327.543 | 0.205 | 0.334
501 | 15.911 | 0.136 | 331.466 | 0.207 | 0.339
502 | 15.966 | 0.139 | 341.272 | 0.213 | 0.348
503 | 15.999 | 0.141 | 345.195 | 0.216 | 0.353
504 | 16.032 | 0.143 | 349.118 | 0.218 | 0.358
505 | 16.063 | 0.145 | 353.04 | 0.221 | 0.363
506 | 16.095 | 0.149 | 358.924 | 0.224 | 0.372
507 | 16.126 | 0.151 | 364.808 | 0.228 | 0.377
508 | 16.159 | 0.153 | 368.73 | 0.23 | 0.382
509 | 16.219 | 0.157 | 378.537 | 0.237 | 0.391
510 | 16.246 | 0.158 | 384.422 | 0.24 | 0.396
511 | 16.278 | 0.16 | 388.344 | 0.243 | 0.401
512 | 16.311 | 0.162 | 392.267 | 0.245 | 0.406
513 | 16.343 | 0.166 | 398.15 | 0.249 | 0.415
514 | 16.374 | 0.168 | 404.034 | 0.253 | 0.42
515 | 16.406 | 0.17 | 407.957 | 0.255 | 0.425
516 | 16.438 | 0.172 | 413.841 | 0.259 | 0.429
517 | 16.464 | 0.172 | 419.725 | 0.262 | 0.429
518 | 16.495 | 0.176 | 423.648 | 0.265 | 0.439
519 | 16.526 | 0.177 | 427.571 | 0.267 | 0.444
520 | 16.559 | 0.179 | 433.454 | 0.271 | 0.449
521 | 16.591 | 0.181 | 437.377 | 0.273 | 0.453
522 | 16.623 | 0.183 | 443.261 | 0.277 | 0.458
523 | 16.654 | 0.185 | 449.145 | 0.281 | 0.463
524 | 16.686 | 0.187 | 453.067 | 0.283 | 0.468
525 | 16.719 | 0.191 | 458.952 | 0.287 | 0.477
526 | 16.751 | 0.193 | 464.835 | 0.291 | 0.482
527 | 16.782 | 0.195 | 468.759 | 0.293 | 0.487
528 | 16.815 | 0.197 | 474.642 | 0.297 | 0.491
529 | 16.846 | 0.198 | 480.526 | 0.3 | 0.496
530 | 16.88 | 0.2 | 486.411 | 0.304 | 0.501
531 | 16.91 | 0.202 | 492.294 | 0.308 | 0.506
532 | 16.942 | 0.204 | 496.217 | 0.31 | 0.511
533 | 16.975 | 0.206 | 502.101 | 0.314 | 0.515
534 | 17.006 | 0.21 | 507.985 | 0.317 | 0.525
535 | 17.035 | 0.212 | 511.908 | 0.32 | 0.53
536 | 17.086 | 0.214 | 521.715 | 0.326 | 0.534
537 | 17.111 | 0.216 | 525.637 | 0.329 | 0.539
538 | 17.143 | 0.218 | 531.521 | 0.332 | 0.544
539 | 17.174 | 0.221 | 537.405 | 0.336 | 0.553
540 | 17.206 | 0.223 | 543.289 | 0.34 | 0.558
541 | 17.238 | 0.225 | 547.212 | 0.342 | 0.563
542 | 17.271 | 0.227 | 553.095 | 0.346 | 0.568
543 | 17.302 | 0.229 | 558.98 | 0.349 | 0.573
544 | 17.334 | 0.231 | 564.864 | 0.353 | 0.577
545 | 17.366 | 0.234 | 570.748 | 0.357 | 0.585
546 | 17.399 | 0.236 | 576.631 | 0.36 | 0.589
547 | 17.43 | 0.237 | 582.516 | 0.364 | 0.592
548 | 17.462 | 0.24 | 586.439 | 0.367 | 0.601
549 | 17.494 | 0.242 | 592.322 | 0.37 | 0.606
550 | 17.527 | 0.244 | 598.206 | 0.374 | 0.611
551 | 17.56 | 0.246 | 604.091 | 0.378 | 0.616
552 | 17.591 | 0.248 | 609.974 | 0.381 | 0.62
553 | 17.622 | 0.25 | 615.858 | 0.385 | 0.625
554 | 17.656 | 0.252 | 621.742 | 0.389 | 0.63
555 | 17.687 | 0.256 | 627.626 | 0.392 | 0.639
556 | 17.716 | 0.258 | 633.51 | 0.396 | 0.644
557 | 17.743 | 0.258 | 639.394 | 0.4 | 0.644
558 | 17.774 | 0.26 | 645.278 | 0.403 | 0.649
559 | 17.806 | 0.263 | 651.163 | 0.407 | 0.658
560 | 17.839 | 0.265 | 657.046 | 0.411 | 0.663
561 | 17.87 | 0.267 | 660.969 | 0.413 | 0.668
562 | 17.904 | 0.269 | 668.814 | 0.418 | 0.673
563 | 17.934 | 0.271 | 674.698 | 0.422 | 0.678
564 | 17.967 | 0.273 | 680.582 | 0.425 | 0.682
565 | 17.999 | 0.276 | 686.466 | 0.429 | 0.69
566 | 18.031 | 0.279 | 692.35 | 0.433 | 0.697
567 | 18.063 | 0.281 | 698.234 | 0.436 | 0.701
568 | 18.096 | 0.282 | 706.079 | 0.441 | 0.706
569 | 18.127 | 0.284 | 711.964 | 0.445 | 0.711
570 | 18.158 | 0.286 | 717.848 | 0.449 | 0.716
571 | 18.191 | 0.288 | 723.732 | 0.452 | 0.72
572 | 18.223 | 0.29 | 729.616 | 0.456 | 0.725
573 | 18.255 | 0.293 | 737.461 | 0.461 | 0.733
574 | 18.311 | 0.297 | 749.229 | 0.468 | 0.742
575 | 18.342 | 0.299 | 755.112 | 0.472 | 0.747
576 | 18.375 | 0.302 | 760.997 | 0.476 | 0.754
577 | 18.407 | 0.303 | 766.881 | 0.479 | 0.759
578 | 18.438 | 0.305 | 772.764 | 0.483 | 0.763
579 | 18.47 | 0.307 | 780.61 | 0.488 | 0.768
580 | 18.504 | 0.309 | 786.493 | 0.492 | 0.773
581 | 18.534 | 0.311 | 792.377 | 0.495 | 0.778
582 | 18.567 | 0.313 | 798.262 | 0.499 | 0.783
583 | 18.598 | 0.316 | 806.107 | 0.504 | 0.79
584 | 18.63 | 0.319 | 811.991 | 0.507 | 0.797
585 | 18.655 | 0.321 | 819.836 | 0.512 | 0.802
586 | 18.686 | 0.323 | 825.72 | 0.516 | 0.806
587 | 18.711 | 0.323 | 831.604 | 0.52 | 0.806
588 | 18.742 | 0.326 | 837.489 | 0.523 | 0.816
589 | 18.774 | 0.328 | 843.372 | 0.527 | 0.821
590 | 18.806 | 0.33 | 849.256 | 0.531 | 0.825
591 | 18.838 | 0.332 | 855.141 | 0.534 | 0.83
592 | 18.871 | 0.334 | 862.986 | 0.539 | 0.835
593 | 18.896 | 0.336 | 868.87 | 0.543 | 0.84
594 | 18.927 | 0.338 | 874.754 | 0.547 | 0.845
595 | 18.958 | 0.34 | 880.638 | 0.55 | 0.849
596 | 18.991 | 0.343 | 888.483 | 0.555 | 0.857
597 | 19.023 | 0.344 | 894.367 | 0.559 | 0.859
598 | 19.055 | 0.345 | 900.251 | 0.563 | 0.864
599 | 19.086 | 0.349 | 908.097 | 0.568 | 0.873
600 | 19.111 | 0.351 | 913.98 | 0.571 | 0.878
601 | 19.142 | 0.353 | 921.825 | 0.576 | 0.883
602 | 19.203 | 0.357 | 933.593 | 0.583 | 0.892
603 | 19.257 | 0.361 | 943.4 | 0.59 | 0.902
604 | 19.288 | 0.363 | 951.245 | 0.595 | 0.907
605 | 19.318 | 0.365 | 957.13 | 0.598 | 0.911
606 | 19.343 | 0.365 | 964.975 | 0.603 | 0.911
607 | 19.375 | 0.368 | 970.859 | 0.607 | 0.921
608 | 19.407 | 0.37 | 978.705 | 0.612 | 0.926
609 | 19.439 | 0.372 | 984.588 | 0.615 | 0.93
610 | 19.471 | 0.374 | 992.433 | 0.62 | 0.935
611 | 19.502 | 0.376 | 998.318 | 0.624 | 0.94
612 | 19.534 | 0.378 | 1006.163 | 0.629 | 0.945
613 | 19.56 | 0.38 | 1014.008 | 0.634 | 0.95
614 | 19.59 | 0.383 | 1019.892 | 0.637 | 0.957
615 | 19.623 | 0.384 | 1027.737 | 0.642 | 0.959
616 | 19.655 | 0.387 | 1035.583 | 0.647 | 0.969
617 | 19.686 | 0.389 | 1041.466 | 0.651 | 0.973
618 | 19.715 | 0.391 | 1049.312 | 0.656 | 0.978
619 | 19.743 | 0.393 | 1057.157 | 0.661 | 0.983
620 | 19.775 | 0.395 | 1065.003 | 0.666 | 0.988
621 | 19.806 | 0.397 | 1070.887 | 0.669 | 0.992
622 | 19.838 | 0.399 | 1078.732 | 0.674 | 0.997
623 | 19.87 | 0.401 | 1084.616 | 0.678 | 1.002
624 | 19.931 | 0.405 | 1098.346 | 0.686 | 1.012
625 | 19.959 | 0.407 | 1106.191 | 0.691 | 1.016
626 | 19.991 | 0.408 | 1114.036 | 0.696 | 1.021
627 | 20.023 | 0.41 | 1119.92 | 0.7 | 1.026
628 | 20.055 | 0.414 | 1129.727 | 0.706 | 1.035
629 | 20.11 | 0.417 | 1143.456 | 0.715 | 1.043
630 | 20.143 | 0.42 | 1151.301 | 0.72 | 1.05
631 | 20.174 | 0.422 | 1159.146 | 0.724 | 1.055
632 | 20.207 | 0.424 | 1166.992 | 0.729 | 1.059
633 | 20.239 | 0.426 | 1174.838 | 0.734 | 1.064
634 | 20.27 | 0.428 | 1182.682 | 0.739 | 1.069
635 | 20.302 | 0.429 | 1190.528 | 0.744 | 1.074
636 | 20.328 | 0.431 | 1198.374 | 0.749 | 1.078
637 | 20.358 | 0.433 | 1204.257 | 0.753 | 1.083
638 | 20.382 | 0.435 | 1212.102 | 0.758 | 1.088
639 | 20.431 | 0.439 | 1223.87 | 0.765 | 1.097
640 | 20.492 | 0.443 | 1235.638 | 0.772 | 1.107
641 | 20.518 | 0.445 | 1243.483 | 0.777 | 1.112
642 | 20.551 | 0.447 | 1251.33 | 0.782 | 1.117
643 | 20.583 | 0.449 | 1259.175 | 0.787 | 1.121
644 | 20.615 | 0.45 | 1268.981 | 0.793 | 1.126
645 | 20.67 | 0.454 | 1282.71 | 0.802 | 1.136
646 | 20.703 | 0.456 | 1290.556 | 0.807 | 1.14
647 | 20.734 | 0.458 | 1298.401 | 0.812 | 1.145
648 | 20.767 | 0.461 | 1306.246 | 0.816 | 1.152
649 | 20.799 | 0.464 | 1314.092 | 0.821 | 1.159
650 | 20.83 | 0.466 | 1323.898 | 0.827 | 1.164
651 | 20.862 | 0.468 | 1331.744 | 0.832 | 1.169
652 | 20.894 | 0.47 | 1339.589 | 0.837 | 1.174
653 | 20.927 | 0.471 | 1347.434 | 0.842 | 1.179
654 | 20.959 | 0.473 | 1355.279 | 0.847 | 1.183
655 | 20.99 | 0.475 | 1365.086 | 0.853 | 1.188
656 | 21.022 | 0.479 | 1372.932 | 0.858 | 1.198
657 | 21.055 | 0.481 | 1380.777 | 0.863 | 1.202
658 | 21.086 | 0.483 | 1388.622 | 0.868 | 1.207
659 | 21.115 | 0.485 | 1396.467 | 0.873 | 1.212
660 | 21.142 | 0.487 | 1404.313 | 0.878 | 1.217
661 | 21.175 | 0.489 | 1412.158 | 0.883 | 1.222
662 | 21.206 | 0.491 | 1420.003 | 0.888 | 1.226
663 | 21.239 | 0.492 | 1427.848 | 0.892 | 1.231
664 | 21.27 | 0.495 | 1437.655 | 0.899 | 1.238
665 | 21.303 | 0.496 | 1445.5 | 0.903 | 1.241
666 | 21.334 | 0.498 | 1453.346 | 0.908 | 1.245
667 | 21.367 | 0.5 | 1461.191 | 0.913 | 1.25
668 | 21.399 | 0.504 | 1470.998 | 0.919 | 1.26
669 | 21.43 | 0.506 | 1478.844 | 0.924 | 1.264
670 | 21.463 | 0.508 | 1486.688 | 0.929 | 1.269
671 | 21.495 | 0.511 | 1496.495 | 0.935 | 1.276
672 | 21.527 | 0.512 | 1504.341 | 0.94 | 1.279
673 | 21.559 | 0.513 | 1512.186 | 0.945 | 1.284
674 | 21.591 | 0.515 | 1520.032 | 0.95 | 1.288
675 | 21.622 | 0.519 | 1529.838 | 0.956 | 1.298
676 | 21.655 | 0.521 | 1537.683 | 0.961 | 1.303
677 | 21.687 | 0.523 | 1545.529 | 0.966 | 1.307
678 | 21.719 | 0.525 | 1553.374 | 0.971 | 1.312
679 | 21.75 | 0.527 | 1563.181 | 0.977 | 1.317
680 | 21.782 | 0.529 | 1571.026 | 0.982 | 1.322
681 | 21.815 | 0.531 | 1578.871 | 0.987 | 1.326
682 | 21.846 | 0.532 | 1586.716 | 0.992 | 1.331
683 | 21.878 | 0.534 | 1596.523 | 0.998 | 1.336
684 | 21.905 | 0.536 | 1604.368 | 1.003 | 1.341
685 | 21.934 | 0.54 | 1612.213 | 1.008 | 1.35
686 | 21.966 | 0.542 | 1620.059 | 1.013 | 1.355
687 | 21.99 | 0.544 | 1627.905 | 1.017 | 1.36
688 | 22.022 | 0.546 | 1635.75 | 1.022 | 1.365
689 | 22.055 | 0.548 | 1643.595 | 1.027 | 1.369
690 | 22.086 | 0.55 | 1651.441 | 1.032 | 1.374
691 | 22.118 | 0.552 | 1661.247 | 1.038 | 1.379
692 | 22.181 | 0.555 | 1674.977 | 1.047 | 1.389
693 | 22.207 | 0.557 | 1682.822 | 1.052 | 1.393
694 | 22.238 | 0.559 | 1690.667 | 1.057 | 1.398
695 | 22.271 | 0.561 | 1698.513 | 1.062 | 1.403
696 | 22.303 | 0.563 | 1708.319 | 1.068 | 1.408
697 | 22.328 | 0.565 | 1716.164 | 1.073 | 1.412
698 | 22.358 | 0.568 | 1724.01 | 1.078 | 1.419
699 | 22.391 | 0.569 | 1731.854 | 1.082 | 1.422
700 | 22.423 | 0.573 | 1739.7 | 1.087 | 1.431
701 | 22.455 | 0.574 | 1747.546 | 1.092 | 1.436
702 | 22.486 | 0.576 | 1757.352 | 1.098 | 1.441
703 | 22.519 | 0.578 | 1765.197 | 1.103 | 1.446
704 | 22.55 | 0.58 | 1773.043 | 1.108 | 1.451
705 | 22.582 | 0.582 | 1782.85 | 1.114 | 1.455
706 | 22.606 | 0.584 | 1790.695 | 1.119 | 1.46
707 | 22.639 | 0.586 | 1798.54 | 1.124 | 1.465
708 | 22.671 | 0.588 | 1806.385 | 1.129 | 1.47
709 | 22.702 | 0.59 | 1814.231 | 1.134 | 1.474
710 | 22.727 | 0.592 | 1822.076 | 1.139 | 1.479
711 | 22.759 | 0.595 | 1829.921 | 1.144 | 1.489
712 | 22.791 | 0.597 | 1839.728 | 1.15 | 1.493
713 | 22.823 | 0.599 | 1847.574 | 1.155 | 1.498
714 | 22.854 | 0.601 | 1855.419 | 1.16 | 1.503
715 | 22.886 | 0.603 | 1865.225 | 1.166 | 1.508
716 | 22.918 | 0.605 | 1873.07 | 1.171 | 1.513
717 | 22.947 | 0.607 | 1878.955 | 1.174 | 1.517
718 | 22.975 | 0.61 | 1888.762 | 1.18 | 1.525
719 | 23.007 | 0.611 | 1896.607 | 1.185 | 1.527
720 | 23.038 | 0.613 | 1904.452 | 1.19 | 1.532
721 | 23.07 | 0.616 | 1914.259 | 1.196 | 1.539
722 | 23.102 | 0.616 | 1922.103 | 1.201 | 1.541
723 | 23.126 | 0.619 | 1929.95 | 1.206 | 1.548
724 | 23.159 | 0.62 | 1937.795 | 1.211 | 1.551
725 | 23.19 | 0.623 | 1945.64 | 1.216 | 1.558
726 | 23.222 | 0.626 | 1953.485 | 1.221 | 1.565
727 | 23.256 | 0.628 | 1963.292 | 1.227 | 1.57
728 | 23.287 | 0.63 | 1971.137 | 1.232 | 1.575
729 | 23.319 | 0.632 | 1978.982 | 1.237 | 1.579
730 | 23.35 | 0.634 | 1988.789 | 1.243 | 1.584
731 | 23.382 | 0.636 | 1996.634 | 1.248 | 1.589
732 | 23.415 | 0.637 | 2004.48 | 1.253 | 1.594
733 | 23.446 | 0.641 | 2014.287 | 1.259 | 1.603
734 | 23.479 | 0.643 | 2022.132 | 1.264 | 1.608
735 | 23.511 | 0.645 | 2029.977 | 1.269 | 1.613
736 | 23.542 | 0.647 | 2039.784 | 1.275 | 1.618
737 | 23.575 | 0.649 | 2049.591 | 1.281 | 1.622
738 | 23.607 | 0.651 | 2057.436 | 1.286 | 1.627
739 | 23.638 | 0.653 | 2065.281 | 1.291 | 1.632
740 | 23.671 | 0.655 | 2075.088 | 1.297 | 1.637
741 | 23.702 | 0.658 | 2082.933 | 1.302 | 1.646
742 | 23.735 | 0.66 | 2090.778 | 1.307 | 1.651
743 | 23.767 | 0.662 | 2100.585 | 1.313 | 1.656
744 | 23.798 | 0.664 | 2108.43 | 1.318 | 1.66
745 | 23.827 | 0.666 | 2118.237 | 1.324 | 1.665
746 | 23.854 | 0.668 | 2126.082 | 1.329 | 1.67
747 | 23.878 | 0.67 | 2131.966 | 1.332 | 1.675
748 | 23.903 | 0.67 | 2139.812 | 1.337 | 1.675
749 | 23.934 | 0.674 | 2147.657 | 1.342 | 1.684
750 | 23.982 | 0.677 | 2159.425 | 1.35 | 1.691
751 | 24.015 | 0.678 | 2167.27 | 1.355 | 1.694
752 | 24.047 | 0.68 | 2175.116 | 1.359 | 1.701
753 | 24.078 | 0.683 | 2182.961 | 1.364 | 1.708
754 | 24.11 | 0.685 | 2192.767 | 1.37 | 1.713
755 | 24.142 | 0.687 | 2200.613 | 1.375 | 1.718
756 | 24.175 | 0.689 | 2210.419 | 1.382 | 1.723
757 | 24.207 | 0.691 | 2218.264 | 1.386 | 1.727
758 | 24.24 | 0.693 | 2226.11 | 1.391 | 1.732
759 | 24.27 | 0.697 | 2235.917 | 1.397 | 1.742
760 | 24.302 | 0.699 | 2243.762 | 1.402 | 1.746
761 | 24.326 | 0.699 | 2251.608 | 1.407 | 1.746
762 | 24.359 | 0.702 | 2259.453 | 1.412 | 1.756
763 | 24.391 | 0.704 | 2269.259 | 1.418 | 1.761
764 | 24.424 | 0.706 | 2277.104 | 1.423 | 1.765
765 | 24.454 | 0.708 | 2286.911 | 1.429 | 1.77
766 | 24.478 | 0.71 | 2294.756 | 1.434 | 1.775
767 | 24.51 | 0.712 | 2302.602 | 1.439 | 1.78
768 | 24.542 | 0.714 | 2312.409 | 1.445 | 1.785
769 | 24.575 | 0.716 | 2320.253 | 1.45 | 1.789
770 | 24.606 | 0.718 | 2328.099 | 1.455 | 1.794
771 | 24.638 | 0.72 | 2335.945 | 1.46 | 1.799
772 | 24.663 | 0.721 | 2343.79 | 1.465 | 1.804
773 | 24.695 | 0.724 | 2351.635 | 1.47 | 1.811
774 | 24.727 | 0.725 | 2359.48 | 1.475 | 1.813
775 | 24.751 | 0.727 | 2369.288 | 1.481 | 1.818
776 | 24.782 | 0.729 | 2377.132 | 1.486 | 1.823
777 | 24.814 | 0.733 | 2384.978 | 1.491 | 1.832
778 | 24.846 | 0.735 | 2392.823 | 1.496 | 1.837
779 | 24.87 | 0.737 | 2400.668 | 1.5 | 1.842
780 | 24.894 | 0.738 | 2408.514 | 1.505 | 1.844
781 | 24.926 | 0.741 | 2418.321 | 1.511 | 1.851
782 | 24.958 | 0.742 | 2426.166 | 1.516 | 1.856
783 | 24.991 | 0.744 | 2432.05 | 1.52 | 1.861
784 | 25.022 | 0.746 | 2441.857 | 1.526 | 1.866
785 | 25.052 | 0.748 | 2449.702 | 1.531 | 1.87
786 | 25.078 | 0.75 | 2457.547 | 1.536 | 1.875
787 | 25.11 | 0.752 | 2467.353 | 1.542 | 1.88
788 | 25.143 | 0.754 | 2475.199 | 1.547 | 1.885
789 | 25.174 | 0.756 | 2483.045 | 1.552 | 1.89
790 | 25.198 | 0.758 | 2490.89 | 1.557 | 1.894
791 | 25.222 | 0.76 | 2498.735 | 1.562 | 1.899
792 | 25.247 | 0.762 | 2506.58 | 1.567 | 1.904
793 | 25.279 | 0.763 | 2514.425 | 1.572 | 1.909
794 | 25.31 | 0.765 | 2522.271 | 1.576 | 1.913
795 | 25.342 | 0.767 | 2532.077 | 1.583 | 1.918
796 | 25.375 | 0.769 | 2539.923 | 1.587 | 1.923
797 | 25.406 | 0.771 | 2547.768 | 1.592 | 1.928
798 | 25.43 | 0.773 | 2555.614 | 1.597 | 1.932
799 | 25.462 | 0.776 | 2565.42 | 1.603 | 1.94
800 | 25.495 | 0.777 | 2573.265 | 1.608 | 1.942
801 | 25.526 | 0.779 | 2581.111 | 1.613 | 1.947
802 | 25.558 | 0.781 | 2588.956 | 1.618 | 1.952
803 | 25.619 | 0.786 | 2602.685 | 1.627 | 1.966
804 | 25.646 | 0.788 | 2612.492 | 1.633 | 1.971
805 | 25.67 | 0.79 | 2620.337 | 1.638 | 1.975
806 | 25.694 | 0.79 | 2628.183 | 1.643 | 1.975
807 | 25.726 | 0.792 | 2636.028 | 1.648 | 1.98
808 | 25.75 | 0.795 | 2643.874 | 1.652 | 1.987
809 | 25.783 | 0.798 | 2651.718 | 1.657 | 1.994
810 | 25.814 | 0.798 | 2659.564 | 1.662 | 1.994
811 | 25.838 | 0.8 | 2667.409 | 1.667 | 1.999
812 | 25.87 | 0.804 | 2675.255 | 1.672 | 2.009
813 | 25.902 | 0.805 | 2683.1 | 1.677 | 2.014
814 | 25.927 | 0.807 | 2690.946 | 1.682 | 2.018
815 | 25.95 | 0.808 | 2698.791 | 1.687 | 2.021
816 | 25.982 | 0.81 | 2706.636 | 1.692 | 2.025
817 | 26.014 | 0.813 | 2714.482 | 1.697 | 2.033
818 | 26.046 | 0.815 | 2722.326 | 1.701 | 2.037
819 | 26.079 | 0.817 | 2730.172 | 1.706 | 2.042
820 | 26.111 | 0.819 | 2739.979 | 1.712 | 2.047
821 | 26.143 | 0.821 | 2747.823 | 1.717 | 2.052
822 | 26.174 | 0.824 | 2757.63 | 1.724 | 2.059
823 | 26.208 | 0.825 | 2765.475 | 1.728 | 2.061
824 | 26.239 | 0.828 | 2775.282 | 1.735 | 2.071
825 | 26.27 | 0.83 | 2783.127 | 1.739 | 2.076
826 | 26.295 | 0.83 | 2790.973 | 1.744 | 2.076
827 | 26.327 | 0.834 | 2798.819 | 1.749 | 2.085
828 | 26.383 | 0.838 | 2812.548 | 1.758 | 2.095
829 | 26.407 | 0.838 | 2820.393 | 1.763 | 2.095
830 | 26.439 | 0.84 | 2828.238 | 1.768 | 2.099
831 | 26.467 | 0.842 | 2834.123 | 1.771 | 2.104
832 | 26.495 | 0.844 | 2843.929 | 1.777 | 2.109
833 | 26.518 | 0.846 | 2851.775 | 1.782 | 2.114
834 | 26.543 | 0.847 | 2857.658 | 1.786 | 2.119
835 | 26.575 | 0.85 | 2865.503 | 1.791 | 2.126
836 | 26.638 | 0.853 | 2879.233 | 1.8 | 2.133
837 | 26.67 | 0.857 | 2887.078 | 1.804 | 2.142
838 | 26.695 | 0.859 | 2894.923 | 1.809 | 2.147
839 | 26.726 | 0.861 | 2904.731 | 1.815 | 2.152
840 | 26.758 | 0.863 | 2912.576 | 1.82 | 2.157
841 | 26.782 | 0.865 | 2920.421 | 1.825 | 2.161
842 | 26.814 | 0.867 | 2930.228 | 1.831 | 2.166
843 | 26.846 | 0.868 | 2938.073 | 1.836 | 2.171
844 | 26.879 | 0.868 | 2945.919 | 1.841 | 2.171
845 | 26.91 | 0.872 | 2953.763 | 1.846 | 2.181
846 | 26.943 | 0.876 | 2961.609 | 1.851 | 2.19
847 | 26.974 | 0.876 | 2969.454 | 1.856 | 2.19
848 | 27.007 | 0.878 | 2977.299 | 1.861 | 2.195
849 | 27.038 | 0.88 | 2987.106 | 1.867 | 2.2
850 | 27.071 | 0.884 | 2994.952 | 1.872 | 2.209
851 | 27.103 | 0.886 | 3004.758 | 1.878 | 2.214
852 | 27.134 | 0.887 | 3012.603 | 1.883 | 2.219
853 | 27.167 | 0.889 | 3020.448 | 1.888 | 2.224
854 | 27.198 | 0.892 | 3030.255 | 1.894 | 2.231
855 | 27.231 | 0.894 | 3038.101 | 1.899 | 2.235
856 | 27.262 | 0.895 | 3045.945 | 1.904 | 2.238
857 | 27.287 | 0.897 | 3053.792 | 1.909 | 2.243
858 | 27.31 | 0.899 | 3061.637 | 1.914 | 2.247
859 | 27.334 | 0.901 | 3067.52 | 1.917 | 2.252
860 | 27.366 | 0.903 | 3073.405 | 1.921 | 2.257
861 | 27.398 | 0.905 | 3081.25 | 1.926 | 2.262
862 | 27.43 | 0.907 | 3089.096 | 1.931 | 2.266
863 | 27.462 | 0.909 | 3096.94 | 1.936 | 2.274
864 | 27.495 | 0.91 | 3104.786 | 1.94 | 2.276
865 | 27.526 | 0.914 | 3112.631 | 1.945 | 2.286
866 | 27.559 | 0.916 | 3120.477 | 1.95 | 2.29
867 | 27.59 | 0.918 | 3130.283 | 1.956 | 2.295
868 | 27.622 | 0.92 | 3138.128 | 1.961 | 2.3
869 | 27.654 | 0.922 | 3145.974 | 1.966 | 2.305
870 | 27.687 | 0.925 | 3155.78 | 1.972 | 2.312
871 | 27.719 | 0.928 | 3163.625 | 1.977 | 2.319
872 | 27.751 | 0.929 | 3171.471 | 1.982 | 2.324
873 | 27.783 | 0.931 | 3181.278 | 1.988 | 2.328
874 | 27.815 | 0.933 | 3189.123 | 1.993 | 2.333
875 | 27.847 | 0.935 | 3196.968 | 1.998 | 2.338
876 | 27.878 | 0.937 | 3204.814 | 2.003 | 2.343
877 | 27.911 | 0.939 | 3212.659 | 2.008 | 2.348
878 | 27.943 | 0.941 | 3220.504 | 2.013 | 2.352
879 | 27.975 | 0.943 | 3228.35 | 2.018 | 2.357
880 | 28.006 | 0.945 | 3236.195 | 2.023 | 2.362
881 | 28.039 | 0.949 | 3246.002 | 2.029 | 2.371
882 | 28.07 | 0.95 | 3253.847 | 2.034 | 2.376
883 | 28.104 | 0.952 | 3261.693 | 2.039 | 2.381
884 | 28.134 | 0.954 | 3269.538 | 2.043 | 2.386
885 | 28.159 | 0.956 | 3279.344 | 2.05 | 2.391
886 | 28.19 | 0.958 | 3287.19 | 2.054 | 2.395
887 | 28.214 | 0.958 | 3293.073 | 2.058 | 2.395
888 | 28.238 | 0.962 | 3298.957 | 2.062 | 2.405
889 | 28.272 | 0.964 | 3306.803 | 2.067 | 2.41
890 | 28.302 | 0.966 | 3314.648 | 2.072 | 2.414
891 | 28.327 | 0.968 | 3320.532 | 2.075 | 2.419
892 | 28.35 | 0.968 | 3328.377 | 2.08 | 2.419
893 | 28.375 | 0.97 | 3336.223 | 2.085 | 2.424
894 | 28.407 | 0.973 | 3342.107 | 2.089 | 2.433
895 | 28.439 | 0.975 | 3349.953 | 2.094 | 2.438
896 | 28.471 | 0.977 | 3355.837 | 2.097 | 2.443
897 | 28.503 | 0.979 | 3365.643 | 2.104 | 2.448
898 | 28.534 | 0.981 | 3373.488 | 2.108 | 2.453
899 | 28.567 | 0.983 | 3381.333 | 2.113 | 2.457
900 | 28.599 | 0.986 | 3389.179 | 2.118 | 2.464
901 | 28.63 | 0.987 | 3397.024 | 2.123 | 2.467
902 | 28.663 | 0.991 | 3404.869 | 2.128 | 2.476
903 | 28.695 | 0.992 | 3412.715 | 2.133 | 2.481
904 | 28.728 | 0.994 | 3420.56 | 2.138 | 2.486
905 | 28.759 | 0.996 | 3428.405 | 2.143 | 2.491
906 | 28.791 | 0.998 | 3436.25 | 2.148 | 2.495
907 | 28.822 | 1 | 3444.096 | 2.153 | 2.5
908 | 28.856 | 1.002 | 3451.942 | 2.157 | 2.505
909 | 28.886 | 1.004 | 3459.787 | 2.162 | 2.51
910 | 28.91 | 1.006 | 3467.632 | 2.167 | 2.515
911 | 28.991 | 1.012 | 3483.322 | 2.177 | 2.529
912 | 29.022 | 1.013 | 3491.168 | 2.182 | 2.534
913 | 29.054 | 1.015 | 3497.051 | 2.186 | 2.538
914 | 29.079 | 1.017 | 3506.859 | 2.192 | 2.543
915 | 29.111 | 1.019 | 3516.666 | 2.198 | 2.548
916 | 29.139 | 1.021 | 3524.51 | 2.203 | 2.553
917 | 29.166 | 1.024 | 3530.394 | 2.206 | 2.56
918 | 29.199 | 1.025 | 3538.239 | 2.211 | 2.562
919 | 29.231 | 1.027 | 3546.085 | 2.216 | 2.567
920 | 29.263 | 1.031 | 3553.93 | 2.221 | 2.577
921 | 29.295 | 1.033 | 3561.776 | 2.226 | 2.581
922 | 29.326 | 1.034 | 3569.621 | 2.231 | 2.586
923 | 29.352 | 1.036 | 3575.505 | 2.235 | 2.591
924 | 29.382 | 1.038 | 3583.35 | 2.24 | 2.596
925 | 29.415 | 1.04 | 3591.196 | 2.244 | 2.6
926 | 29.446 | 1.042 | 3599.041 | 2.249 | 2.605
927 | 29.478 | 1.044 | 3606.886 | 2.254 | 2.61
928 | 29.503 | 1.046 | 3614.732 | 2.259 | 2.615
929 | 29.534 | 1.048 | 3622.577 | 2.264 | 2.62
930 | 29.566 | 1.05 | 3628.461 | 2.268 | 2.624
931 | 29.59 | 1.052 | 3636.306 | 2.273 | 2.629
932 | 29.623 | 1.054 | 3642.191 | 2.276 | 2.634
933 | 29.647 | 1.055 | 3650.035 | 2.281 | 2.639
934 | 29.678 | 1.057 | 3657.881 | 2.286 | 2.643
935 | 29.707 | 1.059 | 3663.765 | 2.29 | 2.648
936 | 29.735 | 1.061 | 3671.611 | 2.295 | 2.653
937 | 29.766 | 1.063 | 3677.494 | 2.298 | 2.658
938 | 29.799 | 1.065 | 3685.34 | 2.303 | 2.662
939 | 29.83 | 1.067 | 3693.185 | 2.308 | 2.667
940 | 29.863 | 1.071 | 3701.03 | 2.313 | 2.677
941 | 29.894 | 1.073 | 3706.914 | 2.317 | 2.682
942 | 29.918 | 1.075 | 3714.759 | 2.322 | 2.686
943 | 29.944 | 1.075 | 3722.604 | 2.327 | 2.686
944 | 29.974 | 1.078 | 3730.45 | 2.332 | 2.696
945 | 30.008 | 1.08 | 3736.335 | 2.335 | 2.701
946 | 30.038 | 1.082 | 3744.179 | 2.34 | 2.705
947 | 30.062 | 1.084 | 3750.063 | 2.344 | 2.71
948 | 30.086 | 1.084 | 3757.909 | 2.349 | 2.71
949 | 30.111 | 1.086 | 3763.793 | 2.352 | 2.715
950 | 30.142 | 1.09 | 3769.676 | 2.356 | 2.725
951 | 30.174 | 1.092 | 3777.522 | 2.361 | 2.729
952 | 30.203 | 1.094 | 3783.406 | 2.365 | 2.734
953 | 30.23 | 1.096 | 3791.251 | 2.37 | 2.739
954 | 30.262 | 1.097 | 3799.097 | 2.374 | 2.744
955 | 30.294 | 1.099 | 3804.981 | 2.378 | 2.748
956 | 30.326 | 1.101 | 3812.826 | 2.383 | 2.753
957 | 30.358 | 1.103 | 3818.71 | 2.387 | 2.758
958 | 30.391 | 1.105 | 3826.555 | 2.392 | 2.763
959 | 30.422 | 1.107 | 3834.401 | 2.397 | 2.767
960 | 30.446 | 1.109 | 3842.246 | 2.401 | 2.772
961 | 30.478 | 1.111 | 3848.13 | 2.405 | 2.777
962 | 30.511 | 1.113 | 3855.975 | 2.41 | 2.782
963 | 30.542 | 1.116 | 3863.82 | 2.415 | 2.789
964 | 30.575 | 1.118 | 3869.704 | 2.419 | 2.796
965 | 30.598 | 1.118 | 3877.55 | 2.423 | 2.796
966 | 30.623 | 1.12 | 3883.434 | 2.427 | 2.801
967 | 30.654 | 1.122 | 3891.279 | 2.432 | 2.806
968 | 30.735 | 1.124 | 3899.124 | 2.437 | 2.81