## 工作表1
No. | 時間( s) | 變形( mm) | 力量( N) | 應力( N/mm^2) | 應變( %)
1 | 0 | 0 | 0 | 0 | 0
2 | 0.118 | 0 | 0 | 0 | 0
3 | 0.149 | 0 | 0 | 0 | 0
4 | 0.198 | 0 | 0 | 0 | 0
5 | 0.23 | 0 | 0 | 0 | 0
6 | 0.262 | 0 | 0 | 0 | 0
7 | 0.294 | 0 | 0 | 0 | 0
8 | 0.329 | 0 | 0 | 0 | 0
9 | 0.358 | 0 | 0 | 0 | 0
10 | 0.39 | 0 | 0 | 0 | 0
11 | 0.421 | 0 | 0 | 0 | 0
12 | 0.454 | 0 | 0 | 0 | 0
13 | 0.485 | 0 | 0 | 0 | 0
14 | 0.517 | 0 | 0 | 0 | 0
15 | 0.551 | 0 | 0 | 0 | 0
16 | 0.582 | 0 | 0 | 0 | 0
17 | 0.613 | 0 | 0 | 0 | 0
18 | 0.646 | 0 | 0 | 0 | 0
19 | 0.678 | 0 | 0 | 0 | 0
20 | 0.709 | 0 | 0 | 0 | 0
21 | 0.742 | 0 | 0 | 0 | 0
22 | 0.773 | 0 | 0 | 0 | 0
23 | 0.805 | 0 | 0 | 0 | 0
24 | 0.838 | 0 | 0 | 0 | 0
25 | 0.87 | 0 | 0 | 0 | 0
26 | 0.902 | 0 | 0 | 0 | 0
27 | 0.934 | 0 | 0 | 0 | 0
28 | 0.965 | 0 | 0 | 0 | 0
29 | 0.998 | 0 | 0 | 0 | 0
30 | 1.03 | 0 | 0 | 0 | 0
31 | 1.062 | 0 | 0 | 0 | 0
32 | 1.094 | 0 | 0 | 0 | 0
33 | 1.118 | 0 | 0 | 0 | 0
34 | 1.15 | 0 | 0 | 0 | 0
35 | 1.181 | 0 | 0 | 0 | 0
36 | 1.214 | 0 | 0 | 0 | 0
37 | 1.246 | 0 | 0 | 0 | 0
38 | 1.278 | 0 | 0 | 0 | 0
39 | 1.309 | 0 | 0 | 0 | 0
40 | 1.341 | 0 | 0 | 0 | 0
41 | 1.374 | 0 | 0 | 0 | 0
42 | 1.406 | 0 | 0 | 0 | 0
43 | 1.439 | 0 | 0 | 0 | 0
44 | 1.471 | 0 | 0 | 0 | 0
45 | 1.525 | 0 | 0 | 0 | 0
46 | 1.55 | 0 | 0 | 0 | 0
47 | 1.582 | 0 | 0 | 0 | 0
48 | 1.613 | 0 | 0 | 0 | 0
49 | 1.646 | 0 | 0 | 0 | 0
50 | 1.677 | 0 | 0 | 0 | 0
51 | 1.709 | 0 | 0 | 0 | 0
52 | 1.743 | 0 | 0 | 0 | 0
53 | 1.774 | 0 | 0 | 0 | 0
54 | 1.806 | 0 | 0 | 0 | 0
55 | 1.838 | 0 | 0 | 0 | 0
56 | 1.87 | 0 | 0 | 0 | 0
57 | 1.901 | 0 | 0 | 0 | 0
58 | 1.934 | 0 | 0 | 0 | 0
59 | 1.965 | 0 | 0 | 0 | 0
60 | 1.999 | 0 | 0 | 0 | 0
61 | 2.029 | 0 | 0 | 0 | 0
62 | 2.061 | 0 | 0 | 0 | 0
63 | 2.094 | 0 | 0 | 0 | 0
64 | 2.126 | 0 | 0 | 0 | 0
65 | 2.158 | 0 | 0 | 0 | 0
66 | 2.189 | 0 | 0 | 0 | 0
67 | 2.223 | 0 | 0 | 0 | 0
68 | 2.253 | 0 | 0 | 0 | 0
69 | 2.286 | 0 | 0 | 0 | 0
70 | 2.317 | 0 | 0 | 0 | 0
71 | 2.349 | 0 | 0 | 0 | 0
72 | 2.382 | 0 | 0 | 0 | 0
73 | 2.413 | 0 | 0 | 0 | 0
74 | 2.446 | 0 | 0 | 0 | 0
75 | 2.477 | 0 | 0 | 0 | 0
76 | 2.51 | 0 | 0 | 0 | 0
77 | 2.542 | 0 | 0 | 0 | 0
78 | 2.574 | 0 | 0 | 0 | 0
79 | 2.607 | 0 | 0 | 0 | 0
80 | 2.638 | 0 | 0 | 0 | 0
81 | 2.671 | 0 | 0 | 0 | 0
82 | 2.703 | 0 | 0 | 0 | 0
83 | 2.733 | 0 | 0 | 0 | 0
84 | 2.766 | 0 | 0 | 0 | 0
85 | 2.799 | 0 | 0 | 0 | 0
86 | 2.83 | 0 | 0 | 0 | 0
87 | 2.862 | 0 | 0 | 0 | 0
88 | 2.895 | 0 | 0 | 0 | 0
89 | 2.926 | 0 | 0 | 0 | 0
90 | 2.958 | 0 | 0 | 0 | 0
91 | 2.99 | 0 | 0 | 0 | 0
92 | 3.023 | 0 | 0 | 0 | 0
93 | 3.054 | 0 | 0 | 0 | 0
94 | 3.085 | 0 | 0 | 0 | 0
95 | 3.109 | 0 | 0 | 0 | 0
96 | 3.134 | 0 | 0 | 0 | 0
97 | 3.165 | 0 | 0 | 0 | 0
98 | 3.194 | 0 | 0 | 0 | 0
99 | 3.221 | 0 | 0 | 0 | 0
100 | 3.254 | 0 | 0 | 0 | 0
101 | 3.285 | 0 | 0 | 0 | 0
102 | 3.318 | 0 | 0 | 0 | 0
103 | 3.349 | 0 | 0 | 0 | 0
104 | 3.382 | 0 | 0 | 0 | 0
105 | 3.414 | 0 | 0 | 0 | 0
106 | 3.446 | 0 | 0 | 0 | 0
107 | 3.478 | 0 | 0 | 0 | 0
108 | 3.511 | 0 | 0 | 0 | 0
109 | 3.542 | 0 | 0 | 0 | 0
110 | 3.573 | 0 | 0 | 0 | 0
111 | 3.606 | 0 | 0 | 0 | 0
112 | 3.639 | 0 | 0 | 0 | 0
113 | 3.67 | 0 | 0 | 0 | 0
114 | 3.701 | 0 | 0 | 0 | 0
115 | 3.733 | 0 | 0 | 0 | 0
116 | 3.757 | 0 | 0 | 0 | 0
117 | 3.782 | 0 | 0 | 0 | 0
118 | 3.805 | 0 | 0 | 0 | 0
119 | 3.837 | 0 | 0 | 0 | 0
120 | 3.87 | 0 | 0 | 0 | 0
121 | 3.903 | 0 | 0 | 0 | 0
122 | 3.934 | 0 | 0 | 0 | 0
123 | 3.966 | 0 | 0 | 0 | 0
124 | 3.998 | 0 | 0 | 0 | 0
125 | 4.03 | 0 | 0 | 0 | 0
126 | 4.062 | 0 | 0 | 0 | 0
127 | 4.094 | 0 | 0 | 0 | 0
128 | 4.126 | 0 | 0 | 0 | 0
129 | 4.158 | 0 | 0 | 0 | 0
130 | 4.19 | 0 | 0 | 0 | 0
131 | 4.222 | 0 | 0 | 0 | 0
132 | 4.254 | 0 | 0 | 0 | 0
133 | 4.285 | 0 | 0 | 0 | 0
134 | 4.318 | 0 | 0 | 0 | 0
135 | 4.35 | 0 | 0 | 0 | 0
136 | 4.383 | 0 | 0 | 0 | 0
137 | 4.414 | 0 | 0 | 0 | 0
138 | 4.446 | 0 | 0 | 0 | 0
139 | 4.479 | 0 | 0 | 0 | 0
140 | 4.509 | 0 | 0 | 0 | 0
141 | 4.543 | 0 | 0 | 0 | 0
142 | 4.574 | 0 | 0 | 0 | 0
143 | 4.606 | 0 | 0 | 0 | 0
144 | 4.638 | 0 | 0 | 0 | 0
145 | 4.669 | 0 | 0 | 0 | 0
146 | 4.694 | 0 | 0 | 0 | 0
147 | 4.718 | 0 | 0 | 0 | 0
148 | 4.75 | 0 | 0 | 0 | 0
149 | 4.781 | 0 | 0 | 0 | 0
150 | 4.815 | 0 | 0 | 0 | 0
151 | 4.847 | 0 | 0 | 0 | 0
152 | 4.878 | 0 | 0 | 0 | 0
153 | 4.907 | 0 | 0 | 0 | 0
154 | 4.934 | 0 | 0 | 0 | 0
155 | 4.965 | 0 | 0 | 0 | 0
156 | 4.998 | 0 | 0 | 0 | 0
157 | 5.03 | 0 | 0 | 0 | 0
158 | 5.062 | 0 | 0 | 0 | 0
159 | 5.094 | 0 | 0 | 0 | 0
160 | 5.125 | 0 | 0 | 0 | 0
161 | 5.158 | 0 | 0 | 0 | 0
162 | 5.19 | 0 | 0 | 0 | 0
163 | 5.222 | 0 | 0 | 0 | 0
164 | 5.253 | 0 | 0 | 0 | 0
165 | 5.286 | 0 | 0 | 0 | 0
166 | 5.318 | 0 | 0 | 0 | 0
167 | 5.35 | 0 | 0 | 0 | 0
168 | 5.382 | 0 | 0 | 0 | 0
169 | 5.413 | 0 | 0 | 0 | 0
170 | 5.445 | 0 | 0 | 0 | 0
171 | 5.479 | 0 | 0 | 0 | 0
172 | 5.51 | 0 | 0 | 0 | 0
173 | 5.542 | 0 | 0 | 0 | 0
174 | 5.574 | 0 | 0 | 0 | 0
175 | 5.605 | 0 | 0 | 0 | 0
176 | 5.638 | 0 | 0 | 0 | 0
177 | 5.67 | 0 | 0 | 0 | 0
178 | 5.701 | 0 | 0 | 0 | 0
179 | 5.733 | 0 | 0 | 0 | 0
180 | 5.765 | 0 | 0 | 0 | 0
181 | 5.799 | 0 | 0 | 0 | 0
182 | 5.83 | 0 | 0 | 0 | 0
183 | 5.862 | 0 | 0 | 0 | 0
184 | 5.893 | 0 | 0 | 0 | 0
185 | 5.926 | 0 | 0 | 0 | 0
186 | 5.958 | 0 | 0 | 0 | 0
187 | 5.989 | 0 | 0 | 0 | 0
188 | 6.021 | 0 | 0 | 0 | 0
189 | 6.054 | 0 | 0 | 0 | 0
190 | 6.086 | 0 | 0 | 0 | 0
191 | 6.117 | 0 | 0 | 0 | 0
192 | 6.15 | 0 | 0 | 0 | 0
193 | 6.182 | 0 | 0 | 0 | 0
194 | 6.213 | 0 | 0 | 0 | 0
195 | 6.246 | 0 | 0 | 0 | 0
196 | 6.278 | 0 | 0 | 0 | 0
197 | 6.309 | 0 | 0 | 0 | 0
198 | 6.342 | 0 | 0 | 0 | 0
199 | 6.373 | 0 | 0 | 0 | 0
200 | 6.406 | 0 | 0 | 0 | 0
201 | 6.438 | 0 | 0 | 0 | 0
202 | 6.469 | 0 | 0 | 0 | 0
203 | 6.501 | 0 | 0 | 0 | 0
204 | 6.533 | 0 | 0 | 0 | 0
205 | 6.567 | 0 | 0 | 0 | 0
206 | 6.599 | 0 | 0 | 0 | 0
207 | 6.63 | 0 | 0 | 0 | 0
208 | 6.662 | 0 | 0 | 0 | 0
209 | 6.694 | 0 | 0 | 0 | 0
210 | 6.726 | 0 | 0 | 0 | 0
211 | 6.757 | 0 | 0 | 0 | 0
212 | 6.782 | 0 | 0 | 0 | 0
213 | 6.813 | 0 | 0 | 0 | 0
214 | 6.846 | 0 | 0 | 0 | 0
215 | 6.877 | 0 | 0 | 0 | 0
216 | 6.909 | 0 | 0 | 0 | 0
217 | 6.943 | 0 | 0 | 0 | 0
218 | 6.974 | 0 | 0 | 0 | 0
219 | 7.006 | 0 | 0 | 0 | 0
220 | 7.038 | 0 | 0 | 0 | 0
221 | 7.071 | 0 | 0 | 0 | 0
222 | 7.102 | 0 | 0 | 0 | 0
223 | 7.134 | 0 | 0 | 0 | 0
224 | 7.166 | 0 | 0 | 0 | 0
225 | 7.197 | 0 | 0 | 0 | 0
226 | 7.231 | 0 | 0 | 0 | 0
227 | 7.263 | 0 | 0 | 0 | 0
228 | 7.295 | 0 | 0 | 0 | 0
229 | 7.327 | 0 | 0 | 0 | 0
230 | 7.358 | 0 | 0 | 0 | 0
231 | 7.389 | 0 | 0 | 0 | 0
232 | 7.422 | 0 | 0 | 0 | 0
233 | 7.454 | 0 | 0 | 0 | 0
234 | 7.485 | 0 | 0 | 0 | 0
235 | 7.518 | 0 | 0 | 0 | 0
236 | 7.549 | 0 | 0 | 0 | 0
237 | 7.573 | 0 | 0 | 0 | 0
238 | 7.597 | 0 | 0 | 0 | 0
239 | 7.622 | 0 | 0 | 0 | 0
240 | 7.655 | 0 | 0 | 0 | 0
241 | 7.686 | 0 | 0 | 0 | 0
242 | 7.717 | 0 | 0 | 0 | 0
243 | 7.75 | 0 | 0 | 0 | 0
244 | 7.781 | 0 | 0 | 0 | 0
245 | 7.813 | 0 | 0 | 0 | 0
246 | 7.846 | 0 | 0 | 0 | 0
247 | 7.878 | 0 | 0 | 0 | 0
248 | 7.91 | 0 | 0 | 0 | 0
249 | 7.942 | 0 | 0 | 0 | 0
250 | 7.974 | 0 | 0 | 0 | 0
251 | 8.006 | 0 | 0 | 0 | 0
252 | 8.038 | 0 | 0 | 0 | 0
253 | 8.07 | 0 | 0 | 0 | 0
254 | 8.102 | 0 | 0 | 0 | 0
255 | 8.134 | 0 | 0 | 0 | 0
256 | 8.19 | 0 | 0 | 0 | 0
257 | 8.221 | 0 | 0 | 0 | 0
258 | 8.253 | 0 | 0 | 0 | 0
259 | 8.286 | 0 | 0 | 0 | 0
260 | 8.317 | 0 | 0 | 0 | 0
261 | 8.35 | 0 | 0 | 0 | 0
262 | 8.382 | 0 | 0 | 0 | 0
263 | 8.414 | 0 | 0 | 0 | 0
264 | 8.445 | 0 | 0 | 0 | 0
265 | 8.478 | 0 | 0 | 0 | 0
266 | 8.51 | 0 | 0 | 0 | 0
267 | 8.541 | 0 | 0 | 0 | 0
268 | 8.574 | 0 | 0 | 0 | 0
269 | 8.606 | 0 | 0 | 0 | 0
270 | 8.638 | 0 | 0 | 0 | 0
271 | 8.67 | 0 | 0 | 0 | 0
272 | 8.701 | 0 | 0 | 0 | 0
273 | 8.734 | 0 | 0 | 0 | 0
274 | 8.765 | 0 | 0 | 0 | 0
275 | 8.797 | 0 | 0 | 0 | 0
276 | 8.83 | 0 | 0 | 0 | 0
277 | 8.861 | 0 | 0 | 0 | 0
278 | 8.887 | 0 | 0 | 0 | 0
279 | 8.917 | 0 | 0 | 0 | 0
280 | 8.95 | 0 | 0 | 0 | 0
281 | 8.981 | 0 | 0 | 0 | 0
282 | 9.014 | 0 | 0 | 0 | 0
283 | 9.045 | 0 | 0 | 0 | 0
284 | 9.078 | 0 | 0 | 0 | 0
285 | 9.111 | 0 | 0 | 0 | 0
286 | 9.142 | 0 | 0 | 0 | 0
287 | 9.173 | 0 | 0 | 0 | 0
288 | 9.207 | 0 | 0 | 0 | 0
289 | 9.239 | 0 | 0 | 0 | 0
290 | 9.27 | 0 | 0 | 0 | 0
291 | 9.301 | 0 | 0 | 0 | 0
292 | 9.334 | 0 | 0 | 0 | 0
293 | 9.366 | 0 | 0 | 0 | 0
294 | 9.397 | 0 | 0 | 0 | 0
295 | 9.431 | 0 | 0 | 0 | 0
296 | 9.462 | 0 | 0 | 0 | 0
297 | 9.494 | 0 | 0 | 0 | 0
298 | 9.525 | 0 | 0 | 0 | 0
299 | 9.557 | 0 | 0 | 0 | 0
300 | 9.59 | 0 | 0 | 0 | 0
301 | 9.623 | 0 | 0 | 0 | 0
302 | 9.654 | 0 | 0 | 0 | 0
303 | 9.685 | 0 | 0 | 0 | 0
304 | 9.717 | 0 | 0 | 0 | 0
305 | 9.75 | 0 | 0 | 0 | 0
306 | 9.782 | 0 | 0 | 0 | 0
307 | 9.813 | 0 | 0 | 0 | 0
308 | 9.845 | 0 | 0 | 0 | 0
309 | 9.879 | 0 | 0 | 0 | 0
310 | 9.91 | 0 | 0 | 0 | 0
311 | 9.941 | 0 | 0 | 0 | 0
312 | 9.974 | 0 | 0 | 0 | 0
313 | 10.006 | 0 | 0 | 0 | 0
314 | 10.038 | 0 | 0 | 0 | 0
315 | 10.069 | 0 | 0 | 0 | 0
316 | 10.102 | 0 | 0 | 0 | 0
317 | 10.134 | 0 | 0 | 0 | 0
318 | 10.166 | 0 | 0 | 0 | 0
319 | 10.198 | 0 | 0 | 0 | 0
320 | 10.23 | 0 | 0 | 0 | 0
321 | 10.261 | 0 | 0 | 0 | 0
322 | 10.294 | 0 | 0 | 0 | 0
323 | 10.326 | 0 | 0 | 0 | 0
324 | 10.359 | 0 | 0 | 0 | 0
325 | 10.392 | 0 | 0 | 0 | 0
326 | 10.421 | 0 | 0 | 0 | 0
327 | 10.453 | 0 | 0 | 0 | 0
328 | 10.486 | 0 | 0 | 0 | 0
329 | 10.518 | 0 | 0 | 0 | 0
330 | 10.55 | 0 | 0 | 0 | 0
331 | 10.582 | 0 | 0 | 0 | 0
332 | 10.614 | 0 | 0 | 0 | 0
333 | 10.646 | 0 | 0 | 0 | 0
334 | 10.677 | 0 | 0 | 0 | 0
335 | 10.71 | 0 | 0 | 0 | 0
336 | 10.742 | 0 | 0 | 0 | 0
337 | 10.773 | 0 | 0 | 0 | 0
338 | 10.805 | 0 | 0 | 0 | 0
339 | 10.837 | 0 | 0 | 0 | 0
340 | 10.871 | 0 | 0 | 0 | 0
341 | 10.902 | 0 | 0 | 0 | 0
342 | 10.933 | 0 | 0 | 0 | 0
343 | 10.966 | 0 | 0 | 0 | 0
344 | 10.997 | 0 | 0 | 0 | 0
345 | 11.031 | 0 | 0 | 0 | 0
346 | 11.063 | 0 | 0 | 0 | 0
347 | 11.095 | 0 | 0 | 0 | 0
348 | 11.125 | 0 | 0 | 0 | 0
349 | 11.158 | 0 | 0 | 0 | 0
350 | 11.189 | 0 | 0 | 0 | 0
351 | 11.223 | 0 | 0 | 0 | 0
352 | 11.253 | 0 | 0 | 0 | 0
353 | 11.285 | 0 | 0 | 0 | 0
354 | 11.318 | 0 | 0 | 0 | 0
355 | 11.35 | 0 | 0 | 0 | 0
356 | 11.382 | 0 | 0 | 0 | 0
357 | 11.414 | 0 | 0 | 0 | 0
358 | 11.445 | 0 | 0 | 0 | 0
359 | 11.477 | 0 | 0 | 0 | 0
360 | 11.511 | 0 | 0 | 0 | 0
361 | 11.542 | 0 | 0 | 0 | 0
362 | 11.574 | 0 | 0 | 0 | 0
363 | 11.606 | 0 | 0 | 0 | 0
364 | 11.638 | 0 | 0 | 0 | 0
365 | 11.669 | 0 | 0 | 0 | 0
366 | 11.702 | 0 | 0 | 0 | 0
367 | 11.734 | 0 | 0 | 0 | 0
368 | 11.79 | 0 | 1.962 | 0.001 | 0
369 | 11.821 | 0 | 1.961 | 0.001 | 0
370 | 11.846 | 0 | 1.961 | 0.001 | 0
371 | 11.877 | 0 | 1.961 | 0.001 | 0
372 | 11.91 | 0 | 1.961 | 0.001 | 0
373 | 11.941 | 0 | 1.961 | 0.001 | 0
374 | 11.974 | 0 | 1.961 | 0.001 | 0
375 | 12.006 | 0 | 3.923 | 0.002 | 0
376 | 12.038 | 0 | 3.923 | 0.002 | 0
377 | 12.07 | 0 | 3.923 | 0.002 | 0
378 | 12.094 | 0 | 3.923 | 0.002 | 0
379 | 12.125 | 0 | 5.884 | 0.004 | 0
380 | 12.158 | 0 | 5.884 | 0.004 | 0
381 | 12.19 | 0 | 7.846 | 0.005 | 0
382 | 12.222 | 0 | 7.845 | 0.005 | 0
383 | 12.255 | 0 | 7.845 | 0.005 | 0
384 | 12.286 | 0 | 9.807 | 0.006 | 0
385 | 12.318 | 0 | 9.807 | 0.006 | 0
386 | 12.349 | 0 | 11.769 | 0.007 | 0
387 | 12.374 | 0 | 11.768 | 0.007 | 0
388 | 12.406 | 0 | 13.73 | 0.009 | 0
389 | 12.438 | 0 | 13.729 | 0.009 | 0
390 | 12.47 | 0 | 13.729 | 0.009 | 0
391 | 12.502 | 0 | 15.691 | 0.01 | 0
392 | 12.534 | 0 | 15.691 | 0.01 | 0
393 | 12.565 | 0 | 17.652 | 0.011 | 0
394 | 12.598 | 0 | 19.613 | 0.012 | 0
395 | 12.629 | 0 | 19.613 | 0.012 | 0
396 | 12.653 | 0 | 21.575 | 0.013 | 0
397 | 12.686 | 0 | 21.575 | 0.013 | 0
398 | 12.717 | 0 | 23.536 | 0.015 | 0
399 | 12.75 | 0 | 23.536 | 0.015 | 0
400 | 12.783 | 0 | 25.498 | 0.016 | 0
401 | 12.814 | 0 | 25.497 | 0.016 | 0
402 | 12.846 | 0 | 27.459 | 0.017 | 0
403 | 12.877 | 0 | 29.421 | 0.018 | 0
404 | 12.91 | 0 | 31.382 | 0.02 | 0
405 | 12.942 | 0 | 31.381 | 0.02 | 0
406 | 12.974 | 0 | 33.343 | 0.021 | 0
407 | 13.006 | 0 | 35.304 | 0.022 | 0
408 | 13.038 | 0 | 35.304 | 0.022 | 0
409 | 13.07 | 0 | 37.265 | 0.023 | 0
410 | 13.102 | 0 | 39.227 | 0.025 | 0
411 | 13.134 | 0 | 41.188 | 0.026 | 0
412 | 13.166 | 0 | 43.15 | 0.027 | 0
413 | 13.197 | 0 | 43.149 | 0.027 | 0
414 | 13.23 | 0 | 45.111 | 0.028 | 0
415 | 13.261 | 0 | 47.073 | 0.029 | 0
416 | 13.294 | 0 | 49.034 | 0.031 | 0
417 | 13.317 | 0 | 50.995 | 0.032 | 0
418 | 13.349 | 0 | 50.995 | 0.032 | 0
419 | 13.381 | 0 | 52.956 | 0.033 | 0
420 | 13.413 | 0 | 54.918 | 0.034 | 0
421 | 13.446 | 0 | 56.88 | 0.036 | 0
422 | 13.475 | 0 | 58.84 | 0.037 | 0
423 | 13.502 | 0 | 60.802 | 0.038 | 0
424 | 13.533 | 0 | 62.763 | 0.039 | 0
425 | 13.566 | 0 | 64.725 | 0.04 | 0
426 | 13.597 | 0 | 66.685 | 0.042 | 0
427 | 13.621 | 0 | 68.647 | 0.043 | 0
428 | 13.645 | 0 | 70.609 | 0.044 | 0
429 | 13.678 | 0 | 72.57 | 0.045 | 0
430 | 13.711 | 0 | 74.531 | 0.047 | 0
431 | 13.742 | 0 | 76.493 | 0.048 | 0
432 | 13.774 | 0 | 78.454 | 0.049 | 0
433 | 13.831 | 0 | 82.376 | 0.051 | 0
434 | 13.861 | 0 | 84.338 | 0.053 | 0
435 | 13.893 | 0 | 86.299 | 0.054 | 0
436 | 13.925 | 0 | 88.26 | 0.055 | 0
437 | 13.95 | 0 | 92.183 | 0.058 | 0
438 | 13.981 | 0.001 | 94.145 | 0.059 | 0.002
439 | 14.014 | 0.003 | 96.105 | 0.06 | 0.007
440 | 14.045 | 0.006 | 98.067 | 0.061 | 0.014
441 | 14.077 | 0.008 | 100.029 | 0.063 | 0.019
442 | 14.102 | 0.009 | 103.951 | 0.065 | 0.022
443 | 14.133 | 0.011 | 105.913 | 0.066 | 0.029
444 | 14.165 | 0.013 | 107.873 | 0.067 | 0.033
445 | 14.198 | 0.015 | 111.796 | 0.07 | 0.038
446 | 14.23 | 0.017 | 113.757 | 0.071 | 0.043
447 | 14.262 | 0.019 | 115.719 | 0.072 | 0.048
448 | 14.295 | 0.021 | 119.642 | 0.075 | 0.052
449 | 14.325 | 0.024 | 121.603 | 0.076 | 0.06
450 | 14.358 | 0.025 | 125.525 | 0.078 | 0.062
451 | 14.389 | 0.029 | 129.448 | 0.081 | 0.072
452 | 14.445 | 0.032 | 133.371 | 0.083 | 0.081
453 | 14.47 | 0.032 | 137.294 | 0.086 | 0.081
454 | 14.494 | 0.034 | 139.255 | 0.087 | 0.086
455 | 14.526 | 0.037 | 143.178 | 0.089 | 0.093
456 | 14.557 | 0.038 | 145.139 | 0.091 | 0.095
457 | 14.589 | 0.04 | 149.062 | 0.093 | 0.1
458 | 14.622 | 0.044 | 151.023 | 0.094 | 0.11
459 | 14.679 | 0.048 | 156.907 | 0.098 | 0.119
460 | 14.71 | 0.05 | 160.83 | 0.101 | 0.124
461 | 14.741 | 0.052 | 162.791 | 0.102 | 0.129
462 | 14.773 | 0.053 | 166.714 | 0.104 | 0.134
463 | 14.806 | 0.055 | 170.637 | 0.107 | 0.138
464 | 14.838 | 0.057 | 174.559 | 0.109 | 0.143
465 | 14.867 | 0.061 | 178.481 | 0.112 | 0.153
466 | 14.893 | 0.062 | 182.404 | 0.114 | 0.155
467 | 14.925 | 0.063 | 186.327 | 0.116 | 0.157
468 | 14.958 | 0.065 | 188.288 | 0.118 | 0.162
469 | 14.99 | 0.069 | 192.211 | 0.12 | 0.172
470 | 15.021 | 0.071 | 196.134 | 0.123 | 0.177
471 | 15.045 | 0.073 | 200.056 | 0.125 | 0.181
472 | 15.078 | 0.074 | 202.017 | 0.126 | 0.186
473 | 15.109 | 0.076 | 205.94 | 0.129 | 0.191
474 | 15.133 | 0.078 | 209.863 | 0.131 | 0.196
475 | 15.158 | 0.08 | 213.786 | 0.134 | 0.2
476 | 15.189 | 0.082 | 217.708 | 0.136 | 0.205
477 | 15.221 | 0.084 | 219.67 | 0.137 | 0.21
478 | 15.253 | 0.086 | 223.593 | 0.14 | 0.215
479 | 15.278 | 0.088 | 227.514 | 0.142 | 0.219
480 | 15.31 | 0.09 | 231.437 | 0.145 | 0.224
481 | 15.341 | 0.092 | 235.36 | 0.147 | 0.229
482 | 15.374 | 0.094 | 239.282 | 0.15 | 0.234
483 | 15.405 | 0.096 | 243.205 | 0.152 | 0.241
484 | 15.438 | 0.098 | 249.089 | 0.156 | 0.246
485 | 15.499 | 0.101 | 254.974 | 0.159 | 0.253
486 | 15.525 | 0.103 | 258.896 | 0.162 | 0.258
487 | 15.55 | 0.106 | 262.818 | 0.164 | 0.265
488 | 15.582 | 0.108 | 266.741 | 0.167 | 0.27
489 | 15.615 | 0.111 | 272.625 | 0.17 | 0.277
490 | 15.645 | 0.113 | 276.548 | 0.173 | 0.282
491 | 15.677 | 0.115 | 280.471 | 0.175 | 0.286
492 | 15.702 | 0.116 | 284.394 | 0.178 | 0.291
493 | 15.726 | 0.116 | 288.316 | 0.18 | 0.291
494 | 15.75 | 0.118 | 292.239 | 0.183 | 0.296
495 | 15.782 | 0.121 | 296.161 | 0.185 | 0.303
496 | 15.815 | 0.124 | 300.084 | 0.188 | 0.31
497 | 15.845 | 0.126 | 305.968 | 0.191 | 0.315
498 | 15.877 | 0.128 | 309.891 | 0.194 | 0.32
499 | 15.91 | 0.13 | 313.813 | 0.196 | 0.324
500 | 15.941 | 0.132 | 317.736 | 0.199 | 0.329
501 | 15.974 | 0.134 | 323.62 | 0.202 | 0.334
502 | 16.005 | 0.137 | 327.543 | 0.205 | 0.341
503 | 16.037 | 0.138 | 333.427 | 0.208 | 0.346
504 | 16.069 | 0.139 | 337.349 | 0.211 | 0.348
505 | 16.101 | 0.143 | 343.234 | 0.215 | 0.358
506 | 16.13 | 0.145 | 347.156 | 0.217 | 0.363
507 | 16.158 | 0.147 | 351.079 | 0.219 | 0.367
508 | 16.19 | 0.149 | 356.963 | 0.223 | 0.372
509 | 16.222 | 0.151 | 360.885 | 0.226 | 0.377
510 | 16.253 | 0.153 | 364.808 | 0.228 | 0.382
511 | 16.286 | 0.155 | 370.692 | 0.232 | 0.386
512 | 16.317 | 0.157 | 374.614 | 0.234 | 0.391
513 | 16.349 | 0.16 | 380.498 | 0.238 | 0.401
514 | 16.381 | 0.162 | 384.421 | 0.24 | 0.406
515 | 16.414 | 0.164 | 390.305 | 0.244 | 0.41
516 | 16.438 | 0.165 | 396.189 | 0.248 | 0.413
517 | 16.47 | 0.166 | 400.112 | 0.25 | 0.415
518 | 16.493 | 0.169 | 405.996 | 0.254 | 0.422
519 | 16.526 | 0.172 | 409.918 | 0.256 | 0.429
520 | 16.557 | 0.174 | 413.841 | 0.259 | 0.434
521 | 16.581 | 0.174 | 417.764 | 0.261 | 0.434
522 | 16.605 | 0.176 | 421.687 | 0.264 | 0.439
523 | 16.637 | 0.178 | 427.57 | 0.267 | 0.446
524 | 16.67 | 0.179 | 431.493 | 0.27 | 0.449
525 | 16.701 | 0.183 | 437.377 | 0.273 | 0.458
526 | 16.725 | 0.185 | 441.3 | 0.276 | 0.463
527 | 16.749 | 0.185 | 445.222 | 0.278 | 0.463
528 | 16.782 | 0.189 | 451.106 | 0.282 | 0.472
529 | 16.815 | 0.191 | 455.029 | 0.284 | 0.477
530 | 16.846 | 0.193 | 460.913 | 0.288 | 0.482
531 | 16.877 | 0.195 | 464.836 | 0.291 | 0.487
532 | 16.91 | 0.197 | 470.719 | 0.294 | 0.491
533 | 16.943 | 0.198 | 476.604 | 0.298 | 0.496
534 | 16.974 | 0.2 | 480.527 | 0.3 | 0.501
535 | 17.006 | 0.203 | 486.411 | 0.304 | 0.508
536 | 17.037 | 0.206 | 492.294 | 0.308 | 0.515
537 | 17.07 | 0.208 | 498.178 | 0.311 | 0.52
538 | 17.101 | 0.21 | 502.101 | 0.314 | 0.525
539 | 17.125 | 0.212 | 507.985 | 0.317 | 0.53
540 | 17.151 | 0.213 | 513.869 | 0.321 | 0.532
541 | 17.205 | 0.217 | 521.715 | 0.326 | 0.542
542 | 17.239 | 0.219 | 525.637 | 0.329 | 0.549
543 | 17.269 | 0.221 | 531.521 | 0.332 | 0.553
544 | 17.302 | 0.223 | 537.405 | 0.336 | 0.558
545 | 17.334 | 0.225 | 543.289 | 0.34 | 0.563
546 | 17.366 | 0.227 | 547.212 | 0.342 | 0.568
547 | 17.397 | 0.229 | 553.095 | 0.346 | 0.573
548 | 17.43 | 0.231 | 558.979 | 0.349 | 0.577
549 | 17.462 | 0.233 | 564.863 | 0.353 | 0.582
550 | 17.493 | 0.235 | 570.747 | 0.357 | 0.587
551 | 17.521 | 0.237 | 574.67 | 0.359 | 0.592
552 | 17.55 | 0.239 | 580.555 | 0.363 | 0.596
553 | 17.582 | 0.242 | 586.438 | 0.367 | 0.606
554 | 17.614 | 0.242 | 592.322 | 0.37 | 0.606
555 | 17.645 | 0.245 | 596.245 | 0.373 | 0.613
556 | 17.677 | 0.248 | 602.128 | 0.376 | 0.62
557 | 17.71 | 0.25 | 608.013 | 0.38 | 0.625
558 | 17.741 | 0.252 | 613.897 | 0.384 | 0.63
559 | 17.774 | 0.254 | 619.781 | 0.387 | 0.635
560 | 17.806 | 0.257 | 625.665 | 0.391 | 0.642
561 | 17.838 | 0.26 | 631.549 | 0.395 | 0.649
562 | 17.87 | 0.261 | 637.433 | 0.398 | 0.654
563 | 17.902 | 0.263 | 643.316 | 0.402 | 0.658
564 | 17.934 | 0.265 | 649.201 | 0.406 | 0.663
565 | 17.966 | 0.267 | 655.084 | 0.409 | 0.668
566 | 17.997 | 0.269 | 660.968 | 0.413 | 0.673
567 | 18.026 | 0.271 | 666.852 | 0.417 | 0.678
568 | 18.053 | 0.273 | 672.736 | 0.42 | 0.682
569 | 18.086 | 0.275 | 678.62 | 0.424 | 0.687
570 | 18.117 | 0.277 | 684.505 | 0.428 | 0.692
571 | 18.145 | 0.279 | 690.389 | 0.431 | 0.697
572 | 18.174 | 0.281 | 696.273 | 0.435 | 0.701
573 | 18.206 | 0.282 | 702.157 | 0.439 | 0.706
574 | 18.237 | 0.286 | 708.041 | 0.443 | 0.716
575 | 18.27 | 0.288 | 713.925 | 0.446 | 0.72
576 | 18.301 | 0.29 | 719.809 | 0.45 | 0.725
577 | 18.382 | 0.296 | 735.499 | 0.46 | 0.74
578 | 18.407 | 0.296 | 739.421 | 0.462 | 0.74
579 | 18.438 | 0.298 | 745.306 | 0.466 | 0.744
580 | 18.47 | 0.302 | 751.19 | 0.469 | 0.754
581 | 18.501 | 0.303 | 759.035 | 0.474 | 0.759
582 | 18.533 | 0.305 | 764.919 | 0.478 | 0.763
583 | 18.566 | 0.307 | 772.764 | 0.483 | 0.768
584 | 18.598 | 0.309 | 778.648 | 0.487 | 0.773
585 | 18.63 | 0.311 | 786.494 | 0.492 | 0.778
586 | 18.653 | 0.313 | 792.377 | 0.495 | 0.783
587 | 18.678 | 0.315 | 798.262 | 0.499 | 0.787
588 | 18.71 | 0.317 | 804.146 | 0.503 | 0.792
589 | 18.742 | 0.32 | 810.03 | 0.506 | 0.799
590 | 18.774 | 0.321 | 815.914 | 0.51 | 0.802
591 | 18.806 | 0.324 | 821.798 | 0.514 | 0.811
592 | 18.837 | 0.326 | 827.682 | 0.517 | 0.816
593 | 18.871 | 0.328 | 835.527 | 0.522 | 0.821
594 | 18.902 | 0.33 | 841.411 | 0.526 | 0.825
595 | 18.933 | 0.332 | 847.295 | 0.53 | 0.83
596 | 18.966 | 0.334 | 855.14 | 0.534 | 0.835
597 | 18.998 | 0.336 | 861.024 | 0.538 | 0.84
598 | 19.03 | 0.338 | 866.908 | 0.542 | 0.845
599 | 19.061 | 0.341 | 874.753 | 0.547 | 0.852
600 | 19.094 | 0.344 | 880.637 | 0.55 | 0.859
601 | 19.126 | 0.345 | 888.483 | 0.555 | 0.864
602 | 19.15 | 0.347 | 894.367 | 0.559 | 0.868
603 | 19.181 | 0.349 | 900.251 | 0.563 | 0.873
604 | 19.205 | 0.351 | 906.135 | 0.566 | 0.878
605 | 19.238 | 0.353 | 913.98 | 0.571 | 0.883
606 | 19.27 | 0.355 | 919.864 | 0.575 | 0.887
607 | 19.301 | 0.357 | 925.748 | 0.579 | 0.892
608 | 19.334 | 0.359 | 931.633 | 0.582 | 0.897
609 | 19.366 | 0.361 | 939.477 | 0.587 | 0.902
610 | 19.398 | 0.364 | 945.361 | 0.591 | 0.909
611 | 19.429 | 0.365 | 953.207 | 0.596 | 0.911
612 | 19.459 | 0.366 | 961.053 | 0.601 | 0.916
613 | 19.486 | 0.368 | 966.936 | 0.604 | 0.921
614 | 19.517 | 0.37 | 972.82 | 0.608 | 0.926
615 | 19.551 | 0.374 | 980.666 | 0.613 | 0.935
616 | 19.582 | 0.376 | 986.549 | 0.617 | 0.94
617 | 19.607 | 0.378 | 994.394 | 0.621 | 0.945
618 | 19.638 | 0.38 | 1000.279 | 0.625 | 0.95
619 | 19.67 | 0.382 | 1008.124 | 0.63 | 0.954
620 | 19.702 | 0.384 | 1015.969 | 0.635 | 0.959
621 | 19.734 | 0.386 | 1021.854 | 0.639 | 0.964
622 | 19.767 | 0.387 | 1029.699 | 0.644 | 0.969
623 | 19.798 | 0.39 | 1037.544 | 0.648 | 0.976
624 | 19.829 | 0.391 | 1045.39 | 0.653 | 0.978
625 | 19.861 | 0.395 | 1051.273 | 0.657 | 0.988
626 | 19.894 | 0.395 | 1059.119 | 0.662 | 0.988
627 | 19.925 | 0.399 | 1066.964 | 0.667 | 0.997
628 | 19.957 | 0.401 | 1072.848 | 0.671 | 1.002
629 | 19.989 | 0.403 | 1080.693 | 0.675 | 1.007
630 | 20.022 | 0.405 | 1088.538 | 0.68 | 1.012
631 | 20.053 | 0.407 | 1096.384 | 0.685 | 1.016
632 | 20.086 | 0.408 | 1104.229 | 0.69 | 1.021
633 | 20.118 | 0.411 | 1112.075 | 0.695 | 1.028
634 | 20.15 | 0.414 | 1119.92 | 0.7 | 1.035
635 | 20.182 | 0.416 | 1127.766 | 0.705 | 1.04
636 | 20.213 | 0.418 | 1135.61 | 0.71 | 1.045
637 | 20.246 | 0.42 | 1143.456 | 0.715 | 1.05
638 | 20.278 | 0.422 | 1151.301 | 0.72 | 1.055
639 | 20.31 | 0.424 | 1159.146 | 0.724 | 1.059
640 | 20.341 | 0.427 | 1166.992 | 0.729 | 1.066
641 | 20.373 | 0.428 | 1174.837 | 0.734 | 1.069
642 | 20.405 | 0.429 | 1182.682 | 0.739 | 1.074
643 | 20.429 | 0.431 | 1190.527 | 0.744 | 1.078
644 | 20.453 | 0.433 | 1198.373 | 0.749 | 1.083
645 | 20.477 | 0.435 | 1204.257 | 0.753 | 1.088
646 | 20.502 | 0.437 | 1210.141 | 0.756 | 1.093
647 | 20.534 | 0.439 | 1217.987 | 0.761 | 1.097
648 | 20.567 | 0.441 | 1223.87 | 0.765 | 1.102
649 | 20.598 | 0.443 | 1231.716 | 0.77 | 1.107
650 | 20.629 | 0.445 | 1239.561 | 0.775 | 1.112
651 | 20.662 | 0.449 | 1247.406 | 0.78 | 1.121
652 | 20.693 | 0.45 | 1255.252 | 0.785 | 1.126
653 | 20.726 | 0.452 | 1263.097 | 0.789 | 1.131
654 | 20.758 | 0.454 | 1270.943 | 0.794 | 1.136
655 | 20.79 | 0.456 | 1278.787 | 0.799 | 1.14
656 | 20.822 | 0.458 | 1286.633 | 0.804 | 1.145
657 | 20.854 | 0.46 | 1294.478 | 0.809 | 1.15
658 | 20.885 | 0.462 | 1302.323 | 0.814 | 1.155
659 | 20.914 | 0.464 | 1310.169 | 0.819 | 1.159
660 | 20.942 | 0.466 | 1318.015 | 0.824 | 1.164
661 | 20.974 | 0.47 | 1325.86 | 0.829 | 1.174
662 | 21.006 | 0.471 | 1333.705 | 0.834 | 1.179
663 | 21.04 | 0.473 | 1341.55 | 0.838 | 1.183
664 | 21.069 | 0.475 | 1349.396 | 0.843 | 1.188
665 | 21.101 | 0.477 | 1359.202 | 0.85 | 1.193
666 | 21.157 | 0.481 | 1372.932 | 0.858 | 1.202
667 | 21.181 | 0.483 | 1380.777 | 0.863 | 1.207
668 | 21.214 | 0.485 | 1388.623 | 0.868 | 1.212
669 | 21.245 | 0.487 | 1394.507 | 0.872 | 1.217
670 | 21.278 | 0.489 | 1404.313 | 0.878 | 1.222
671 | 21.309 | 0.491 | 1412.158 | 0.883 | 1.226
672 | 21.334 | 0.492 | 1420.004 | 0.888 | 1.231
673 | 21.365 | 0.494 | 1427.849 | 0.892 | 1.236
674 | 21.398 | 0.496 | 1435.694 | 0.897 | 1.241
675 | 21.43 | 0.5 | 1443.539 | 0.902 | 1.25
676 | 21.462 | 0.502 | 1451.384 | 0.907 | 1.255
677 | 21.494 | 0.504 | 1459.23 | 0.912 | 1.26
678 | 21.525 | 0.506 | 1469.036 | 0.918 | 1.264
679 | 21.557 | 0.508 | 1476.882 | 0.923 | 1.269
680 | 21.59 | 0.51 | 1484.727 | 0.928 | 1.274
681 | 21.622 | 0.512 | 1492.572 | 0.933 | 1.279
682 | 21.653 | 0.515 | 1500.418 | 0.938 | 1.288
683 | 21.682 | 0.517 | 1508.264 | 0.943 | 1.293
684 | 21.71 | 0.517 | 1518.07 | 0.949 | 1.293
685 | 21.741 | 0.519 | 1525.915 | 0.954 | 1.298
686 | 21.765 | 0.521 | 1533.761 | 0.959 | 1.303
687 | 21.789 | 0.523 | 1539.644 | 0.962 | 1.307
688 | 21.814 | 0.525 | 1545.528 | 0.966 | 1.312
689 | 21.845 | 0.527 | 1553.374 | 0.971 | 1.317
690 | 21.877 | 0.529 | 1561.219 | 0.976 | 1.322
691 | 21.91 | 0.531 | 1569.064 | 0.981 | 1.326
692 | 21.941 | 0.532 | 1576.91 | 0.986 | 1.331
693 | 21.973 | 0.536 | 1584.756 | 0.99 | 1.341
694 | 22.005 | 0.538 | 1594.562 | 0.997 | 1.346
695 | 22.038 | 0.54 | 1602.407 | 1.002 | 1.35
696 | 22.07 | 0.542 | 1610.252 | 1.006 | 1.355
697 | 22.102 | 0.544 | 1620.059 | 1.013 | 1.36
698 | 22.134 | 0.547 | 1627.905 | 1.017 | 1.367
699 | 22.166 | 0.549 | 1637.711 | 1.024 | 1.372
700 | 22.198 | 0.55 | 1645.556 | 1.028 | 1.374
701 | 22.23 | 0.553 | 1653.402 | 1.033 | 1.384
702 | 22.262 | 0.555 | 1661.247 | 1.038 | 1.389
703 | 22.294 | 0.557 | 1669.092 | 1.043 | 1.393
704 | 22.326 | 0.559 | 1676.937 | 1.048 | 1.398
705 | 22.358 | 0.561 | 1686.744 | 1.054 | 1.403
706 | 22.438 | 0.567 | 1706.357 | 1.066 | 1.417
707 | 22.47 | 0.569 | 1712.241 | 1.07 | 1.422
708 | 22.502 | 0.571 | 1720.087 | 1.075 | 1.427
709 | 22.534 | 0.573 | 1729.893 | 1.081 | 1.431
710 | 22.565 | 0.574 | 1741.662 | 1.089 | 1.436
711 | 22.598 | 0.576 | 1749.507 | 1.093 | 1.441
712 | 22.629 | 0.58 | 1759.313 | 1.1 | 1.451
713 | 22.661 | 0.582 | 1767.159 | 1.104 | 1.455
714 | 22.694 | 0.584 | 1775.004 | 1.109 | 1.46
715 | 22.722 | 0.586 | 1782.849 | 1.114 | 1.465
716 | 22.751 | 0.588 | 1790.695 | 1.119 | 1.47
717 | 22.805 | 0.592 | 1806.385 | 1.129 | 1.479
718 | 22.839 | 0.594 | 1814.231 | 1.134 | 1.484
719 | 22.869 | 0.595 | 1822.076 | 1.139 | 1.489
720 | 22.902 | 0.597 | 1829.921 | 1.144 | 1.493
721 | 22.934 | 0.599 | 1839.728 | 1.15 | 1.498
722 | 22.958 | 0.601 | 1847.573 | 1.155 | 1.503
723 | 22.989 | 0.605 | 1855.418 | 1.16 | 1.513
724 | 23.021 | 0.606 | 1863.264 | 1.165 | 1.515
725 | 23.077 | 0.609 | 1878.955 | 1.174 | 1.522
726 | 23.101 | 0.611 | 1886.799 | 1.179 | 1.527
727 | 23.125 | 0.613 | 1892.684 | 1.183 | 1.532
728 | 23.157 | 0.615 | 1900.529 | 1.188 | 1.536
729 | 23.182 | 0.616 | 1908.374 | 1.193 | 1.541
730 | 23.213 | 0.618 | 1916.22 | 1.198 | 1.546
731 | 23.247 | 0.62 | 1924.065 | 1.203 | 1.551
732 | 23.277 | 0.622 | 1931.91 | 1.207 | 1.556
733 | 23.311 | 0.626 | 1939.756 | 1.212 | 1.565
734 | 23.366 | 0.629 | 1955.446 | 1.222 | 1.572
735 | 23.399 | 0.63 | 1963.292 | 1.227 | 1.575
736 | 23.429 | 0.634 | 1971.137 | 1.232 | 1.584
737 | 23.478 | 0.636 | 1986.828 | 1.242 | 1.589
738 | 23.51 | 0.637 | 1992.711 | 1.245 | 1.594
739 | 23.542 | 0.641 | 2002.519 | 1.252 | 1.603
740 | 23.575 | 0.643 | 2008.402 | 1.255 | 1.608
741 | 23.606 | 0.645 | 2018.209 | 1.261 | 1.613
742 | 23.638 | 0.647 | 2028.015 | 1.268 | 1.618
743 | 23.669 | 0.649 | 2035.861 | 1.272 | 1.622
744 | 23.701 | 0.652 | 2045.667 | 1.279 | 1.629
745 | 23.758 | 0.655 | 2059.397 | 1.287 | 1.637
746 | 23.79 | 0.657 | 2069.204 | 1.293 | 1.641
747 | 23.821 | 0.658 | 2077.049 | 1.298 | 1.646
748 | 23.853 | 0.662 | 2084.894 | 1.303 | 1.656
749 | 23.886 | 0.664 | 2094.701 | 1.309 | 1.66
750 | 23.917 | 0.666 | 2102.546 | 1.314 | 1.665
751 | 23.948 | 0.668 | 2112.352 | 1.32 | 1.67
752 | 23.975 | 0.67 | 2120.198 | 1.325 | 1.675
753 | 24.006 | 0.672 | 2128.044 | 1.33 | 1.68
754 | 24.038 | 0.674 | 2135.889 | 1.335 | 1.684
755 | 24.07 | 0.676 | 2143.734 | 1.34 | 1.689
756 | 24.102 | 0.678 | 2151.579 | 1.345 | 1.694
757 | 24.133 | 0.679 | 2159.425 | 1.35 | 1.699
758 | 24.157 | 0.681 | 2167.27 | 1.355 | 1.703
759 | 24.19 | 0.683 | 2175.116 | 1.359 | 1.708
760 | 24.221 | 0.686 | 2184.922 | 1.366 | 1.715
761 | 24.254 | 0.689 | 2192.767 | 1.37 | 1.723
762 | 24.277 | 0.691 | 2200.613 | 1.375 | 1.727
763 | 24.301 | 0.691 | 2208.458 | 1.38 | 1.727
764 | 24.326 | 0.693 | 2214.342 | 1.384 | 1.732
765 | 24.357 | 0.695 | 2222.187 | 1.389 | 1.737
766 | 24.386 | 0.697 | 2230.033 | 1.394 | 1.742
767 | 24.414 | 0.699 | 2237.878 | 1.399 | 1.746
768 | 24.446 | 0.7 | 2245.723 | 1.404 | 1.751
769 | 24.479 | 0.704 | 2253.568 | 1.408 | 1.761
770 | 24.51 | 0.706 | 2261.414 | 1.413 | 1.765
771 | 24.542 | 0.708 | 2271.221 | 1.42 | 1.77
772 | 24.573 | 0.71 | 2279.066 | 1.424 | 1.775
773 | 24.606 | 0.712 | 2288.873 | 1.431 | 1.78
774 | 24.638 | 0.714 | 2296.718 | 1.435 | 1.785
775 | 24.67 | 0.716 | 2304.563 | 1.44 | 1.789
776 | 24.693 | 0.718 | 2312.409 | 1.445 | 1.794
777 | 24.717 | 0.72 | 2320.254 | 1.45 | 1.799
778 | 24.749 | 0.721 | 2328.099 | 1.455 | 1.804
779 | 24.774 | 0.723 | 2335.945 | 1.46 | 1.808
780 | 24.806 | 0.725 | 2343.789 | 1.465 | 1.813
781 | 24.839 | 0.727 | 2351.635 | 1.47 | 1.818
782 | 24.942 | 0.735 | 2375.171 | 1.484 | 1.837
783 | 24.975 | 0.737 | 2381.055 | 1.488 | 1.842
784 | 25.006 | 0.739 | 2390.862 | 1.494 | 1.847
785 | 25.039 | 0.741 | 2400.669 | 1.5 | 1.851
786 | 25.07 | 0.742 | 2414.398 | 1.509 | 1.856
787 | 25.094 | 0.744 | 2422.243 | 1.514 | 1.861
788 | 25.125 | 0.746 | 2430.089 | 1.519 | 1.866
789 | 25.149 | 0.748 | 2437.933 | 1.524 | 1.87
790 | 25.173 | 0.75 | 2445.779 | 1.529 | 1.875
791 | 25.222 | 0.754 | 2459.509 | 1.537 | 1.885
792 | 25.254 | 0.756 | 2465.392 | 1.541 | 1.89
793 | 25.287 | 0.758 | 2473.238 | 1.546 | 1.894
794 | 25.317 | 0.76 | 2483.044 | 1.552 | 1.899
795 | 25.35 | 0.762 | 2492.851 | 1.558 | 1.904
796 | 25.383 | 0.763 | 2500.696 | 1.563 | 1.909
797 | 25.413 | 0.765 | 2510.503 | 1.569 | 1.913
798 | 25.446 | 0.769 | 2518.348 | 1.574 | 1.923
799 | 25.478 | 0.771 | 2526.193 | 1.579 | 1.928
800 | 25.51 | 0.773 | 2536.001 | 1.585 | 1.932
801 | 25.542 | 0.775 | 2543.846 | 1.59 | 1.937
802 | 25.574 | 0.777 | 2551.69 | 1.595 | 1.942
803 | 25.606 | 0.779 | 2561.498 | 1.601 | 1.947
804 | 25.637 | 0.781 | 2569.343 | 1.606 | 1.952
805 | 25.662 | 0.783 | 2577.188 | 1.611 | 1.956
806 | 25.693 | 0.784 | 2585.033 | 1.616 | 1.961
807 | 25.722 | 0.786 | 2594.84 | 1.622 | 1.966
808 | 25.749 | 0.788 | 2602.685 | 1.627 | 1.971
809 | 25.781 | 0.79 | 2610.53 | 1.632 | 1.975
810 | 25.806 | 0.792 | 2618.376 | 1.636 | 1.98
811 | 25.837 | 0.794 | 2626.221 | 1.641 | 1.985
812 | 25.867 | 0.796 | 2634.067 | 1.646 | 1.99
813 | 25.893 | 0.798 | 2641.912 | 1.651 | 1.994
814 | 25.926 | 0.801 | 2649.757 | 1.656 | 2.002
815 | 25.957 | 0.802 | 2657.603 | 1.661 | 2.004
816 | 25.99 | 0.804 | 2665.448 | 1.666 | 2.009
817 | 26.021 | 0.807 | 2673.293 | 1.671 | 2.018
818 | 26.054 | 0.809 | 2683.1 | 1.677 | 2.023
819 | 26.086 | 0.811 | 2690.946 | 1.682 | 2.028
820 | 26.118 | 0.813 | 2698.79 | 1.687 | 2.033
821 | 26.149 | 0.815 | 2708.598 | 1.693 | 2.037
822 | 26.182 | 0.817 | 2716.443 | 1.698 | 2.042
823 | 26.214 | 0.819 | 2726.249 | 1.704 | 2.047
824 | 26.246 | 0.823 | 2734.095 | 1.709 | 2.057
825 | 26.278 | 0.825 | 2743.901 | 1.715 | 2.061
826 | 26.31 | 0.826 | 2751.746 | 1.72 | 2.066
827 | 26.341 | 0.828 | 2759.592 | 1.725 | 2.071
828 | 26.374 | 0.83 | 2769.398 | 1.731 | 2.076
829 | 26.405 | 0.832 | 2777.243 | 1.736 | 2.08
830 | 26.438 | 0.834 | 2785.089 | 1.741 | 2.085
831 | 26.47 | 0.836 | 2794.896 | 1.747 | 2.09
832 | 26.493 | 0.838 | 2800.779 | 1.75 | 2.095
833 | 26.526 | 0.841 | 2810.586 | 1.757 | 2.102
834 | 26.558 | 0.842 | 2818.431 | 1.762 | 2.104
835 | 26.59 | 0.844 | 2826.277 | 1.766 | 2.109
836 | 26.621 | 0.847 | 2834.122 | 1.771 | 2.119
837 | 26.656 | 0.849 | 2843.929 | 1.777 | 2.123
838 | 26.685 | 0.851 | 2851.775 | 1.782 | 2.128
839 | 26.71 | 0.853 | 2859.62 | 1.787 | 2.133
840 | 26.741 | 0.855 | 2867.465 | 1.792 | 2.138
841 | 26.774 | 0.857 | 2875.31 | 1.797 | 2.142
842 | 26.806 | 0.859 | 2883.155 | 1.802 | 2.147
843 | 26.838 | 0.863 | 2892.962 | 1.808 | 2.157
844 | 26.869 | 0.863 | 2900.808 | 1.813 | 2.157
845 | 26.902 | 0.865 | 2908.653 | 1.818 | 2.161
846 | 26.934 | 0.868 | 2916.498 | 1.823 | 2.171
847 | 26.966 | 0.87 | 2926.305 | 1.829 | 2.176
848 | 26.998 | 0.872 | 2936.112 | 1.835 | 2.181
849 | 27.029 | 0.874 | 2943.957 | 1.84 | 2.185
850 | 27.058 | 0.876 | 2951.802 | 1.845 | 2.19
851 | 27.085 | 0.878 | 2959.647 | 1.85 | 2.195
852 | 27.11 | 0.88 | 2967.493 | 1.855 | 2.2
853 | 27.142 | 0.882 | 2975.338 | 1.86 | 2.204
854 | 27.174 | 0.884 | 2981.222 | 1.863 | 2.209
855 | 27.206 | 0.886 | 2989.067 | 1.868 | 2.214
856 | 27.238 | 0.887 | 2998.874 | 1.874 | 2.219
857 | 27.271 | 0.889 | 3006.719 | 1.879 | 2.224
858 | 27.302 | 0.891 | 3014.565 | 1.884 | 2.228
859 | 27.334 | 0.895 | 3022.41 | 1.889 | 2.238
860 | 27.365 | 0.897 | 3030.255 | 1.894 | 2.243
861 | 27.389 | 0.897 | 3038.101 | 1.899 | 2.243
862 | 27.414 | 0.899 | 3043.985 | 1.902 | 2.247
863 | 27.446 | 0.901 | 3051.83 | 1.907 | 2.252
864 | 27.493 | 0.905 | 3065.56 | 1.916 | 2.262
865 | 27.518 | 0.907 | 3071.444 | 1.92 | 2.266
866 | 27.55 | 0.908 | 3079.289 | 1.925 | 2.271
867 | 27.582 | 0.91 | 3085.173 | 1.928 | 2.276
868 | 27.613 | 0.912 | 3094.979 | 1.934 | 2.281
869 | 27.646 | 0.916 | 3102.824 | 1.939 | 2.29
870 | 27.678 | 0.918 | 3110.67 | 1.944 | 2.295
871 | 27.709 | 0.92 | 3120.476 | 1.95 | 2.3
872 | 27.742 | 0.922 | 3128.322 | 1.955 | 2.305
873 | 27.773 | 0.924 | 3136.168 | 1.96 | 2.309
874 | 27.798 | 0.926 | 3144.013 | 1.965 | 2.314
875 | 27.829 | 0.928 | 3151.857 | 1.97 | 2.319
876 | 27.853 | 0.929 | 3159.703 | 1.975 | 2.324
877 | 27.887 | 0.931 | 3167.549 | 1.98 | 2.328
878 | 27.918 | 0.933 | 3173.432 | 1.983 | 2.333
879 | 27.95 | 0.935 | 3181.278 | 1.988 | 2.338
880 | 27.981 | 0.938 | 3189.123 | 1.993 | 2.345
881 | 28.014 | 0.941 | 3198.93 | 1.999 | 2.352
882 | 28.046 | 0.943 | 3206.775 | 2.004 | 2.357
883 | 28.077 | 0.945 | 3214.621 | 2.009 | 2.362
884 | 28.109 | 0.947 | 3222.465 | 2.014 | 2.367
885 | 28.142 | 0.949 | 3230.311 | 2.019 | 2.371
886 | 28.173 | 0.95 | 3240.118 | 2.025 | 2.376
887 | 28.206 | 0.952 | 3247.963 | 2.03 | 2.381
888 | 28.237 | 0.954 | 3255.808 | 2.035 | 2.386
889 | 28.299 | 0.96 | 3269.538 | 2.043 | 2.4
890 | 28.326 | 0.962 | 3277.383 | 2.048 | 2.405
891 | 28.358 | 0.963 | 3285.228 | 2.053 | 2.407
892 | 28.39 | 0.966 | 3293.074 | 2.058 | 2.414
893 | 28.422 | 0.968 | 3302.88 | 2.064 | 2.419
894 | 28.453 | 0.97 | 3310.725 | 2.069 | 2.424
895 | 28.486 | 0.971 | 3318.57 | 2.074 | 2.429
896 | 28.518 | 0.973 | 3326.417 | 2.079 | 2.433
897 | 28.55 | 0.976 | 3334.261 | 2.084 | 2.441
898 | 28.582 | 0.978 | 3344.068 | 2.09 | 2.445
899 | 28.614 | 0.981 | 3351.913 | 2.095 | 2.453
900 | 28.645 | 0.983 | 3359.759 | 2.1 | 2.457
901 | 28.669 | 0.985 | 3367.605 | 2.105 | 2.462
902 | 28.694 | 0.986 | 3373.488 | 2.108 | 2.465
903 | 28.726 | 0.989 | 3381.333 | 2.113 | 2.472
904 | 28.757 | 0.991 | 3387.218 | 2.117 | 2.476
905 | 28.79 | 0.992 | 3395.063 | 2.122 | 2.481
906 | 28.822 | 0.994 | 3402.908 | 2.127 | 2.486
907 | 28.853 | 0.996 | 3410.753 | 2.132 | 2.491
908 | 28.887 | 0.998 | 3418.598 | 2.137 | 2.495
909 | 28.917 | 1 | 3426.444 | 2.142 | 2.5
910 | 28.95 | 1.003 | 3434.289 | 2.146 | 2.508
911 | 28.981 | 1.005 | 3442.135 | 2.151 | 2.512
912 | 29.013 | 1.006 | 3449.98 | 2.156 | 2.515
913 | 29.038 | 1.008 | 3457.825 | 2.161 | 2.519
914 | 29.07 | 1.012 | 3465.671 | 2.166 | 2.529
915 | 29.102 | 1.013 | 3473.516 | 2.171 | 2.534
916 | 29.134 | 1.015 | 3479.4 | 2.175 | 2.538
917 | 29.165 | 1.017 | 3487.245 | 2.18 | 2.543
918 | 29.197 | 1.019 | 3495.09 | 2.184 | 2.548
919 | 29.23 | 1.021 | 3502.936 | 2.189 | 2.553
920 | 29.262 | 1.024 | 3510.781 | 2.194 | 2.56
921 | 29.294 | 1.025 | 3520.588 | 2.2 | 2.562
922 | 29.326 | 1.028 | 3528.433 | 2.205 | 2.57
923 | 29.359 | 1.031 | 3536.279 | 2.21 | 2.577
924 | 29.391 | 1.033 | 3544.124 | 2.215 | 2.581
925 | 29.421 | 1.034 | 3551.969 | 2.22 | 2.586
926 | 29.454 | 1.036 | 3559.814 | 2.225 | 2.591
927 | 29.486 | 1.038 | 3567.66 | 2.23 | 2.596
928 | 29.518 | 1.04 | 3575.505 | 2.235 | 2.6
929 | 29.549 | 1.043 | 3583.35 | 2.24 | 2.608
930 | 29.581 | 1.046 | 3591.196 | 2.244 | 2.615
931 | 29.605 | 1.046 | 3599.041 | 2.249 | 2.615
932 | 29.654 | 1.05 | 3610.809 | 2.257 | 2.624
933 | 29.686 | 1.052 | 3618.654 | 2.262 | 2.629
934 | 29.718 | 1.055 | 3624.539 | 2.265 | 2.636
935 | 29.75 | 1.055 | 3632.384 | 2.27 | 2.639
936 | 29.782 | 1.058 | 3640.229 | 2.275 | 2.646
937 | 29.813 | 1.059 | 3648.074 | 2.28 | 2.648
938 | 29.846 | 1.063 | 3655.92 | 2.285 | 2.658
939 | 29.878 | 1.065 | 3663.765 | 2.29 | 2.662
940 | 29.909 | 1.067 | 3669.649 | 2.294 | 2.667
941 | 29.942 | 1.069 | 3677.494 | 2.298 | 2.672
942 | 29.973 | 1.071 | 3687.301 | 2.305 | 2.677
943 | 30.005 | 1.073 | 3695.146 | 2.309 | 2.682
944 | 30.038 | 1.076 | 3701.031 | 2.313 | 2.691
945 | 30.069 | 1.078 | 3708.876 | 2.318 | 2.696
946 | 30.102 | 1.08 | 3716.72 | 2.323 | 2.701
947 | 30.133 | 1.082 | 3724.566 | 2.328 | 2.705
948 | 30.166 | 1.084 | 3732.411 | 2.333 | 2.71
949 | 30.198 | 1.087 | 3742.218 | 2.339 | 2.717
950 | 30.23 | 1.088 | 3750.063 | 2.344 | 2.72
951 | 30.259 | 1.09 | 3755.947 | 2.347 | 2.725
952 | 30.285 | 1.092 | 3763.793 | 2.352 | 2.729
953 | 30.317 | 1.094 | 3771.638 | 2.357 | 2.734
954 | 30.35 | 1.096 | 3777.522 | 2.361 | 2.739
955 | 30.378 | 1.099 | 3785.368 | 2.366 | 2.748
956 | 30.406 | 1.099 | 3791.251 | 2.37 | 2.748
957 | 30.439 | 1.101 | 3799.097 | 2.374 | 2.753
958 | 30.469 | 1.103 | 3804.981 | 2.378 | 2.758
959 | 30.501 | 1.107 | 3812.826 | 2.383 | 2.767
960 | 30.525 | 1.109 | 3818.71 | 2.387 | 2.772
961 | 30.558 | 1.111 | 3826.555 | 2.392 | 2.777
962 | 30.59 | 1.113 | 3832.439 | 2.395 | 2.782
963 | 30.622 | 1.115 | 3840.285 | 2.4 | 2.787
964 | 30.654 | 1.117 | 3848.13 | 2.405 | 2.791
965 | 30.685 | 1.118 | 3854.014 | 2.409 | 2.796
966 | 30.717 | 1.12 | 3861.859 | 2.414 | 2.801
967 | 30.741 | 1.122 | 3867.743 | 2.417 | 2.806
968 | 30.774 | 1.124 | 3875.589 | 2.422 | 2.81
969 | 30.805 | 1.126 | 3881.473 | 2.426 | 2.815
970 | 30.838 | 1.128 | 3889.318 | 2.431 | 2.82
971 | 30.863 | 1.13 | 3895.201 | 2.435 | 2.825
972 | 30.895 | 1.13 | 3899.124 | 2.437 | 2.825