## 工作表1
No. | 時間( s) | 變形( mm) | 力量( N) | 應力( N/mm^2) | 應變( %)
1 | 0 | 0 | 0 | 0 | 0
2 | 0.057 | 0 | 0 | 0 | 0
3 | 0.087 | 0 | 0 | 0 | 0
4 | 0.113 | 0 | 1.962 | 0.001 | 0
5 | 0.159 | 0 | 1.961 | 0.001 | 0
6 | 0.191 | 0 | 0 | 0 | 0
7 | 0.224 | 0 | 0 | 0 | 0
8 | 0.285 | 0 | 0 | 0 | 0
9 | 0.312 | 0 | 0 | 0 | 0
10 | 0.345 | 0 | 0 | 0 | 0
11 | 0.376 | 0 | 0 | 0 | 0
12 | 0.408 | 0 | 0 | 0 | 0
13 | 0.441 | 0 | 0 | 0 | 0
14 | 0.472 | 0 | 0 | 0 | 0
15 | 0.503 | 0 | 0 | 0 | 0
16 | 0.537 | 0 | 0 | 0 | 0
17 | 0.568 | 0 | 0 | 0 | 0
18 | 0.601 | 0 | 0 | 0 | 0
19 | 0.632 | 0 | 0 | 0 | 0
20 | 0.664 | 0 | 0 | 0 | 0
21 | 0.696 | 0 | 0 | 0 | 0
22 | 0.728 | 0 | 0 | 0 | 0
23 | 0.76 | 0 | 0 | 0 | 0
24 | 0.792 | 0 | 0 | 0 | 0
25 | 0.816 | 0 | 0 | 0 | 0
26 | 0.848 | 0 | 0 | 0 | 0
27 | 0.881 | 0 | 0 | 0 | 0
28 | 0.913 | 0 | 0 | 0 | 0
29 | 0.944 | 0 | 0 | 0 | 0
30 | 0.976 | 0 | 0 | 0 | 0
31 | 1.008 | 0 | 0 | 0 | 0
32 | 1.039 | 0 | 0 | 0 | 0
33 | 1.072 | 0 | 0 | 0 | 0
34 | 1.103 | 0 | 0 | 0 | 0
35 | 1.136 | 0 | 0 | 0 | 0
36 | 1.168 | 0 | 0 | 0 | 0
37 | 1.2 | 0 | 0 | 0 | 0
38 | 1.232 | 0 | 0 | 0 | 0
39 | 1.264 | 0 | 0 | 0 | 0
40 | 1.296 | 0 | 0 | 0 | 0
41 | 1.328 | 0 | 0 | 0 | 0
42 | 1.359 | 0 | 0 | 0 | 0
43 | 1.392 | 0 | 0 | 0 | 0
44 | 1.424 | 0 | 0 | 0 | 0
45 | 1.455 | 0 | 0 | 0 | 0
46 | 1.488 | 0 | 0 | 0 | 0
47 | 1.519 | 0 | 0 | 0 | 0
48 | 1.552 | 0 | 0 | 0 | 0
49 | 1.583 | 0 | 0 | 0 | 0
50 | 1.616 | 0 | 0 | 0 | 0
51 | 1.649 | 0 | 0 | 0 | 0
52 | 1.681 | 0 | 0 | 0 | 0
53 | 1.712 | 0 | 0 | 0 | 0
54 | 1.744 | 0 | 0 | 0 | 0
55 | 1.776 | 0 | 0 | 0 | 0
56 | 1.808 | 0 | 0 | 0 | 0
57 | 1.839 | 0 | 0 | 0 | 0
58 | 1.873 | 0 | 0 | 0 | 0
59 | 1.904 | 0 | 0 | 0 | 0
60 | 1.935 | 0 | 0 | 0 | 0
61 | 1.969 | 0 | 0 | 0 | 0
62 | 2 | 0 | 0 | 0 | 0
63 | 2.031 | 0 | 0 | 0 | 0
64 | 2.064 | 0 | 0 | 0 | 0
65 | 2.096 | 0 | 0 | 0 | 0
66 | 2.13 | 0 | 0 | 0 | 0
67 | 2.16 | 0 | 0 | 0 | 0
68 | 2.192 | 0 | 0 | 0 | 0
69 | 2.216 | 0 | 0 | 0 | 0
70 | 2.248 | 0 | 0 | 0 | 0
71 | 2.28 | 0 | 0 | 0 | 0
72 | 2.312 | 0 | 0 | 0 | 0
73 | 2.344 | 0 | 0 | 0 | 0
74 | 2.375 | 0 | 0 | 0 | 0
75 | 2.408 | 0 | 0 | 0 | 0
76 | 2.439 | 0 | 0 | 0 | 0
77 | 2.472 | 0 | 0 | 0 | 0
78 | 2.505 | 0 | 0 | 0 | 0
79 | 2.536 | 0 | 0 | 0 | 0
80 | 2.568 | 0 | 0 | 0 | 0
81 | 2.6 | 0 | 0 | 0 | 0
82 | 2.633 | 0 | 0 | 0 | 0
83 | 2.664 | 0 | 0 | 0 | 0
84 | 2.697 | 0 | 0 | 0 | 0
85 | 2.727 | 0 | 0 | 0 | 0
86 | 2.761 | 0 | 0 | 0 | 0
87 | 2.793 | 0 | 0 | 0 | 0
88 | 2.824 | 0 | 0 | 0 | 0
89 | 2.856 | 0 | 0 | 0 | 0
90 | 2.887 | 0 | 0 | 0 | 0
91 | 2.92 | 0 | 0 | 0 | 0
92 | 2.952 | 0 | 0 | 0 | 0
93 | 2.984 | 0 | 0 | 0 | 0
94 | 3.015 | 0 | 0 | 0 | 0
95 | 3.048 | 0 | 0 | 0 | 0
96 | 3.08 | 0 | 0 | 0 | 0
97 | 3.111 | 0 | 0 | 0 | 0
98 | 3.144 | 0 | 0 | 0 | 0
99 | 3.175 | 0 | 0 | 0 | 0
100 | 3.208 | 0 | 0 | 0 | 0
101 | 3.24 | 0 | 0 | 0 | 0
102 | 3.272 | 0 | 0 | 0 | 0
103 | 3.304 | 0 | 0 | 0 | 0
104 | 3.336 | 0 | 0 | 0 | 0
105 | 3.368 | 0 | 0 | 0 | 0
106 | 3.401 | 0 | 0 | 0 | 0
107 | 3.432 | 0 | 0 | 0 | 0
108 | 3.464 | 0 | 0 | 0 | 0
109 | 3.496 | 0 | 0 | 0 | 0
110 | 3.528 | 0 | 0 | 0 | 0
111 | 3.56 | 0 | 0 | 0 | 0
112 | 3.593 | 0 | 0 | 0 | 0
113 | 3.626 | 0 | 0 | 0 | 0
114 | 3.656 | 0 | 0 | 0 | 0
115 | 3.688 | 0 | 0 | 0 | 0
116 | 3.719 | 0 | 0 | 0 | 0
117 | 3.753 | 0 | 0 | 0 | 0
118 | 3.785 | 0 | 0 | 0 | 0
119 | 3.816 | 0 | 0 | 0 | 0
120 | 3.84 | 0 | 0 | 0 | 0
121 | 3.863 | 0 | 0 | 0 | 0
122 | 3.896 | 0 | 0 | 0 | 0
123 | 3.928 | 0 | 0 | 0 | 0
124 | 3.96 | 0 | 0 | 0 | 0
125 | 3.991 | 0 | 0 | 0 | 0
126 | 4.024 | 0 | 0 | 0 | 0
127 | 4.057 | 0 | 0 | 0 | 0
128 | 4.088 | 0 | 0 | 0 | 0
129 | 4.12 | 0 | 0 | 0 | 0
130 | 4.151 | 0 | 0 | 0 | 0
131 | 4.184 | 0 | 0 | 0 | 0
132 | 4.216 | 0 | 0 | 0 | 0
133 | 4.248 | 0 | 0 | 0 | 0
134 | 4.279 | 0 | 0 | 0 | 0
135 | 4.312 | 0 | 0 | 0 | 0
136 | 4.345 | 0 | 0 | 0 | 0
137 | 4.376 | 0 | 0 | 0 | 0
138 | 4.408 | 0 | 0 | 0 | 0
139 | 4.44 | 0 | 0 | 0 | 0
140 | 4.472 | 0 | 0 | 0 | 0
141 | 4.505 | 0 | 0 | 0 | 0
142 | 4.536 | 0 | 0 | 0 | 0
143 | 4.568 | 0 | 0 | 0 | 0
144 | 4.6 | 0 | 0 | 0 | 0
145 | 4.632 | 0 | 0 | 0 | 0
146 | 4.664 | 0 | 0 | 0 | 0
147 | 4.695 | 0 | 0 | 0 | 0
148 | 4.728 | 0 | 0 | 0 | 0
149 | 4.759 | 0 | 0 | 0 | 0
150 | 4.791 | 0 | 0 | 0 | 0
151 | 4.824 | 0 | 0 | 0 | 0
152 | 4.856 | 0 | 0 | 0 | 0
153 | 4.888 | 0 | 0 | 0 | 0
154 | 4.919 | 0 | 0 | 0 | 0
155 | 4.952 | 0 | 0 | 0 | 0
156 | 4.985 | 0 | 0 | 0 | 0
157 | 5.016 | 0 | 0 | 0 | 0
158 | 5.048 | 0 | 0 | 0 | 0
159 | 5.081 | 0 | 0 | 0 | 0
160 | 5.112 | 0 | 0 | 0 | 0
161 | 5.144 | 0 | 0 | 0 | 0
162 | 5.176 | 0 | 0 | 0 | 0
163 | 5.208 | 0 | 0 | 0 | 0
164 | 5.239 | 0 | 0 | 0 | 0
165 | 5.273 | 0 | 0 | 0 | 0
166 | 5.306 | 0 | 0 | 0 | 0
167 | 5.335 | 0 | 0 | 0 | 0
168 | 5.368 | 0 | 0 | 0 | 0
169 | 5.4 | 0 | 0 | 0 | 0
170 | 5.432 | 0 | 0 | 0 | 0
171 | 5.465 | 0 | 0 | 0 | 0
172 | 5.497 | 0 | 0 | 0 | 0
173 | 5.527 | 0 | 0 | 0 | 0
174 | 5.56 | 0 | 0 | 0 | 0
175 | 5.591 | 0 | 0 | 0 | 0
176 | 5.624 | 0 | 0 | 0 | 0
177 | 5.656 | 0 | 0 | 0 | 0
178 | 5.688 | 0 | 0 | 0 | 0
179 | 5.719 | 0 | 0 | 0 | 0
180 | 5.752 | 0 | 0 | 0 | 0
181 | 5.784 | 0 | 0 | 0 | 0
182 | 5.816 | 0 | 0 | 0 | 0
183 | 5.849 | 0 | 0 | 0 | 0
184 | 5.88 | 0 | 0 | 0 | 0
185 | 5.911 | 0 | 0 | 0 | 0
186 | 5.944 | 0 | 0 | 0 | 0
187 | 5.976 | 0 | 0 | 0 | 0
188 | 6.008 | 0 | 0 | 0 | 0
189 | 6.041 | 0 | 0 | 0 | 0
190 | 6.071 | 0 | 0 | 0 | 0
191 | 6.104 | 0 | 0 | 0 | 0
192 | 6.136 | 0 | 0 | 0 | 0
193 | 6.168 | 0 | 0 | 0 | 0
194 | 6.2 | 0 | 0 | 0 | 0
195 | 6.234 | 0 | 0 | 0 | 0
196 | 6.265 | 0 | 0 | 0 | 0
197 | 6.296 | 0 | 0 | 0 | 0
198 | 6.327 | 0 | 0 | 0 | 0
199 | 6.361 | 0 | 0 | 0 | 0
200 | 6.392 | 0 | 0 | 0 | 0
201 | 6.423 | 0 | 0 | 0 | 0
202 | 6.456 | 0 | 0 | 0 | 0
203 | 6.488 | 0 | 0 | 0 | 0
204 | 6.52 | 0 | 0 | 0 | 0
205 | 6.553 | 0 | 0 | 0 | 0
206 | 6.584 | 0 | 0 | 0 | 0
207 | 6.616 | 0 | 0 | 0 | 0
208 | 6.648 | 0 | 0 | 0 | 0
209 | 6.68 | 0 | 0 | 0 | 0
210 | 6.712 | 0 | 0 | 0 | 0
211 | 6.744 | 0 | 0 | 0 | 0
212 | 6.777 | 0 | 0 | 0 | 0
213 | 6.808 | 0 | 0 | 0 | 0
214 | 6.84 | 0 | 0 | 0 | 0
215 | 6.871 | 0 | 0 | 0 | 0
216 | 6.904 | 0 | 0 | 0 | 0
217 | 6.936 | 0 | 0 | 0 | 0
218 | 6.968 | 0 | 0 | 0 | 0
219 | 7.001 | 0 | 0 | 0 | 0
220 | 7.032 | 0 | 0 | 0 | 0
221 | 7.064 | 0 | 0 | 0 | 0
222 | 7.095 | 0 | 0 | 0 | 0
223 | 7.128 | 0 | 0 | 0 | 0
224 | 7.159 | 0 | 0 | 0 | 0
225 | 7.191 | 0 | 0 | 0 | 0
226 | 7.224 | 0 | 0 | 0 | 0
227 | 7.256 | 0 | 0 | 0 | 0
228 | 7.287 | 0 | 0 | 0 | 0
229 | 7.32 | 0 | 0 | 0 | 0
230 | 7.352 | 0 | 0 | 0 | 0
231 | 7.384 | 0 | 0 | 0 | 0
232 | 7.417 | 0 | 0 | 0 | 0
233 | 7.448 | 0 | 0 | 0 | 0
234 | 7.475 | 0 | 0 | 0 | 0
235 | 7.504 | 0 | 0 | 0 | 0
236 | 7.536 | 0 | 0 | 0 | 0
237 | 7.568 | 0 | 0 | 0 | 0
238 | 7.602 | 0 | 0 | 0 | 0
239 | 7.633 | 0 | 0 | 0 | 0
240 | 7.666 | 0 | 0 | 0 | 0
241 | 7.697 | 0 | 0 | 0 | 0
242 | 7.728 | 0 | 0 | 0 | 0
243 | 7.759 | 0 | 0 | 0 | 0
244 | 7.793 | 0 | 0 | 0 | 0
245 | 7.823 | 0 | 0 | 0 | 0
246 | 7.856 | 0 | 0 | 0 | 0
247 | 7.888 | 0 | 0 | 0 | 0
248 | 7.92 | 0 | 0 | 0 | 0
249 | 7.952 | 0 | 0 | 0 | 0
250 | 7.985 | 0 | 0 | 0 | 0
251 | 8.016 | 0 | 0 | 0 | 0
252 | 8.049 | 0 | 0 | 0 | 0
253 | 8.081 | 0 | 0 | 0 | 0
254 | 8.111 | 0 | 0 | 0 | 0
255 | 8.145 | 0 | 0 | 0 | 0
256 | 8.176 | 0 | 0 | 0 | 0
257 | 8.205 | 0 | 0 | 0 | 0
258 | 8.232 | 0 | 0 | 0 | 0
259 | 8.264 | 0 | 0 | 0 | 0
260 | 8.296 | 0 | 0 | 0 | 0
261 | 8.328 | 0 | 0 | 0 | 0
262 | 8.359 | 0 | 0 | 0 | 0
263 | 8.392 | 0 | 0 | 0 | 0
264 | 8.424 | 0 | 0 | 0 | 0
265 | 8.457 | 0 | 0 | 0 | 0
266 | 8.489 | 0 | 0 | 0 | 0
267 | 8.521 | 0 | 0 | 0 | 0
268 | 8.552 | 0 | 0 | 0 | 0
269 | 8.584 | 0 | 0 | 0 | 0
270 | 8.616 | 0 | 0 | 0 | 0
271 | 8.648 | 0 | 0 | 0 | 0
272 | 8.681 | 0 | 0 | 0 | 0
273 | 8.712 | 0 | 0 | 0 | 0
274 | 8.744 | 0 | 0 | 0 | 0
275 | 8.768 | 0 | 0 | 0 | 0
276 | 8.791 | 0 | 0 | 0 | 0
277 | 8.824 | 0 | 0 | 0 | 0
278 | 8.855 | 0 | 0 | 0 | 0
279 | 8.888 | 0 | 0 | 0 | 0
280 | 8.921 | 0 | 0 | 0 | 0
281 | 8.952 | 0 | 0 | 0 | 0
282 | 8.984 | 0 | 0 | 0 | 0
283 | 9.016 | 0 | 0 | 0 | 0
284 | 9.048 | 0 | 0 | 0 | 0
285 | 9.08 | 0 | 0 | 0 | 0
286 | 9.111 | 0 | 0 | 0 | 0
287 | 9.144 | 0 | 0 | 0 | 0
288 | 9.176 | 0 | 0 | 0 | 0
289 | 9.207 | 0 | 0 | 0 | 0
290 | 9.24 | 0 | 0 | 0 | 0
291 | 9.271 | 0 | 0 | 0 | 0
292 | 9.304 | 0 | 0 | 0 | 0
293 | 9.336 | 0 | 0 | 0 | 0
294 | 9.368 | 0 | 0 | 0 | 0
295 | 9.392 | 0 | 0 | 0 | 0
296 | 9.425 | 0 | 0 | 0 | 0
297 | 9.455 | 0 | 0 | 0 | 0
298 | 9.489 | 0 | 0 | 0 | 0
299 | 9.52 | 0 | 0 | 0 | 0
300 | 9.551 | 0 | 0 | 0 | 0
301 | 9.584 | 0 | 0 | 0 | 0
302 | 9.615 | 0 | 0 | 0 | 0
303 | 9.649 | 0 | 0 | 0 | 0
304 | 9.68 | 0 | 0 | 0 | 0
305 | 9.712 | 0 | 0 | 0 | 0
306 | 9.744 | 0 | 0 | 0 | 0
307 | 9.776 | 0 | 0 | 0 | 0
308 | 9.81 | 0 | 0 | 0 | 0
309 | 9.84 | 0 | 0 | 0 | 0
310 | 9.873 | 0 | 0 | 0 | 0
311 | 9.904 | 0 | 0 | 0 | 0
312 | 9.936 | 0 | 1.962 | 0.001 | 0
313 | 9.968 | 0 | 1.961 | 0.001 | 0
314 | 10.001 | 0 | 1.961 | 0.001 | 0
315 | 10.032 | 0 | 1.961 | 0.001 | 0
316 | 10.064 | 0 | 0 | 0 | 0
317 | 10.096 | 0 | 0 | 0 | 0
318 | 10.128 | 0 | 0 | 0 | 0
319 | 10.157 | 0 | 0 | 0 | 0
320 | 10.184 | 0 | 0 | 0 | 0
321 | 10.215 | 0 | 0 | 0 | 0
322 | 10.248 | 0 | 0 | 0 | 0
323 | 10.281 | 0 | 0 | 0 | 0
324 | 10.311 | 0 | 0 | 0 | 0
325 | 10.336 | 0 | 0 | 0 | 0
326 | 10.367 | 0 | 0 | 0 | 0
327 | 10.401 | 0 | 0 | 0 | 0
328 | 10.431 | 0 | 0 | 0 | 0
329 | 10.463 | 0 | 0 | 0 | 0
330 | 10.497 | 0 | 0 | 0 | 0
331 | 10.528 | 0 | 0 | 0 | 0
332 | 10.56 | 0 | 0 | 0 | 0
333 | 10.592 | 0 | 0 | 0 | 0
334 | 10.624 | 0 | 0 | 0 | 0
335 | 10.656 | 0 | 0 | 0 | 0
336 | 10.688 | 0 | 0 | 0 | 0
337 | 10.72 | 0 | 0 | 0 | 0
338 | 10.753 | 0 | 0 | 0 | 0
339 | 10.787 | 0 | 0 | 0 | 0
340 | 10.815 | 0 | 0 | 0 | 0
341 | 10.841 | 0 | 0 | 0 | 0
342 | 10.872 | 0 | 1.962 | 0.001 | 0
343 | 10.905 | 0 | 1.961 | 0.001 | 0
344 | 10.96 | 0 | 0.001 | 0 | 0
345 | 10.991 | 0 | 0 | 0 | 0
346 | 11.024 | 0 | 0 | 0 | 0
347 | 11.055 | 0 | 0 | 0 | 0
348 | 11.08 | 0 | 0 | 0 | 0
349 | 11.112 | 0 | 0 | 0 | 0
350 | 11.143 | 0 | 0 | 0 | 0
351 | 11.176 | 0 | 1.962 | 0.001 | 0
352 | 11.207 | 0 | 1.961 | 0.001 | 0
353 | 11.239 | 0 | 0 | 0 | 0
354 | 11.264 | 0 | 0 | 0 | 0
355 | 11.296 | 0 | 0 | 0 | 0
356 | 11.329 | 0 | 0 | 0 | 0
357 | 11.359 | 0 | 0 | 0 | 0
358 | 11.392 | 0 | 1.962 | 0.001 | 0
359 | 11.423 | 0 | 1.961 | 0.001 | 0
360 | 11.457 | 0 | 1.961 | 0.001 | 0
361 | 11.512 | 0 | 1.961 | 0.001 | 0
362 | 11.544 | 0 | 1.961 | 0.001 | 0
363 | 11.575 | 0 | 1.961 | 0.001 | 0
364 | 11.609 | 0 | 1.961 | 0.001 | 0
365 | 11.639 | 0 | 1.961 | 0.001 | 0
366 | 11.672 | 0 | 1.961 | 0.001 | 0
367 | 11.704 | 0 | 1.961 | 0.001 | 0
368 | 11.737 | 0 | 1.961 | 0.001 | 0
369 | 11.768 | 0 | 1.961 | 0.001 | 0
370 | 11.801 | 0 | 1.961 | 0.001 | 0
371 | 11.832 | 0 | 1.961 | 0.001 | 0
372 | 11.864 | 0 | 1.961 | 0.001 | 0
373 | 11.895 | 0 | 1.961 | 0.001 | 0
374 | 11.927 | 0 | 1.961 | 0.001 | 0
375 | 11.961 | 0 | 1.961 | 0.001 | 0
376 | 11.992 | 0 | 1.961 | 0.001 | 0
377 | 12.047 | 0 | 1.961 | 0.001 | 0
378 | 12.079 | 0 | 1.961 | 0.001 | 0
379 | 12.112 | 0 | 1.961 | 0.001 | 0
380 | 12.144 | 0 | 1.961 | 0.001 | 0
381 | 12.176 | 0 | 1.961 | 0.001 | 0
382 | 12.208 | 0 | 1.961 | 0.001 | 0
383 | 12.239 | 0 | 1.961 | 0.001 | 0
384 | 12.268 | 0 | 1.961 | 0.001 | 0
385 | 12.296 | 0 | 1.961 | 0.001 | 0
386 | 12.328 | 0 | 1.961 | 0.001 | 0
387 | 12.362 | 0 | 1.961 | 0.001 | 0
388 | 12.391 | 0 | 3.923 | 0.002 | 0
389 | 12.425 | 0 | 3.923 | 0.002 | 0
390 | 12.456 | 0 | 3.923 | 0.002 | 0
391 | 12.488 | 0 | 3.923 | 0.002 | 0
392 | 12.519 | 0 | 5.884 | 0.004 | 0
393 | 12.553 | 0 | 5.884 | 0.004 | 0
394 | 12.583 | 0 | 7.846 | 0.005 | 0
395 | 12.616 | 0 | 7.845 | 0.005 | 0
396 | 12.648 | 0 | 7.845 | 0.005 | 0
397 | 12.68 | 0 | 9.807 | 0.006 | 0
398 | 12.712 | 0 | 9.807 | 0.006 | 0
399 | 12.743 | 0 | 11.769 | 0.007 | 0
400 | 12.778 | 0 | 11.768 | 0.007 | 0
401 | 12.808 | 0 | 13.73 | 0.009 | 0
402 | 12.84 | 0 | 13.729 | 0.009 | 0
403 | 12.872 | 0 | 15.692 | 0.01 | 0
404 | 12.904 | 0 | 15.691 | 0.01 | 0
405 | 12.936 | 0 | 17.652 | 0.011 | 0
406 | 12.969 | 0 | 17.652 | 0.011 | 0
407 | 13 | 0 | 19.614 | 0.012 | 0
408 | 13.033 | 0 | 21.575 | 0.013 | 0
409 | 13.064 | 0 | 21.575 | 0.013 | 0
410 | 13.096 | 0 | 23.536 | 0.015 | 0
411 | 13.128 | 0 | 23.536 | 0.015 | 0
412 | 13.16 | 0 | 25.498 | 0.016 | 0
413 | 13.191 | 0 | 27.459 | 0.017 | 0
414 | 13.224 | 0 | 27.459 | 0.017 | 0
415 | 13.255 | 0 | 29.421 | 0.018 | 0
416 | 13.288 | 0 | 31.382 | 0.02 | 0
417 | 13.32 | 0 | 33.343 | 0.021 | 0
418 | 13.351 | 0 | 33.343 | 0.021 | 0
419 | 13.383 | 0 | 35.304 | 0.022 | 0
420 | 13.416 | 0 | 37.266 | 0.023 | 0
421 | 13.447 | 0 | 37.265 | 0.023 | 0
422 | 13.476 | 0 | 39.227 | 0.025 | 0
423 | 13.503 | 0 | 41.189 | 0.026 | 0
424 | 13.536 | 0 | 43.15 | 0.027 | 0
425 | 13.567 | 0 | 43.149 | 0.027 | 0
426 | 13.6 | 0 | 45.111 | 0.028 | 0
427 | 13.632 | 0 | 47.073 | 0.029 | 0
428 | 13.664 | 0 | 49.034 | 0.031 | 0
429 | 13.696 | 0 | 50.995 | 0.032 | 0
430 | 13.728 | 0 | 50.995 | 0.032 | 0
431 | 13.76 | 0 | 52.956 | 0.033 | 0
432 | 13.791 | 0 | 54.917 | 0.034 | 0
433 | 13.823 | 0 | 56.879 | 0.036 | 0
434 | 13.857 | 0 | 58.84 | 0.037 | 0
435 | 13.887 | 0 | 60.802 | 0.038 | 0
436 | 13.92 | 0 | 62.763 | 0.039 | 0
437 | 13.952 | 0 | 64.724 | 0.04 | 0
438 | 13.984 | 0 | 66.685 | 0.042 | 0
439 | 14.016 | 0 | 68.647 | 0.043 | 0
440 | 14.049 | 0 | 70.609 | 0.044 | 0
441 | 14.081 | 0 | 72.57 | 0.045 | 0
442 | 14.112 | 0 | 74.531 | 0.047 | 0
443 | 14.143 | 0 | 76.492 | 0.048 | 0
444 | 14.176 | 0 | 78.454 | 0.049 | 0
445 | 14.209 | 0 | 80.415 | 0.05 | 0
446 | 14.24 | 0 | 82.377 | 0.051 | 0
447 | 14.272 | 0 | 86.299 | 0.054 | 0
448 | 14.304 | 0 | 88.261 | 0.055 | 0
449 | 14.335 | 0 | 90.222 | 0.056 | 0
450 | 14.368 | 0 | 92.183 | 0.058 | 0
451 | 14.4 | 0.002 | 96.106 | 0.06 | 0.005
452 | 14.432 | 0.004 | 98.067 | 0.061 | 0.01
453 | 14.456 | 0.006 | 100.029 | 0.063 | 0.014
454 | 14.48 | 0.008 | 101.99 | 0.064 | 0.019
455 | 14.512 | 0.01 | 105.912 | 0.066 | 0.026
456 | 14.544 | 0.011 | 107.874 | 0.067 | 0.029
457 | 14.575 | 0.013 | 109.835 | 0.069 | 0.033
458 | 14.607 | 0.017 | 111.796 | 0.07 | 0.043
459 | 14.669 | 0.021 | 117.68 | 0.074 | 0.052
460 | 14.696 | 0.023 | 119.642 | 0.075 | 0.057
461 | 14.727 | 0.025 | 123.564 | 0.077 | 0.062
462 | 14.752 | 0.027 | 125.526 | 0.078 | 0.067
463 | 14.783 | 0.029 | 129.449 | 0.081 | 0.072
464 | 14.815 | 0.031 | 131.409 | 0.082 | 0.076
465 | 14.848 | 0.032 | 135.333 | 0.085 | 0.081
466 | 14.879 | 0.034 | 137.293 | 0.086 | 0.086
467 | 14.912 | 0.036 | 141.216 | 0.088 | 0.091
468 | 14.944 | 0.038 | 143.178 | 0.089 | 0.095
469 | 14.976 | 0.04 | 147.1 | 0.092 | 0.1
470 | 15.008 | 0.044 | 149.062 | 0.093 | 0.11
471 | 15.039 | 0.046 | 152.985 | 0.096 | 0.115
472 | 15.072 | 0.048 | 156.907 | 0.098 | 0.119
473 | 15.103 | 0.05 | 158.868 | 0.099 | 0.124
474 | 15.136 | 0.052 | 162.791 | 0.102 | 0.129
475 | 15.168 | 0.054 | 166.713 | 0.104 | 0.136
476 | 15.2 | 0.055 | 170.636 | 0.107 | 0.138
477 | 15.232 | 0.057 | 174.559 | 0.109 | 0.143
478 | 15.265 | 0.061 | 176.52 | 0.11 | 0.153
479 | 15.297 | 0.063 | 180.443 | 0.113 | 0.157
480 | 15.328 | 0.065 | 184.365 | 0.115 | 0.162
481 | 15.359 | 0.067 | 188.288 | 0.118 | 0.167
482 | 15.391 | 0.069 | 192.211 | 0.12 | 0.172
483 | 15.424 | 0.071 | 196.133 | 0.123 | 0.177
484 | 15.48 | 0.074 | 202.017 | 0.126 | 0.186
485 | 15.513 | 0.076 | 205.94 | 0.129 | 0.191
486 | 15.544 | 0.079 | 209.863 | 0.131 | 0.198
487 | 15.577 | 0.082 | 213.785 | 0.134 | 0.205
488 | 15.608 | 0.084 | 217.708 | 0.136 | 0.21
489 | 15.64 | 0.086 | 221.63 | 0.139 | 0.215
490 | 15.668 | 0.088 | 225.554 | 0.141 | 0.219
491 | 15.696 | 0.09 | 229.476 | 0.143 | 0.224
492 | 15.728 | 0.092 | 233.398 | 0.146 | 0.229
493 | 15.788 | 0.095 | 239.283 | 0.15 | 0.239
494 | 15.816 | 0.097 | 243.205 | 0.152 | 0.243
495 | 15.847 | 0.099 | 247.128 | 0.154 | 0.248
496 | 15.88 | 0.101 | 251.051 | 0.157 | 0.253
497 | 15.912 | 0.104 | 254.973 | 0.159 | 0.26
498 | 15.944 | 0.106 | 260.857 | 0.163 | 0.265
499 | 15.976 | 0.109 | 264.78 | 0.165 | 0.272
500 | 16.008 | 0.111 | 268.703 | 0.168 | 0.277
501 | 16.04 | 0.113 | 272.625 | 0.17 | 0.282
502 | 16.072 | 0.115 | 276.548 | 0.173 | 0.286
503 | 16.104 | 0.116 | 280.47 | 0.175 | 0.291
504 | 16.135 | 0.119 | 286.355 | 0.179 | 0.298
505 | 16.168 | 0.12 | 290.277 | 0.181 | 0.301
506 | 16.201 | 0.122 | 294.2 | 0.184 | 0.305
507 | 16.232 | 0.126 | 300.084 | 0.188 | 0.315
508 | 16.264 | 0.128 | 304.006 | 0.19 | 0.32
509 | 16.296 | 0.128 | 307.929 | 0.192 | 0.32
510 | 16.328 | 0.133 | 311.852 | 0.195 | 0.332
511 | 16.36 | 0.136 | 317.736 | 0.199 | 0.339
512 | 16.392 | 0.136 | 321.659 | 0.201 | 0.339
513 | 16.424 | 0.137 | 327.543 | 0.205 | 0.344
514 | 16.455 | 0.14 | 331.465 | 0.207 | 0.351
515 | 16.488 | 0.143 | 337.349 | 0.211 | 0.358
516 | 16.52 | 0.145 | 341.272 | 0.213 | 0.363
517 | 16.551 | 0.147 | 345.194 | 0.216 | 0.367
518 | 16.584 | 0.149 | 351.079 | 0.219 | 0.372
519 | 16.616 | 0.151 | 355.001 | 0.222 | 0.377
520 | 16.647 | 0.153 | 360.885 | 0.226 | 0.382
521 | 16.672 | 0.155 | 364.808 | 0.228 | 0.386
522 | 16.704 | 0.157 | 368.73 | 0.23 | 0.391
523 | 16.735 | 0.158 | 374.615 | 0.234 | 0.396
524 | 16.767 | 0.16 | 378.537 | 0.237 | 0.401
525 | 16.799 | 0.164 | 382.46 | 0.239 | 0.41
526 | 16.832 | 0.166 | 388.344 | 0.243 | 0.415
527 | 16.864 | 0.168 | 392.267 | 0.245 | 0.42
528 | 16.895 | 0.17 | 398.151 | 0.249 | 0.425
529 | 16.927 | 0.172 | 404.034 | 0.253 | 0.429
530 | 16.951 | 0.174 | 407.957 | 0.255 | 0.434
531 | 16.976 | 0.176 | 411.88 | 0.257 | 0.439
532 | 17.008 | 0.177 | 415.802 | 0.26 | 0.444
533 | 17.04 | 0.179 | 421.686 | 0.264 | 0.449
534 | 17.096 | 0.183 | 429.532 | 0.268 | 0.458
535 | 17.119 | 0.185 | 433.455 | 0.271 | 0.463
536 | 17.152 | 0.187 | 439.338 | 0.275 | 0.468
537 | 17.185 | 0.189 | 443.261 | 0.277 | 0.472
538 | 17.216 | 0.191 | 449.145 | 0.281 | 0.477
539 | 17.247 | 0.194 | 453.067 | 0.283 | 0.484
540 | 17.28 | 0.195 | 458.952 | 0.287 | 0.487
541 | 17.312 | 0.198 | 464.836 | 0.291 | 0.496
542 | 17.344 | 0.2 | 468.758 | 0.293 | 0.501
543 | 17.375 | 0.202 | 474.642 | 0.297 | 0.506
544 | 17.4 | 0.203 | 478.565 | 0.299 | 0.508
545 | 17.432 | 0.206 | 484.449 | 0.303 | 0.515
546 | 17.463 | 0.208 | 488.371 | 0.305 | 0.52
547 | 17.496 | 0.21 | 492.294 | 0.308 | 0.525
548 | 17.527 | 0.212 | 498.178 | 0.311 | 0.53
549 | 17.556 | 0.214 | 502.101 | 0.314 | 0.534
550 | 17.583 | 0.216 | 507.985 | 0.317 | 0.539
551 | 17.608 | 0.218 | 511.908 | 0.32 | 0.544
552 | 17.665 | 0.221 | 521.715 | 0.326 | 0.553
553 | 17.696 | 0.223 | 525.637 | 0.329 | 0.558
554 | 17.727 | 0.225 | 531.521 | 0.332 | 0.563
555 | 17.76 | 0.227 | 535.444 | 0.335 | 0.568
556 | 17.791 | 0.229 | 541.328 | 0.338 | 0.573
557 | 17.848 | 0.233 | 551.134 | 0.344 | 0.582
558 | 17.879 | 0.236 | 555.057 | 0.347 | 0.589
559 | 17.913 | 0.239 | 560.941 | 0.351 | 0.596
560 | 17.944 | 0.24 | 566.824 | 0.354 | 0.601
561 | 17.976 | 0.242 | 572.709 | 0.358 | 0.606
562 | 18.008 | 0.244 | 578.592 | 0.362 | 0.611
563 | 18.04 | 0.246 | 584.477 | 0.365 | 0.616
564 | 18.064 | 0.248 | 588.4 | 0.368 | 0.62
565 | 18.095 | 0.25 | 594.283 | 0.371 | 0.625
566 | 18.127 | 0.252 | 600.168 | 0.375 | 0.63
567 | 18.161 | 0.254 | 604.09 | 0.378 | 0.635
568 | 18.191 | 0.256 | 609.974 | 0.381 | 0.639
569 | 18.224 | 0.26 | 615.858 | 0.385 | 0.649
570 | 18.307 | 0.263 | 629.587 | 0.393 | 0.658
571 | 18.336 | 0.265 | 633.51 | 0.396 | 0.663
572 | 18.392 | 0.269 | 645.278 | 0.403 | 0.673
573 | 18.424 | 0.271 | 651.162 | 0.407 | 0.678
574 | 18.455 | 0.275 | 657.046 | 0.411 | 0.687
575 | 18.487 | 0.277 | 662.93 | 0.414 | 0.692
576 | 18.511 | 0.279 | 668.814 | 0.418 | 0.697
577 | 18.535 | 0.279 | 674.698 | 0.422 | 0.697
578 | 18.56 | 0.281 | 680.582 | 0.425 | 0.701
579 | 18.584 | 0.282 | 684.505 | 0.428 | 0.706
580 | 18.615 | 0.285 | 688.427 | 0.43 | 0.713
581 | 18.648 | 0.287 | 694.311 | 0.434 | 0.718
582 | 18.68 | 0.289 | 700.195 | 0.438 | 0.723
583 | 18.712 | 0.292 | 706.079 | 0.441 | 0.73
584 | 18.744 | 0.294 | 711.963 | 0.445 | 0.735
585 | 18.776 | 0.296 | 717.847 | 0.449 | 0.74
586 | 18.8 | 0.298 | 723.731 | 0.452 | 0.744
587 | 18.831 | 0.3 | 729.616 | 0.456 | 0.749
588 | 18.864 | 0.302 | 735.499 | 0.46 | 0.754
589 | 18.896 | 0.303 | 741.383 | 0.463 | 0.759
590 | 18.952 | 0.308 | 751.19 | 0.469 | 0.771
591 | 18.985 | 0.309 | 757.074 | 0.473 | 0.773
592 | 19.016 | 0.311 | 762.958 | 0.477 | 0.778
593 | 19.048 | 0.313 | 768.842 | 0.481 | 0.783
594 | 19.079 | 0.315 | 776.687 | 0.485 | 0.787
595 | 19.109 | 0.319 | 782.571 | 0.489 | 0.797
596 | 19.136 | 0.321 | 788.455 | 0.493 | 0.802
597 | 19.168 | 0.323 | 794.34 | 0.496 | 0.806
598 | 19.199 | 0.324 | 800.223 | 0.5 | 0.811
599 | 19.231 | 0.326 | 806.107 | 0.504 | 0.816
600 | 19.264 | 0.328 | 811.991 | 0.507 | 0.821
601 | 19.295 | 0.33 | 819.836 | 0.512 | 0.825
602 | 19.324 | 0.332 | 825.721 | 0.516 | 0.83
603 | 19.352 | 0.334 | 831.605 | 0.52 | 0.835
604 | 19.383 | 0.336 | 837.488 | 0.523 | 0.84
605 | 19.408 | 0.338 | 843.372 | 0.527 | 0.845
606 | 19.432 | 0.34 | 849.257 | 0.531 | 0.849
607 | 19.488 | 0.344 | 859.063 | 0.537 | 0.859
608 | 19.52 | 0.345 | 864.947 | 0.541 | 0.864
609 | 19.543 | 0.347 | 870.831 | 0.544 | 0.868
610 | 19.575 | 0.349 | 876.715 | 0.548 | 0.873
611 | 19.608 | 0.351 | 884.56 | 0.553 | 0.878
612 | 19.64 | 0.353 | 890.445 | 0.557 | 0.883
613 | 19.672 | 0.355 | 896.328 | 0.56 | 0.887
614 | 19.704 | 0.358 | 904.174 | 0.565 | 0.895
615 | 19.735 | 0.361 | 910.058 | 0.569 | 0.902
616 | 19.768 | 0.363 | 917.903 | 0.574 | 0.907
617 | 19.8 | 0.365 | 923.787 | 0.577 | 0.911
618 | 19.833 | 0.366 | 931.633 | 0.582 | 0.916
619 | 19.864 | 0.368 | 937.516 | 0.586 | 0.921
620 | 19.895 | 0.37 | 945.361 | 0.591 | 0.926
621 | 19.928 | 0.373 | 951.245 | 0.595 | 0.933
622 | 19.96 | 0.374 | 959.09 | 0.599 | 0.935
623 | 19.991 | 0.376 | 966.936 | 0.604 | 0.94
624 | 20.024 | 0.38 | 972.82 | 0.608 | 0.95
625 | 20.085 | 0.384 | 986.55 | 0.617 | 0.959
626 | 20.135 | 0.387 | 998.317 | 0.624 | 0.969
627 | 20.168 | 0.389 | 1004.201 | 0.628 | 0.973
628 | 20.2 | 0.391 | 1014.008 | 0.634 | 0.978
629 | 20.232 | 0.393 | 1019.892 | 0.637 | 0.983
630 | 20.264 | 0.395 | 1027.738 | 0.642 | 0.988
631 | 20.295 | 0.398 | 1035.583 | 0.647 | 0.995
632 | 20.327 | 0.399 | 1043.429 | 0.652 | 0.997
633 | 20.36 | 0.401 | 1051.274 | 0.657 | 1.002
634 | 20.392 | 0.403 | 1057.157 | 0.661 | 1.007
635 | 20.424 | 0.407 | 1065.002 | 0.666 | 1.016
636 | 20.472 | 0.408 | 1078.732 | 0.674 | 1.021
637 | 20.504 | 0.41 | 1084.616 | 0.678 | 1.026
638 | 20.536 | 0.414 | 1092.462 | 0.683 | 1.035
639 | 20.568 | 0.416 | 1098.345 | 0.686 | 1.04
640 | 20.6 | 0.418 | 1108.152 | 0.693 | 1.045
641 | 20.632 | 0.42 | 1115.997 | 0.697 | 1.05
642 | 20.664 | 0.422 | 1123.842 | 0.702 | 1.055
643 | 20.696 | 0.424 | 1131.688 | 0.707 | 1.059
644 | 20.727 | 0.426 | 1137.572 | 0.711 | 1.064
645 | 20.76 | 0.428 | 1145.417 | 0.716 | 1.069
646 | 20.793 | 0.431 | 1153.262 | 0.721 | 1.078
647 | 20.825 | 0.433 | 1161.108 | 0.726 | 1.083
648 | 20.855 | 0.435 | 1168.953 | 0.731 | 1.088
649 | 20.888 | 0.437 | 1176.798 | 0.735 | 1.093
650 | 20.919 | 0.439 | 1184.643 | 0.74 | 1.097
651 | 20.944 | 0.441 | 1192.489 | 0.745 | 1.102
652 | 20.976 | 0.443 | 1198.373 | 0.749 | 1.107
653 | 21.008 | 0.445 | 1206.218 | 0.754 | 1.112
654 | 21.039 | 0.447 | 1214.064 | 0.759 | 1.117
655 | 21.064 | 0.449 | 1221.909 | 0.764 | 1.121
656 | 21.096 | 0.451 | 1229.755 | 0.769 | 1.129
657 | 21.128 | 0.452 | 1237.6 | 0.774 | 1.131
658 | 21.16 | 0.454 | 1243.483 | 0.777 | 1.136
659 | 21.208 | 0.458 | 1257.213 | 0.786 | 1.145
660 | 21.24 | 0.46 | 1265.059 | 0.791 | 1.15
661 | 21.271 | 0.462 | 1270.942 | 0.794 | 1.155
662 | 21.3 | 0.464 | 1278.787 | 0.799 | 1.159
663 | 21.328 | 0.466 | 1286.633 | 0.804 | 1.164
664 | 21.36 | 0.468 | 1294.478 | 0.809 | 1.169
665 | 21.392 | 0.471 | 1302.324 | 0.814 | 1.179
666 | 21.424 | 0.473 | 1310.169 | 0.819 | 1.183
667 | 21.456 | 0.475 | 1318.014 | 0.824 | 1.188
668 | 21.487 | 0.477 | 1325.86 | 0.829 | 1.193
669 | 21.52 | 0.479 | 1333.705 | 0.834 | 1.198
670 | 21.552 | 0.481 | 1343.512 | 0.84 | 1.202
671 | 21.584 | 0.483 | 1351.357 | 0.845 | 1.207
672 | 21.616 | 0.486 | 1357.241 | 0.848 | 1.214
673 | 21.648 | 0.489 | 1367.047 | 0.854 | 1.222
674 | 21.68 | 0.491 | 1374.893 | 0.859 | 1.226
675 | 21.704 | 0.491 | 1382.738 | 0.864 | 1.226
676 | 21.736 | 0.492 | 1390.584 | 0.869 | 1.231
677 | 21.768 | 0.496 | 1398.429 | 0.874 | 1.241
678 | 21.799 | 0.498 | 1404.313 | 0.878 | 1.245
679 | 21.824 | 0.5 | 1412.158 | 0.883 | 1.25
680 | 21.848 | 0.501 | 1420.003 | 0.888 | 1.253
681 | 21.882 | 0.504 | 1425.887 | 0.891 | 1.26
682 | 21.912 | 0.506 | 1433.733 | 0.896 | 1.264
683 | 21.944 | 0.508 | 1441.578 | 0.901 | 1.269
684 | 21.976 | 0.51 | 1449.423 | 0.906 | 1.274
685 | 22.008 | 0.512 | 1457.268 | 0.911 | 1.279
686 | 22.039 | 0.513 | 1467.076 | 0.917 | 1.284
687 | 22.064 | 0.515 | 1474.921 | 0.922 | 1.288
688 | 22.112 | 0.519 | 1486.688 | 0.929 | 1.298
689 | 22.144 | 0.521 | 1494.534 | 0.934 | 1.303
690 | 22.176 | 0.523 | 1500.418 | 0.938 | 1.307
691 | 22.207 | 0.525 | 1508.263 | 0.943 | 1.312
692 | 22.232 | 0.527 | 1516.109 | 0.948 | 1.317
693 | 22.28 | 0.531 | 1527.876 | 0.955 | 1.326
694 | 22.304 | 0.532 | 1535.722 | 0.96 | 1.331
695 | 22.336 | 0.534 | 1541.606 | 0.964 | 1.336
696 | 22.364 | 0.536 | 1549.451 | 0.968 | 1.341
697 | 22.392 | 0.538 | 1557.296 | 0.973 | 1.346
698 | 22.424 | 0.54 | 1565.142 | 0.978 | 1.35
699 | 22.456 | 0.542 | 1572.987 | 0.983 | 1.355
700 | 22.512 | 0.546 | 1586.716 | 0.992 | 1.365
701 | 22.544 | 0.548 | 1594.561 | 0.997 | 1.369
702 | 22.577 | 0.55 | 1602.407 | 1.002 | 1.374
703 | 22.608 | 0.552 | 1610.252 | 1.006 | 1.379
704 | 22.639 | 0.553 | 1620.059 | 1.013 | 1.384
705 | 22.668 | 0.555 | 1627.905 | 1.017 | 1.389
706 | 22.696 | 0.558 | 1635.75 | 1.022 | 1.396
707 | 22.728 | 0.561 | 1643.595 | 1.027 | 1.403
708 | 22.759 | 0.563 | 1651.44 | 1.032 | 1.408
709 | 22.793 | 0.565 | 1659.286 | 1.037 | 1.412
710 | 22.824 | 0.567 | 1667.131 | 1.042 | 1.417
711 | 22.856 | 0.569 | 1674.977 | 1.047 | 1.422
712 | 22.888 | 0.571 | 1684.783 | 1.053 | 1.427
713 | 22.919 | 0.573 | 1692.628 | 1.058 | 1.431
714 | 22.952 | 0.574 | 1700.473 | 1.063 | 1.436
715 | 22.984 | 0.578 | 1708.319 | 1.068 | 1.446
716 | 23.016 | 0.58 | 1716.164 | 1.073 | 1.451
717 | 23.048 | 0.582 | 1724.01 | 1.078 | 1.455
718 | 23.079 | 0.584 | 1733.816 | 1.084 | 1.46
719 | 23.112 | 0.586 | 1741.661 | 1.089 | 1.465
720 | 23.145 | 0.588 | 1749.507 | 1.093 | 1.47
721 | 23.176 | 0.59 | 1757.352 | 1.098 | 1.474
722 | 23.207 | 0.593 | 1767.159 | 1.104 | 1.481
723 | 23.239 | 0.594 | 1775.004 | 1.109 | 1.484
724 | 23.271 | 0.597 | 1782.849 | 1.114 | 1.493
725 | 23.304 | 0.599 | 1790.695 | 1.119 | 1.498
726 | 23.336 | 0.601 | 1800.501 | 1.125 | 1.503
727 | 23.368 | 0.603 | 1808.347 | 1.13 | 1.508
728 | 23.399 | 0.605 | 1816.192 | 1.135 | 1.513
729 | 23.431 | 0.607 | 1824.038 | 1.14 | 1.517
730 | 23.464 | 0.609 | 1833.844 | 1.146 | 1.522
731 | 23.495 | 0.612 | 1841.689 | 1.151 | 1.529
732 | 23.528 | 0.615 | 1849.535 | 1.156 | 1.536
733 | 23.56 | 0.616 | 1857.38 | 1.161 | 1.541
734 | 23.592 | 0.618 | 1867.186 | 1.167 | 1.546
735 | 23.624 | 0.62 | 1875.032 | 1.172 | 1.551
736 | 23.656 | 0.622 | 1882.878 | 1.177 | 1.556
737 | 23.688 | 0.624 | 1890.723 | 1.182 | 1.56
738 | 23.72 | 0.626 | 1898.568 | 1.187 | 1.565
739 | 23.752 | 0.629 | 1908.374 | 1.193 | 1.572
740 | 23.785 | 0.632 | 1916.22 | 1.198 | 1.579
741 | 23.816 | 0.634 | 1926.026 | 1.204 | 1.584
742 | 23.847 | 0.636 | 1933.872 | 1.209 | 1.589
743 | 23.881 | 0.637 | 1941.717 | 1.214 | 1.594
744 | 23.912 | 0.639 | 1951.524 | 1.22 | 1.598
745 | 23.944 | 0.641 | 1959.369 | 1.225 | 1.603
746 | 23.976 | 0.643 | 1967.215 | 1.23 | 1.608
747 | 24.007 | 0.646 | 1975.06 | 1.234 | 1.615
748 | 24.041 | 0.647 | 1982.905 | 1.239 | 1.618
749 | 24.072 | 0.651 | 1992.711 | 1.245 | 1.627
750 | 24.101 | 0.653 | 2000.558 | 1.25 | 1.632
751 | 24.129 | 0.654 | 2008.403 | 1.255 | 1.634
752 | 24.16 | 0.657 | 2016.247 | 1.26 | 1.641
753 | 24.192 | 0.658 | 2024.093 | 1.265 | 1.646
754 | 24.222 | 0.66 | 2031.938 | 1.27 | 1.651
755 | 24.249 | 0.662 | 2039.784 | 1.275 | 1.656
756 | 24.281 | 0.664 | 2047.629 | 1.28 | 1.66
757 | 24.311 | 0.666 | 2055.474 | 1.285 | 1.665
758 | 24.335 | 0.668 | 2061.358 | 1.288 | 1.67
759 | 24.36 | 0.67 | 2069.204 | 1.293 | 1.675
760 | 24.392 | 0.672 | 2077.049 | 1.298 | 1.68
761 | 24.425 | 0.674 | 2086.856 | 1.304 | 1.684
762 | 24.457 | 0.676 | 2094.7 | 1.309 | 1.689
763 | 24.487 | 0.678 | 2102.546 | 1.314 | 1.694
764 | 24.52 | 0.68 | 2110.392 | 1.319 | 1.701
765 | 24.552 | 0.681 | 2120.198 | 1.325 | 1.703
766 | 24.583 | 0.683 | 2128.043 | 1.33 | 1.708
767 | 24.608 | 0.685 | 2135.889 | 1.335 | 1.713
768 | 24.64 | 0.689 | 2143.735 | 1.34 | 1.723
769 | 24.664 | 0.689 | 2149.618 | 1.344 | 1.723
770 | 24.696 | 0.693 | 2157.463 | 1.348 | 1.732
771 | 24.727 | 0.695 | 2165.309 | 1.353 | 1.737
772 | 24.76 | 0.697 | 2175.116 | 1.359 | 1.742
773 | 24.792 | 0.699 | 2182.961 | 1.364 | 1.746
774 | 24.823 | 0.7 | 2190.806 | 1.369 | 1.751
775 | 24.854 | 0.702 | 2198.652 | 1.374 | 1.756
776 | 24.88 | 0.704 | 2208.458 | 1.38 | 1.761
777 | 24.936 | 0.708 | 2222.188 | 1.389 | 1.77
778 | 24.968 | 0.71 | 2230.033 | 1.394 | 1.775
779 | 25.001 | 0.712 | 2237.878 | 1.399 | 1.78
780 | 25.033 | 0.714 | 2245.723 | 1.404 | 1.785
781 | 25.064 | 0.716 | 2255.53 | 1.41 | 1.789
782 | 25.096 | 0.72 | 2265.336 | 1.416 | 1.799
783 | 25.128 | 0.721 | 2273.182 | 1.421 | 1.804
784 | 25.16 | 0.723 | 2281.027 | 1.426 | 1.808
785 | 25.191 | 0.725 | 2290.834 | 1.432 | 1.813
786 | 25.224 | 0.727 | 2298.68 | 1.437 | 1.818
787 | 25.257 | 0.729 | 2306.524 | 1.442 | 1.823
788 | 25.288 | 0.731 | 2316.331 | 1.448 | 1.827
789 | 25.32 | 0.734 | 2324.177 | 1.453 | 1.835
790 | 25.351 | 0.737 | 2333.983 | 1.459 | 1.842
791 | 25.384 | 0.739 | 2341.828 | 1.464 | 1.847
792 | 25.416 | 0.741 | 2351.635 | 1.47 | 1.851
793 | 25.44 | 0.742 | 2359.48 | 1.475 | 1.856
794 | 25.464 | 0.744 | 2365.364 | 1.478 | 1.861
795 | 25.496 | 0.746 | 2373.21 | 1.483 | 1.866
796 | 25.528 | 0.747 | 2381.056 | 1.488 | 1.868
797 | 25.559 | 0.75 | 2388.901 | 1.493 | 1.875
798 | 25.592 | 0.752 | 2396.745 | 1.498 | 1.88
799 | 25.624 | 0.754 | 2404.591 | 1.503 | 1.885
800 | 25.649 | 0.756 | 2412.437 | 1.508 | 1.89
801 | 25.68 | 0.758 | 2422.243 | 1.514 | 1.894
802 | 25.712 | 0.76 | 2430.088 | 1.519 | 1.899
803 | 25.744 | 0.762 | 2437.934 | 1.524 | 1.904
804 | 25.775 | 0.763 | 2445.779 | 1.529 | 1.909
805 | 25.808 | 0.765 | 2453.625 | 1.534 | 1.913
806 | 25.864 | 0.769 | 2469.315 | 1.543 | 1.923
807 | 25.897 | 0.773 | 2477.16 | 1.548 | 1.932
808 | 25.928 | 0.775 | 2485.005 | 1.553 | 1.937
809 | 25.952 | 0.777 | 2492.851 | 1.558 | 1.942
810 | 25.984 | 0.779 | 2502.657 | 1.564 | 1.947
811 | 26.017 | 0.781 | 2510.503 | 1.569 | 1.952
812 | 26.048 | 0.783 | 2518.348 | 1.574 | 1.956
813 | 26.08 | 0.784 | 2526.194 | 1.579 | 1.961
814 | 26.105 | 0.786 | 2536 | 1.585 | 1.966
815 | 26.136 | 0.788 | 2543.846 | 1.59 | 1.971
816 | 26.169 | 0.79 | 2551.691 | 1.595 | 1.975
817 | 26.2 | 0.792 | 2559.537 | 1.6 | 1.98
818 | 26.232 | 0.794 | 2567.382 | 1.605 | 1.985
819 | 26.264 | 0.796 | 2575.227 | 1.61 | 1.99
820 | 26.295 | 0.8 | 2583.072 | 1.614 | 1.999
821 | 26.356 | 0.804 | 2598.762 | 1.624 | 2.009
822 | 26.384 | 0.805 | 2606.608 | 1.629 | 2.014
823 | 26.416 | 0.807 | 2614.453 | 1.634 | 2.018
824 | 26.448 | 0.809 | 2622.299 | 1.639 | 2.023
825 | 26.48 | 0.811 | 2632.105 | 1.645 | 2.028
826 | 26.512 | 0.813 | 2639.951 | 1.65 | 2.033
827 | 26.543 | 0.815 | 2647.796 | 1.655 | 2.037
828 | 26.576 | 0.817 | 2655.641 | 1.66 | 2.042
829 | 26.608 | 0.821 | 2665.448 | 1.666 | 2.052
830 | 26.64 | 0.823 | 2673.293 | 1.671 | 2.057
831 | 26.664 | 0.823 | 2681.139 | 1.676 | 2.057
832 | 26.695 | 0.826 | 2688.984 | 1.681 | 2.066
833 | 26.728 | 0.828 | 2696.829 | 1.686 | 2.071
834 | 26.76 | 0.83 | 2704.674 | 1.69 | 2.076
835 | 26.792 | 0.833 | 2714.482 | 1.697 | 2.083
836 | 26.824 | 0.834 | 2722.326 | 1.701 | 2.085
837 | 26.855 | 0.836 | 2730.172 | 1.706 | 2.09
838 | 26.888 | 0.838 | 2739.979 | 1.712 | 2.095
839 | 26.912 | 0.84 | 2745.863 | 1.716 | 2.099
840 | 26.944 | 0.844 | 2753.708 | 1.721 | 2.109
841 | 26.977 | 0.846 | 2763.514 | 1.727 | 2.114
842 | 27.008 | 0.847 | 2771.36 | 1.732 | 2.119
843 | 27.04 | 0.849 | 2779.205 | 1.737 | 2.123
844 | 27.071 | 0.851 | 2787.05 | 1.742 | 2.128
845 | 27.104 | 0.853 | 2794.896 | 1.747 | 2.133
846 | 27.136 | 0.855 | 2802.741 | 1.752 | 2.138
847 | 27.168 | 0.857 | 2810.587 | 1.757 | 2.142
848 | 27.192 | 0.859 | 2818.432 | 1.762 | 2.147
849 | 27.224 | 0.861 | 2826.277 | 1.766 | 2.152
850 | 27.255 | 0.863 | 2834.123 | 1.771 | 2.157
851 | 27.284 | 0.865 | 2841.968 | 1.776 | 2.161
852 | 27.311 | 0.867 | 2849.813 | 1.781 | 2.166
853 | 27.336 | 0.868 | 2855.697 | 1.785 | 2.171
854 | 27.36 | 0.87 | 2863.543 | 1.79 | 2.176
855 | 27.391 | 0.872 | 2871.388 | 1.795 | 2.181
856 | 27.424 | 0.874 | 2877.272 | 1.798 | 2.185
857 | 27.458 | 0.876 | 2885.117 | 1.803 | 2.19
858 | 27.487 | 0.878 | 2892.963 | 1.808 | 2.195
859 | 27.515 | 0.88 | 2900.807 | 1.813 | 2.2
860 | 27.544 | 0.882 | 2908.652 | 1.818 | 2.204
861 | 27.576 | 0.886 | 2916.498 | 1.823 | 2.214
862 | 27.607 | 0.887 | 2924.343 | 1.828 | 2.219
863 | 27.639 | 0.889 | 2932.189 | 1.833 | 2.224
864 | 27.672 | 0.891 | 2940.034 | 1.838 | 2.228
865 | 27.703 | 0.893 | 2949.84 | 1.844 | 2.233
866 | 27.736 | 0.896 | 2957.686 | 1.849 | 2.24
867 | 27.767 | 0.897 | 2965.531 | 1.853 | 2.243
868 | 27.8 | 0.899 | 2975.338 | 1.86 | 2.247
869 | 27.832 | 0.903 | 2983.183 | 1.864 | 2.257
870 | 27.865 | 0.905 | 2991.029 | 1.869 | 2.262
871 | 27.896 | 0.907 | 2998.874 | 1.874 | 2.266
872 | 27.928 | 0.908 | 3006.719 | 1.879 | 2.271
873 | 27.96 | 0.91 | 3014.565 | 1.884 | 2.276
874 | 27.992 | 0.912 | 3022.41 | 1.889 | 2.281
875 | 28.023 | 0.914 | 3030.256 | 1.894 | 2.286
876 | 28.048 | 0.916 | 3038.101 | 1.899 | 2.29
877 | 28.08 | 0.918 | 3045.946 | 1.904 | 2.295
878 | 28.112 | 0.92 | 3053.791 | 1.909 | 2.3
879 | 28.145 | 0.924 | 3061.637 | 1.914 | 2.309
880 | 28.176 | 0.926 | 3069.482 | 1.918 | 2.314
881 | 28.209 | 0.926 | 3077.327 | 1.923 | 2.314
882 | 28.24 | 0.929 | 3085.173 | 1.928 | 2.324
883 | 28.265 | 0.931 | 3093.018 | 1.933 | 2.328
884 | 28.296 | 0.933 | 3100.863 | 1.938 | 2.333
885 | 28.329 | 0.935 | 3108.708 | 1.943 | 2.338
886 | 28.36 | 0.937 | 3116.554 | 1.948 | 2.343
887 | 28.392 | 0.939 | 3124.399 | 1.953 | 2.348
888 | 28.424 | 0.941 | 3132.245 | 1.958 | 2.352
889 | 28.456 | 0.943 | 3140.09 | 1.963 | 2.357
890 | 28.488 | 0.947 | 3147.936 | 1.967 | 2.367
891 | 28.52 | 0.949 | 3155.781 | 1.972 | 2.371
892 | 28.552 | 0.95 | 3163.626 | 1.977 | 2.376
893 | 28.581 | 0.952 | 3171.471 | 1.982 | 2.381
894 | 28.655 | 0.956 | 3189.123 | 1.993 | 2.391
895 | 28.688 | 0.96 | 3195.007 | 1.997 | 2.4
896 | 28.719 | 0.962 | 3202.853 | 2.002 | 2.405
897 | 28.752 | 0.964 | 3210.698 | 2.007 | 2.41
898 | 28.784 | 0.966 | 3222.466 | 2.014 | 2.414
899 | 28.815 | 0.968 | 3228.349 | 2.018 | 2.419
900 | 28.848 | 0.97 | 3236.195 | 2.023 | 2.424
901 | 28.88 | 0.971 | 3244.041 | 2.028 | 2.429
902 | 28.912 | 0.974 | 3251.885 | 2.032 | 2.436
903 | 28.944 | 0.975 | 3259.731 | 2.037 | 2.438
904 | 28.968 | 0.978 | 3267.576 | 2.042 | 2.445
905 | 29 | 0.98 | 3275.422 | 2.047 | 2.45
906 | 29.032 | 0.983 | 3283.266 | 2.052 | 2.457
907 | 29.064 | 0.985 | 3291.112 | 2.057 | 2.462
908 | 29.096 | 0.987 | 3298.958 | 2.062 | 2.467
909 | 29.128 | 0.989 | 3306.803 | 2.067 | 2.472
910 | 29.16 | 0.991 | 3312.687 | 2.07 | 2.476
911 | 29.192 | 0.992 | 3322.494 | 2.077 | 2.481
912 | 29.223 | 0.994 | 3330.339 | 2.081 | 2.486
913 | 29.255 | 0.997 | 3338.184 | 2.086 | 2.493
914 | 29.287 | 1 | 3346.029 | 2.091 | 2.5
915 | 29.32 | 1.002 | 3353.874 | 2.096 | 2.505
916 | 29.352 | 1.004 | 3361.721 | 2.101 | 2.51
917 | 29.384 | 1.006 | 3369.565 | 2.106 | 2.515
918 | 29.416 | 1.009 | 3377.411 | 2.111 | 2.522
919 | 29.447 | 1.01 | 3385.256 | 2.116 | 2.524
920 | 29.481 | 1.013 | 3393.101 | 2.121 | 2.531
921 | 29.511 | 1.013 | 3400.947 | 2.126 | 2.534
922 | 29.535 | 1.016 | 3408.792 | 2.13 | 2.541
923 | 29.567 | 1.017 | 3414.676 | 2.134 | 2.543
924 | 29.591 | 1.019 | 3422.522 | 2.139 | 2.548
925 | 29.617 | 1.022 | 3428.405 | 2.143 | 2.555
926 | 29.648 | 1.024 | 3436.251 | 2.148 | 2.56
927 | 29.679 | 1.025 | 3444.096 | 2.153 | 2.562
928 | 29.712 | 1.027 | 3449.98 | 2.156 | 2.567
929 | 29.744 | 1.031 | 3457.825 | 2.161 | 2.577
930 | 29.775 | 1.033 | 3465.671 | 2.166 | 2.581
931 | 29.823 | 1.034 | 3477.439 | 2.173 | 2.586
932 | 29.848 | 1.036 | 3483.323 | 2.177 | 2.591
933 | 29.882 | 1.038 | 3491.168 | 2.182 | 2.596
934 | 29.911 | 1.04 | 3497.052 | 2.186 | 2.6
935 | 29.943 | 1.044 | 3504.897 | 2.191 | 2.61
936 | 29.975 | 1.046 | 3512.743 | 2.195 | 2.615
937 | 30.008 | 1.048 | 3520.587 | 2.2 | 2.62
938 | 30.04 | 1.05 | 3528.433 | 2.205 | 2.624
939 | 30.072 | 1.052 | 3536.279 | 2.21 | 2.629
940 | 30.104 | 1.055 | 3544.124 | 2.215 | 2.636
941 | 30.137 | 1.055 | 3551.97 | 2.22 | 2.639
942 | 30.167 | 1.057 | 3559.815 | 2.225 | 2.643
943 | 30.193 | 1.059 | 3567.659 | 2.23 | 2.648
944 | 30.225 | 1.063 | 3573.544 | 2.233 | 2.658
945 | 30.256 | 1.063 | 3581.389 | 2.238 | 2.658
946 | 30.28 | 1.065 | 3587.273 | 2.242 | 2.662
947 | 30.312 | 1.067 | 3593.157 | 2.246 | 2.667
948 | 30.343 | 1.071 | 3601.002 | 2.251 | 2.677
949 | 30.376 | 1.073 | 3608.848 | 2.256 | 2.682
950 | 30.408 | 1.075 | 3614.732 | 2.259 | 2.686
951 | 30.44 | 1.076 | 3622.577 | 2.264 | 2.691
952 | 30.495 | 1.08 | 3634.345 | 2.271 | 2.701
953 | 30.557 | 1.084 | 3648.074 | 2.28 | 2.71
954 | 30.608 | 1.088 | 3659.842 | 2.287 | 2.72
955 | 30.64 | 1.09 | 3667.688 | 2.292 | 2.725
956 | 30.672 | 1.092 | 3675.532 | 2.297 | 2.729
957 | 30.704 | 1.094 | 3681.417 | 2.301 | 2.734
958 | 30.736 | 1.096 | 3689.262 | 2.306 | 2.739
959 | 30.767 | 1.097 | 3697.108 | 2.311 | 2.744
960 | 30.795 | 1.101 | 3702.991 | 2.314 | 2.753
961 | 30.823 | 1.101 | 3710.837 | 2.319 | 2.753
962 | 30.848 | 1.103 | 3718.682 | 2.324 | 2.758
963 | 30.88 | 1.105 | 3724.567 | 2.328 | 2.763
964 | 30.904 | 1.108 | 3730.45 | 2.332 | 2.77
965 | 30.936 | 1.111 | 3736.334 | 2.335 | 2.777
966 | 30.968 | 1.113 | 3744.179 | 2.34 | 2.782
967 | 30.999 | 1.115 | 3750.063 | 2.344 | 2.787
968 | 31.032 | 1.117 | 3757.909 | 2.349 | 2.791
969 | 31.064 | 1.118 | 3765.755 | 2.354 | 2.796
970 | 31.096 | 1.12 | 3773.6 | 2.358 | 2.801
971 | 31.129 | 1.122 | 3779.483 | 2.362 | 2.806
972 | 31.159 | 1.124 | 3787.328 | 2.367 | 2.81
973 | 31.184 | 1.126 | 3793.213 | 2.371 | 2.815
974 | 31.216 | 1.128 | 3799.097 | 2.374 | 2.82
975 | 31.248 | 1.13 | 3806.942 | 2.379 | 2.825
976 | 31.272 | 1.132 | 3812.826 | 2.383 | 2.829
977 | 31.304 | 1.135 | 3818.71 | 2.387 | 2.837
978 | 31.336 | 1.136 | 3826.555 | 2.392 | 2.839
979 | 31.367 | 1.139 | 3832.439 | 2.395 | 2.849
980 | 31.4 | 1.141 | 3840.285 | 2.4 | 2.853
981 | 31.459 | 1.145 | 3852.052 | 2.408 | 2.863
982 | 31.488 | 1.147 | 3859.898 | 2.412 | 2.868
983 | 31.52 | 1.149 | 3865.782 | 2.416 | 2.872
984 | 31.552 | 1.151 | 3873.627 | 2.421 | 2.877
985 | 31.583 | 1.153 | 3881.473 | 2.426 | 2.882
986 | 31.641 | 1.157 | 3893.241 | 2.433 | 2.892
987 | 31.671 | 1.157 | 3899.124 | 2.437 | 2.892