## 工作表1
No. | 時間( s) | 變形( mm) | 力量( N) | 應力( N/mm^2) | 應變( %)
1 | 0 | 0 | 0 | 0 | 0
2 | 0.08 | 0 | 0 | 0 | 0
3 | 0.113 | 0 | 0 | 0 | 0
4 | 0.183 | 0 | 0 | 0 | 0
5 | 0.214 | 0 | 0 | 0 | 0
6 | 0.246 | 0 | 0 | 0 | 0
7 | 0.278 | 0 | 0 | 0 | 0
8 | 0.315 | 0 | 0 | 0 | 0
9 | 0.342 | 0 | 0 | 0 | 0
10 | 0.375 | 0 | 0 | 0 | 0
11 | 0.407 | 0 | 0 | 0 | 0
12 | 0.439 | 0 | 0 | 0 | 0
13 | 0.471 | 0 | 0 | 0 | 0
14 | 0.504 | 0 | 0 | 0 | 0
15 | 0.537 | 0 | 0 | 0 | 0
16 | 0.567 | 0 | 0 | 0 | 0
17 | 0.599 | 0 | 0 | 0 | 0
18 | 0.63 | 0 | 0 | 0 | 0
19 | 0.664 | 0 | 0 | 0 | 0
20 | 0.694 | 0 | 0 | 0 | 0
21 | 0.728 | 0 | 0 | 0 | 0
22 | 0.759 | 0 | 0 | 0 | 0
23 | 0.79 | 0 | 0 | 0 | 0
24 | 0.824 | 0 | 0 | 0 | 0
25 | 0.854 | 0 | 0 | 0 | 0
26 | 0.886 | 0 | 0 | 0 | 0
27 | 0.918 | 0 | 0 | 0 | 0
28 | 0.95 | 0 | 0 | 0 | 0
29 | 0.983 | 0 | 0 | 0 | 0
30 | 1.014 | 0 | 0 | 0 | 0
31 | 1.047 | 0 | 0 | 0 | 0
32 | 1.078 | 0 | 0 | 0 | 0
33 | 1.102 | 0 | 0 | 0 | 0
34 | 1.135 | 0 | 0 | 0 | 0
35 | 1.166 | 0 | 0 | 0 | 0
36 | 1.199 | 0 | 0 | 0 | 0
37 | 1.231 | 0 | 0 | 0 | 0
38 | 1.262 | 0 | 0 | 0 | 0
39 | 1.294 | 0 | 0 | 0 | 0
40 | 1.327 | 0 | 0 | 0 | 0
41 | 1.359 | 0 | 0 | 0 | 0
42 | 1.39 | 0 | 0 | 0 | 0
43 | 1.423 | 0 | 0 | 0 | 0
44 | 1.455 | 0 | 0 | 0 | 0
45 | 1.487 | 0 | 0 | 0 | 0
46 | 1.518 | 0 | 0 | 0 | 0
47 | 1.55 | 0 | 0 | 0 | 0
48 | 1.582 | 0 | 0 | 0 | 0
49 | 1.614 | 0 | 0 | 0 | 0
50 | 1.646 | 0 | 0 | 0 | 0
51 | 1.679 | 0 | 0 | 0 | 0
52 | 1.71 | 0 | 0 | 0 | 0
53 | 1.743 | 0 | 0 | 0 | 0
54 | 1.774 | 0 | 0 | 0 | 0
55 | 1.806 | 0 | 0 | 0 | 0
56 | 1.838 | 0 | 0 | 0 | 0
57 | 1.871 | 0 | 0 | 0 | 0
58 | 1.902 | 0 | 0 | 0 | 0
59 | 1.935 | 0 | 0 | 0 | 0
60 | 1.967 | 0 | 0 | 0 | 0
61 | 1.998 | 0 | 0 | 0 | 0
62 | 2.03 | 0 | 0 | 0 | 0
63 | 2.063 | 0 | 0 | 0 | 0
64 | 2.096 | 0 | 0 | 0 | 0
65 | 2.127 | 0 | 0 | 0 | 0
66 | 2.159 | 0 | 0 | 0 | 0
67 | 2.19 | 0 | 0 | 0 | 0
68 | 2.214 | 0 | 0 | 0 | 0
69 | 2.239 | 0 | 0 | 0 | 0
70 | 2.271 | 0 | 0 | 0 | 0
71 | 2.302 | 0 | 0 | 0 | 0
72 | 2.335 | 0 | 0 | 0 | 0
73 | 2.366 | 0 | 0 | 0 | 0
74 | 2.399 | 0 | 0 | 0 | 0
75 | 2.432 | 0 | 0 | 0 | 0
76 | 2.463 | 0 | 0 | 0 | 0
77 | 2.488 | 0 | 0 | 0 | 0
78 | 2.518 | 0 | 0 | 0 | 0
79 | 2.551 | 0 | 0 | 0 | 0
80 | 2.583 | 0 | 0 | 0 | 0
81 | 2.614 | 0 | 0 | 0 | 0
82 | 2.646 | 0 | 0 | 0 | 0
83 | 2.679 | 0 | 0 | 0 | 0
84 | 2.71 | 0 | 0 | 0 | 0
85 | 2.742 | 0 | 0 | 0 | 0
86 | 2.774 | 0 | 0 | 0 | 0
87 | 2.806 | 0 | 0 | 0 | 0
88 | 2.839 | 0 | 0 | 0 | 0
89 | 2.871 | 0 | 0 | 0 | 0
90 | 2.902 | 0 | 0 | 0 | 0
91 | 2.936 | 0 | 0 | 0 | 0
92 | 2.966 | 0 | 0 | 0 | 0
93 | 2.998 | 0 | 0 | 0 | 0
94 | 3.03 | 0 | 0 | 0 | 0
95 | 3.063 | 0 | 0 | 0 | 0
96 | 3.095 | 0 | 0 | 0 | 0
97 | 3.128 | 0 | 0 | 0 | 0
98 | 3.159 | 0 | 0 | 0 | 0
99 | 3.19 | 0 | 0 | 0 | 0
100 | 3.223 | 0 | 0 | 0 | 0
101 | 3.254 | 0 | 0 | 0 | 0
102 | 3.287 | 0 | 0 | 0 | 0
103 | 3.32 | 0 | 0 | 0 | 0
104 | 3.351 | 0 | 0 | 0 | 0
105 | 3.383 | 0 | 0 | 0 | 0
106 | 3.415 | 0 | 0 | 0 | 0
107 | 3.446 | 0 | 0 | 0 | 0
108 | 3.48 | 0 | 0 | 0 | 0
109 | 3.511 | 0 | 0 | 0 | 0
110 | 3.543 | 0 | 0 | 0 | 0
111 | 3.575 | 0 | 0 | 0 | 0
112 | 3.607 | 0 | 0 | 0 | 0
113 | 3.639 | 0 | 0 | 0 | 0
114 | 3.671 | 0 | 0 | 0 | 0
115 | 3.703 | 0 | 0 | 0 | 0
116 | 3.735 | 0 | 0 | 0 | 0
117 | 3.768 | 0 | 0 | 0 | 0
118 | 3.798 | 0 | 0 | 0 | 0
119 | 3.831 | 0 | 0 | 0 | 0
120 | 3.863 | 0 | 0 | 0 | 0
121 | 3.895 | 0 | 0 | 0 | 0
122 | 3.928 | 0 | 0 | 0 | 0
123 | 3.959 | 0 | 0 | 0 | 0
124 | 3.99 | 0 | 0 | 0 | 0
125 | 4.022 | 0 | 0 | 0 | 0
126 | 4.055 | 0 | 0 | 0 | 0
127 | 4.086 | 0 | 0 | 0 | 0
128 | 4.119 | 0 | 0 | 0 | 0
129 | 4.151 | 0 | 0 | 0 | 0
130 | 4.182 | 0 | 0 | 0 | 0
131 | 4.215 | 0 | 0 | 0 | 0
132 | 4.246 | 0 | 0 | 0 | 0
133 | 4.278 | 0 | 0 | 0 | 0
134 | 4.311 | 0 | 0 | 0 | 0
135 | 4.343 | 0 | 0 | 0 | 0
136 | 4.376 | 0 | 0 | 0 | 0
137 | 4.407 | 0 | 0 | 0 | 0
138 | 4.438 | 0 | 0 | 0 | 0
139 | 4.472 | 0 | 0 | 0 | 0
140 | 4.503 | 0 | 0 | 0 | 0
141 | 4.535 | 0 | 0 | 0 | 0
142 | 4.567 | 0 | 0 | 0 | 0
143 | 4.599 | 0 | 0 | 0 | 0
144 | 4.631 | 0 | 0 | 0 | 0
145 | 4.663 | 0 | 0 | 0 | 0
146 | 4.695 | 0 | 0 | 0 | 0
147 | 4.727 | 0 | 0 | 0 | 0
148 | 4.759 | 0 | 0 | 0 | 0
149 | 4.791 | 0 | 0 | 0 | 0
150 | 4.823 | 0 | 0 | 0 | 0
151 | 4.855 | 0 | 0 | 0 | 0
152 | 4.887 | 0 | 0 | 0 | 0
153 | 4.919 | 0 | 0 | 0 | 0
154 | 4.951 | 0 | 0 | 0 | 0
155 | 4.983 | 0 | 0 | 0 | 0
156 | 5.015 | 0 | 0 | 0 | 0
157 | 5.046 | 0 | 0 | 0 | 0
158 | 5.078 | 0 | 0 | 0 | 0
159 | 5.11 | 0 | 0 | 0 | 0
160 | 5.144 | 0 | 0 | 0 | 0
161 | 5.176 | 0 | 0 | 0 | 0
162 | 5.207 | 0 | 0 | 0 | 0
163 | 5.239 | 0 | 0 | 0 | 0
164 | 5.271 | 0 | 0 | 0 | 0
165 | 5.304 | 0 | 0 | 0 | 0
166 | 5.334 | 0 | 0 | 0 | 0
167 | 5.367 | 0 | 0 | 0 | 0
168 | 5.399 | 0 | 0 | 0 | 0
169 | 5.431 | 0 | 0 | 0 | 0
170 | 5.462 | 0 | 0 | 0 | 0
171 | 5.494 | 0 | 0 | 0 | 0
172 | 5.528 | 0 | 0 | 0 | 0
173 | 5.559 | 0 | 0 | 0 | 0
174 | 5.591 | 0 | 0 | 0 | 0
175 | 5.622 | 0 | 0 | 0 | 0
176 | 5.654 | 0 | 0 | 0 | 0
177 | 5.686 | 0 | 0 | 0 | 0
178 | 5.718 | 0 | 0 | 0 | 0
179 | 5.751 | 0 | 0 | 0 | 0
180 | 5.784 | 0 | 0 | 0 | 0
181 | 5.814 | 0 | 0 | 0 | 0
182 | 5.847 | 0 | 0 | 0 | 0
183 | 5.878 | 0 | 0 | 0 | 0
184 | 5.91 | 0 | 0 | 0 | 0
185 | 5.943 | 0 | 0 | 0 | 0
186 | 5.975 | 0 | 0 | 0 | 0
187 | 6.007 | 0 | 0 | 0 | 0
188 | 6.038 | 0 | 0 | 0 | 0
189 | 6.071 | 0 | 0 | 0 | 0
190 | 6.103 | 0 | 0 | 0 | 0
191 | 6.135 | 0 | 0 | 0 | 0
192 | 6.168 | 0 | 0 | 0 | 0
193 | 6.199 | 0 | 0 | 0 | 0
194 | 6.231 | 0 | 0 | 0 | 0
195 | 6.255 | 0 | 0 | 0 | 0
196 | 6.287 | 0 | 0 | 0 | 0
197 | 6.318 | 0 | 0 | 0 | 0
198 | 6.352 | 0 | 0 | 0 | 0
199 | 6.383 | 0 | 0 | 0 | 0
200 | 6.414 | 0 | 0 | 0 | 0
201 | 6.448 | 0 | 0 | 0 | 0
202 | 6.479 | 0 | 0 | 0 | 0
203 | 6.51 | 0 | 0 | 0 | 0
204 | 6.543 | 0 | 0 | 0 | 0
205 | 6.575 | 0 | 0 | 0 | 0
206 | 6.606 | 0 | 0 | 0 | 0
207 | 6.639 | 0 | 0 | 0 | 0
208 | 6.67 | 0 | 0 | 0 | 0
209 | 6.704 | 0 | 0 | 0 | 0
210 | 6.734 | 0 | 0 | 0 | 0
211 | 6.768 | 0 | 0 | 0 | 0
212 | 6.799 | 0 | 0 | 0 | 0
213 | 6.83 | 0 | 0 | 0 | 0
214 | 6.862 | 0 | 0 | 0 | 0
215 | 6.894 | 0 | 0 | 0 | 0
216 | 6.927 | 0 | 0 | 0 | 0
217 | 6.959 | 0 | 0 | 0 | 0
218 | 6.99 | 0 | 0 | 0 | 0
219 | 7.022 | 0 | 0 | 0 | 0
220 | 7.055 | 0 | 0 | 0 | 0
221 | 7.086 | 0 | 0 | 0 | 0
222 | 7.12 | 0 | 0 | 0 | 0
223 | 7.151 | 0 | 0 | 0 | 0
224 | 7.182 | 0 | 0 | 0 | 0
225 | 7.215 | 0 | 0 | 0 | 0
226 | 7.247 | 0 | 0 | 0 | 0
227 | 7.278 | 0 | 0 | 0 | 0
228 | 7.31 | 0 | 0 | 0 | 0
229 | 7.343 | 0 | 0 | 0 | 0
230 | 7.374 | 0 | 0 | 0 | 0
231 | 7.408 | 0 | 0 | 0 | 0
232 | 7.44 | 0 | 0 | 0 | 0
233 | 7.471 | 0 | 0 | 0 | 0
234 | 7.502 | 0 | 0 | 0 | 0
235 | 7.535 | 0 | 0 | 0 | 0
236 | 7.568 | 0 | 0 | 0 | 0
237 | 7.598 | 0 | 0 | 0 | 0
238 | 7.631 | 0 | 0 | 0 | 0
239 | 7.663 | 0 | 0 | 0 | 0
240 | 7.695 | 0 | 0 | 0 | 0
241 | 7.727 | 0 | 0 | 0 | 0
242 | 7.759 | 0 | 0 | 0 | 0
243 | 7.79 | 0 | 0 | 0 | 0
244 | 7.823 | 0 | 0 | 0 | 0
245 | 7.854 | 0 | 0 | 0 | 0
246 | 7.886 | 0 | 0 | 0 | 0
247 | 7.918 | 0 | 0 | 0 | 0
248 | 7.95 | 0 | 0 | 0 | 0
249 | 7.982 | 0 | 0 | 0 | 0
250 | 8.015 | 0 | 0 | 0 | 0
251 | 8.047 | 0 | 0 | 0 | 0
252 | 8.079 | 0 | 0 | 0 | 0
253 | 8.11 | 0 | 0 | 0 | 0
254 | 8.143 | 0 | 0 | 0 | 0
255 | 8.174 | 0 | 0 | 0 | 0
256 | 8.207 | 0 | 0 | 0 | 0
257 | 8.239 | 0 | 0 | 0 | 0
258 | 8.27 | 0 | 0 | 0 | 0
259 | 8.302 | 0 | 0 | 0 | 0
260 | 8.335 | 0 | 0 | 0 | 0
261 | 8.366 | 0 | 0 | 0 | 0
262 | 8.39 | 0 | 0 | 0 | 0
263 | 8.424 | 0 | 0 | 0 | 0
264 | 8.457 | 0 | 0 | 0 | 0
265 | 8.487 | 0 | 0 | 0 | 0
266 | 8.519 | 0 | 0 | 0 | 0
267 | 8.55 | 0 | 0 | 0 | 0
268 | 8.583 | 0 | 0 | 0 | 0
269 | 8.614 | 0 | 0 | 0 | 0
270 | 8.648 | 0 | 0 | 0 | 0
271 | 8.679 | 0 | 0 | 0 | 0
272 | 8.711 | 0 | 0 | 0 | 0
273 | 8.744 | 0 | 0 | 0 | 0
274 | 8.775 | 0 | 0 | 0 | 0
275 | 8.806 | 0 | 0 | 0 | 0
276 | 8.839 | 0 | 0 | 0 | 0
277 | 8.87 | 0 | 0 | 0 | 0
278 | 8.902 | 0 | 0 | 0 | 0
279 | 8.935 | 0 | 0 | 0 | 0
280 | 8.967 | 0 | 0 | 0 | 0
281 | 8.999 | 0 | 0 | 0 | 0
282 | 9.03 | 0 | 0 | 0 | 0
283 | 9.063 | 0 | 0 | 0 | 0
284 | 9.094 | 0 | 0 | 0 | 0
285 | 9.126 | 0 | 0 | 0 | 0
286 | 9.159 | 0 | 0 | 0 | 0
287 | 9.191 | 0 | 0 | 0 | 0
288 | 9.222 | 0 | 0 | 0 | 0
289 | 9.256 | 0 | 0 | 0 | 0
290 | 9.287 | 0 | 0 | 0 | 0
291 | 9.318 | 0 | 0 | 0 | 0
292 | 9.351 | 0 | 0 | 0 | 0
293 | 9.382 | 0 | 0 | 0 | 0
294 | 9.414 | 0 | 0 | 0 | 0
295 | 9.447 | 0 | 0 | 0 | 0
296 | 9.478 | 0 | 0 | 0 | 0
297 | 9.51 | 0 | 0 | 0 | 0
298 | 9.542 | 0 | 0 | 0 | 0
299 | 9.575 | 0 | 0 | 0 | 0
300 | 9.607 | 0 | 0 | 0 | 0
301 | 9.638 | 0 | 0 | 0 | 0
302 | 9.671 | 0 | 0 | 0 | 0
303 | 9.702 | 0 | 0 | 0 | 0
304 | 9.735 | 0 | 0 | 0 | 0
305 | 9.766 | 0 | 0 | 0 | 0
306 | 9.798 | 0 | 0 | 0 | 0
307 | 9.831 | 0 | 0 | 0 | 0
308 | 9.863 | 0 | 0 | 0 | 0
309 | 9.895 | 0 | 0 | 0 | 0
310 | 9.926 | 0 | 0 | 0 | 0
311 | 9.958 | 0 | 0 | 0 | 0
312 | 9.992 | 0 | 0 | 0 | 0
313 | 10.023 | 0 | 0 | 0 | 0
314 | 10.054 | 0 | 0 | 0 | 0
315 | 10.088 | 0 | 0 | 0 | 0
316 | 10.118 | 0 | 0 | 0 | 0
317 | 10.151 | 0 | 0 | 0 | 0
318 | 10.182 | 0 | 0 | 0 | 0
319 | 10.215 | 0 | 0 | 0 | 0
320 | 10.246 | 0 | 0 | 0 | 0
321 | 10.279 | 0 | 0 | 0 | 0
322 | 10.311 | 0 | 0 | 0 | 0
323 | 10.342 | 0 | 0 | 0 | 0
324 | 10.367 | 0 | 0 | 0 | 0
325 | 10.399 | 0 | 0 | 0 | 0
326 | 10.431 | 0 | 0 | 0 | 0
327 | 10.462 | 0 | 0 | 0 | 0
328 | 10.494 | 0 | 0 | 0 | 0
329 | 10.528 | 0 | 0 | 0 | 0
330 | 10.559 | 0 | 0 | 0 | 0
331 | 10.591 | 0 | 0 | 0 | 0
332 | 10.623 | 0 | 0 | 0 | 0
333 | 10.654 | 0 | 0 | 0 | 0
334 | 10.687 | 0 | 0 | 0 | 0
335 | 10.718 | 0 | 0 | 0 | 0
336 | 10.751 | 0 | 0 | 0 | 0
337 | 10.783 | 0 | 0 | 0 | 0
338 | 10.816 | 0 | 0 | 0 | 0
339 | 10.847 | 0 | 0 | 0 | 0
340 | 10.878 | 0 | 0 | 0 | 0
341 | 10.91 | 0 | 0 | 0 | 0
342 | 10.943 | 0 | 0 | 0 | 0
343 | 10.975 | 0 | 0 | 0 | 0
344 | 11.007 | 0 | 0 | 0 | 0
345 | 11.038 | 0 | 0 | 0 | 0
346 | 11.072 | 0 | 0 | 0 | 0
347 | 11.102 | 0 | 0 | 0 | 0
348 | 11.136 | 0 | 0 | 0 | 0
349 | 11.167 | 0 | 0 | 0 | 0
350 | 11.199 | 0 | 0 | 0 | 0
351 | 11.231 | 0 | 0 | 0 | 0
352 | 11.262 | 0 | 0 | 0 | 0
353 | 11.295 | 0 | 0 | 0 | 0
354 | 11.327 | 0 | 0 | 0 | 0
355 | 11.358 | 0 | 0 | 0 | 0
356 | 11.39 | 0 | 0 | 0 | 0
357 | 11.423 | 0 | 0 | 0 | 0
358 | 11.456 | 0 | 0 | 0 | 0
359 | 11.487 | 0 | 0 | 0 | 0
360 | 11.518 | 0 | 0 | 0 | 0
361 | 11.551 | 0 | 0 | 0 | 0
362 | 11.583 | 0 | 0 | 0 | 0
363 | 11.614 | 0 | 0 | 0 | 0
364 | 11.647 | 0 | 0 | 0 | 0
365 | 11.678 | 0 | 0 | 0 | 0
366 | 11.711 | 0 | 0 | 0 | 0
367 | 11.744 | 0 | 1.962 | 0.001 | 0
368 | 11.775 | 0 | 1.961 | 0.001 | 0
369 | 11.806 | 0 | 1.961 | 0.001 | 0
370 | 11.838 | 0 | 1.961 | 0.001 | 0
371 | 11.87 | 0 | 1.961 | 0.001 | 0
372 | 11.903 | 0 | 1.961 | 0.001 | 0
373 | 11.935 | 0 | 1.961 | 0.001 | 0
374 | 11.967 | 0 | 1.961 | 0.001 | 0
375 | 11.998 | 0 | 1.961 | 0.001 | 0
376 | 12.032 | 0 | 0 | 0 | 0
377 | 12.063 | 0 | 0 | 0 | 0
378 | 12.094 | 0 | 0 | 0 | 0
379 | 12.126 | 0 | 0 | 0 | 0
380 | 12.158 | 0 | 0 | 0 | 0
381 | 12.192 | 0 | 0 | 0 | 0
382 | 12.223 | 0 | 0 | 0 | 0
383 | 12.255 | 0 | 0 | 0 | 0
384 | 12.286 | 0 | 0 | 0 | 0
385 | 12.32 | 0 | 1.962 | 0.001 | 0
386 | 12.351 | 0 | 0 | 0 | 0
387 | 12.382 | 0 | 0 | 0 | 0
388 | 12.414 | 0 | 0 | 0 | 0
389 | 12.447 | 0 | 0 | 0 | 0
390 | 12.478 | 0 | 0 | 0 | 0
391 | 12.512 | 0 | 0 | 0 | 0
392 | 12.543 | 0 | 0 | 0 | 0
393 | 12.575 | 0 | 0 | 0 | 0
394 | 12.606 | 0 | 0 | 0 | 0
395 | 12.639 | 0 | 0 | 0 | 0
396 | 12.67 | 0 | 0 | 0 | 0
397 | 12.702 | 0 | 0 | 0 | 0
398 | 12.734 | 0 | 0 | 0 | 0
399 | 12.759 | 0 | 1.962 | 0.001 | 0
400 | 12.79 | 0 | 1.961 | 0.001 | 0
401 | 12.824 | 0 | 3.923 | 0.002 | 0
402 | 12.854 | 0 | 3.923 | 0.002 | 0
403 | 12.886 | 0 | 3.923 | 0.002 | 0
404 | 12.919 | 0 | 5.884 | 0.004 | 0
405 | 12.95 | 0 | 5.884 | 0.004 | 0
406 | 12.983 | 0 | 7.845 | 0.005 | 0
407 | 13.014 | 0 | 7.845 | 0.005 | 0
408 | 13.038 | 0 | 7.845 | 0.005 | 0
409 | 13.07 | 0 | 9.807 | 0.006 | 0
410 | 13.103 | 0 | 9.807 | 0.006 | 0
411 | 13.134 | 0 | 11.769 | 0.007 | 0
412 | 13.167 | 0 | 11.768 | 0.007 | 0
413 | 13.199 | 0 | 13.729 | 0.009 | 0
414 | 13.232 | 0 | 13.729 | 0.009 | 0
415 | 13.262 | 0 | 15.691 | 0.01 | 0
416 | 13.294 | 0 | 15.691 | 0.01 | 0
417 | 13.327 | 0 | 17.652 | 0.011 | 0
418 | 13.358 | 0 | 17.652 | 0.011 | 0
419 | 13.391 | 0 | 19.614 | 0.012 | 0
420 | 13.424 | 0 | 21.575 | 0.013 | 0
421 | 13.455 | 0 | 21.575 | 0.013 | 0
422 | 13.486 | 0 | 23.536 | 0.015 | 0
423 | 13.518 | 0 | 25.498 | 0.016 | 0
424 | 13.55 | 0 | 25.497 | 0.016 | 0
425 | 13.582 | 0 | 27.459 | 0.017 | 0
426 | 13.614 | 0 | 29.421 | 0.018 | 0
427 | 13.646 | 0 | 29.42 | 0.018 | 0
428 | 13.678 | 0 | 31.382 | 0.02 | 0
429 | 13.71 | 0 | 33.343 | 0.021 | 0
430 | 13.743 | 0 | 33.343 | 0.021 | 0
431 | 13.774 | 0 | 35.304 | 0.022 | 0
432 | 13.807 | 0 | 37.266 | 0.023 | 0
433 | 13.838 | 0 | 37.265 | 0.023 | 0
434 | 13.871 | 0 | 39.227 | 0.025 | 0
435 | 13.903 | 0 | 41.188 | 0.026 | 0
436 | 13.934 | 0 | 43.15 | 0.027 | 0
437 | 13.966 | 0 | 43.149 | 0.027 | 0
438 | 13.998 | 0 | 45.111 | 0.028 | 0
439 | 14.033 | 0 | 47.073 | 0.029 | 0
440 | 14.062 | 0 | 49.034 | 0.031 | 0
441 | 14.094 | 0 | 50.996 | 0.032 | 0
442 | 14.126 | 0 | 52.957 | 0.033 | 0
443 | 14.158 | 0 | 54.918 | 0.034 | 0
444 | 14.191 | 0 | 56.879 | 0.036 | 0
445 | 14.222 | 0 | 56.879 | 0.036 | 0
446 | 14.255 | 0 | 58.84 | 0.037 | 0
447 | 14.287 | 0 | 60.802 | 0.038 | 0
448 | 14.318 | 0 | 62.763 | 0.039 | 0
449 | 14.351 | 0 | 64.725 | 0.04 | 0
450 | 14.382 | 0 | 66.686 | 0.042 | 0
451 | 14.414 | 0 | 68.647 | 0.043 | 0
452 | 14.447 | 0 | 70.608 | 0.044 | 0
453 | 14.478 | 0 | 72.57 | 0.045 | 0
454 | 14.51 | 0 | 74.531 | 0.047 | 0
455 | 14.543 | 0 | 78.453 | 0.049 | 0
456 | 14.598 | 0 | 80.415 | 0.05 | 0
457 | 14.631 | 0 | 82.377 | 0.051 | 0
458 | 14.663 | 0 | 86.299 | 0.054 | 0
459 | 14.695 | 0 | 88.26 | 0.055 | 0
460 | 14.728 | 0 | 90.222 | 0.056 | 0
461 | 14.76 | 0 | 92.183 | 0.058 | 0
462 | 14.793 | 0.002 | 96.106 | 0.06 | 0.005
463 | 14.822 | 0.004 | 98.067 | 0.061 | 0.01
464 | 14.855 | 0.006 | 100.028 | 0.063 | 0.014
465 | 14.886 | 0.008 | 103.951 | 0.065 | 0.019
466 | 14.918 | 0.01 | 105.912 | 0.066 | 0.024
467 | 14.942 | 0.011 | 107.873 | 0.067 | 0.029
468 | 14.974 | 0.013 | 111.796 | 0.07 | 0.033
469 | 14.999 | 0.016 | 113.758 | 0.071 | 0.04
470 | 15.031 | 0.017 | 115.719 | 0.072 | 0.043
471 | 15.062 | 0.019 | 117.68 | 0.074 | 0.048
472 | 15.094 | 0.021 | 121.603 | 0.076 | 0.052
473 | 15.127 | 0.025 | 123.564 | 0.077 | 0.062
474 | 15.159 | 0.027 | 127.487 | 0.08 | 0.067
475 | 15.191 | 0.029 | 129.448 | 0.081 | 0.072
476 | 15.215 | 0.031 | 133.371 | 0.083 | 0.076
477 | 15.247 | 0.032 | 135.332 | 0.085 | 0.081
478 | 15.279 | 0.034 | 139.255 | 0.087 | 0.086
479 | 15.327 | 0.038 | 143.178 | 0.089 | 0.095
480 | 15.359 | 0.04 | 147.1 | 0.092 | 0.1
481 | 15.392 | 0.042 | 149.062 | 0.093 | 0.105
482 | 15.423 | 0.044 | 152.984 | 0.096 | 0.11
483 | 15.454 | 0.046 | 156.906 | 0.098 | 0.115
484 | 15.482 | 0.048 | 158.868 | 0.099 | 0.119
485 | 15.51 | 0.05 | 162.791 | 0.102 | 0.124
486 | 15.534 | 0.052 | 164.753 | 0.103 | 0.129
487 | 15.558 | 0.053 | 168.675 | 0.105 | 0.134
488 | 15.591 | 0.055 | 172.598 | 0.108 | 0.138
489 | 15.622 | 0.057 | 174.559 | 0.109 | 0.143
490 | 15.654 | 0.059 | 178.482 | 0.112 | 0.148
491 | 15.687 | 0.061 | 182.404 | 0.114 | 0.153
492 | 15.718 | 0.063 | 184.366 | 0.115 | 0.157
493 | 15.75 | 0.066 | 188.288 | 0.118 | 0.165
494 | 15.811 | 0.071 | 196.133 | 0.123 | 0.177
495 | 15.839 | 0.073 | 198.094 | 0.124 | 0.181
496 | 15.87 | 0.074 | 202.017 | 0.126 | 0.186
497 | 15.903 | 0.076 | 205.94 | 0.129 | 0.191
498 | 15.935 | 0.078 | 209.863 | 0.131 | 0.196
499 | 15.966 | 0.08 | 213.785 | 0.134 | 0.2
500 | 15.999 | 0.082 | 217.708 | 0.136 | 0.205
501 | 16.031 | 0.084 | 221.63 | 0.139 | 0.21
502 | 16.062 | 0.086 | 225.554 | 0.141 | 0.215
503 | 16.095 | 0.09 | 229.476 | 0.143 | 0.224
504 | 16.126 | 0.092 | 233.398 | 0.146 | 0.229
505 | 16.158 | 0.094 | 237.321 | 0.148 | 0.234
506 | 16.187 | 0.095 | 241.244 | 0.151 | 0.239
507 | 16.215 | 0.097 | 243.206 | 0.152 | 0.243
508 | 16.246 | 0.099 | 247.128 | 0.154 | 0.248
509 | 16.278 | 0.101 | 251.051 | 0.157 | 0.253
510 | 16.31 | 0.103 | 254.973 | 0.159 | 0.258
511 | 16.342 | 0.105 | 258.896 | 0.162 | 0.262
512 | 16.375 | 0.109 | 264.78 | 0.165 | 0.272
513 | 16.432 | 0.111 | 272.625 | 0.17 | 0.277
514 | 16.488 | 0.115 | 280.47 | 0.175 | 0.286
515 | 16.518 | 0.116 | 282.432 | 0.177 | 0.291
516 | 16.55 | 0.12 | 288.316 | 0.18 | 0.301
517 | 16.582 | 0.122 | 292.239 | 0.183 | 0.305
518 | 16.615 | 0.124 | 296.161 | 0.185 | 0.31
519 | 16.646 | 0.126 | 302.045 | 0.189 | 0.315
520 | 16.679 | 0.128 | 305.968 | 0.191 | 0.32
521 | 16.708 | 0.13 | 309.89 | 0.194 | 0.324
522 | 16.735 | 0.132 | 313.813 | 0.196 | 0.329
523 | 16.766 | 0.134 | 319.698 | 0.2 | 0.334
524 | 16.798 | 0.136 | 323.62 | 0.202 | 0.339
525 | 16.831 | 0.137 | 327.542 | 0.205 | 0.344
526 | 16.863 | 0.141 | 331.465 | 0.207 | 0.353
527 | 16.895 | 0.143 | 337.349 | 0.211 | 0.358
528 | 16.926 | 0.145 | 341.272 | 0.213 | 0.363
529 | 16.95 | 0.145 | 345.195 | 0.216 | 0.363
530 | 16.998 | 0.149 | 353.04 | 0.221 | 0.372
531 | 17.03 | 0.151 | 356.963 | 0.223 | 0.377
532 | 17.091 | 0.155 | 362.847 | 0.227 | 0.386
533 | 17.118 | 0.157 | 368.73 | 0.23 | 0.391
534 | 17.143 | 0.158 | 372.653 | 0.233 | 0.396
535 | 17.176 | 0.16 | 376.575 | 0.235 | 0.401
536 | 17.23 | 0.164 | 386.383 | 0.241 | 0.41
537 | 17.263 | 0.168 | 390.305 | 0.244 | 0.42
538 | 17.295 | 0.17 | 394.228 | 0.246 | 0.425
539 | 17.327 | 0.172 | 398.15 | 0.249 | 0.429
540 | 17.358 | 0.174 | 404.034 | 0.253 | 0.434
541 | 17.392 | 0.176 | 409.919 | 0.256 | 0.439
542 | 17.423 | 0.177 | 413.841 | 0.259 | 0.444
543 | 17.454 | 0.179 | 417.764 | 0.261 | 0.449
544 | 17.479 | 0.181 | 423.648 | 0.265 | 0.453
545 | 17.502 | 0.183 | 427.57 | 0.267 | 0.458
546 | 17.526 | 0.185 | 431.493 | 0.27 | 0.463
547 | 17.575 | 0.187 | 439.339 | 0.275 | 0.468
548 | 17.607 | 0.189 | 443.261 | 0.277 | 0.472
549 | 17.638 | 0.191 | 447.184 | 0.279 | 0.477
550 | 17.67 | 0.195 | 451.106 | 0.282 | 0.487
551 | 17.702 | 0.197 | 456.99 | 0.286 | 0.491
552 | 17.726 | 0.198 | 460.913 | 0.288 | 0.496
553 | 17.751 | 0.2 | 466.797 | 0.292 | 0.501
554 | 17.782 | 0.202 | 470.72 | 0.294 | 0.506
555 | 17.815 | 0.204 | 474.643 | 0.297 | 0.511
556 | 17.846 | 0.206 | 480.527 | 0.3 | 0.515
557 | 17.878 | 0.208 | 484.449 | 0.303 | 0.52
558 | 17.911 | 0.21 | 488.372 | 0.305 | 0.525
559 | 17.942 | 0.212 | 494.256 | 0.309 | 0.53
560 | 17.974 | 0.214 | 500.139 | 0.313 | 0.534
561 | 18.007 | 0.218 | 504.062 | 0.315 | 0.544
562 | 18.039 | 0.219 | 509.946 | 0.319 | 0.549
563 | 18.07 | 0.221 | 513.869 | 0.321 | 0.553
564 | 18.102 | 0.223 | 519.753 | 0.325 | 0.558
565 | 18.136 | 0.225 | 525.637 | 0.329 | 0.563
566 | 18.166 | 0.227 | 529.56 | 0.331 | 0.568
567 | 18.198 | 0.229 | 535.444 | 0.335 | 0.573
568 | 18.223 | 0.231 | 541.328 | 0.338 | 0.577
569 | 18.254 | 0.234 | 545.25 | 0.341 | 0.585
570 | 18.286 | 0.235 | 551.135 | 0.344 | 0.587
571 | 18.318 | 0.238 | 557.018 | 0.348 | 0.594
572 | 18.351 | 0.24 | 560.94 | 0.351 | 0.601
573 | 18.383 | 0.242 | 566.825 | 0.354 | 0.606
574 | 18.414 | 0.244 | 570.747 | 0.357 | 0.611
575 | 18.446 | 0.246 | 576.632 | 0.36 | 0.616
576 | 18.479 | 0.248 | 582.515 | 0.364 | 0.62
577 | 18.51 | 0.251 | 588.399 | 0.368 | 0.628
578 | 18.542 | 0.253 | 592.322 | 0.37 | 0.632
579 | 18.575 | 0.254 | 598.206 | 0.374 | 0.635
580 | 18.6 | 0.256 | 604.09 | 0.378 | 0.639
581 | 18.63 | 0.26 | 609.974 | 0.381 | 0.649
582 | 18.654 | 0.26 | 613.896 | 0.384 | 0.651
583 | 18.686 | 0.261 | 619.781 | 0.387 | 0.654
584 | 18.717 | 0.265 | 623.703 | 0.39 | 0.663
585 | 18.742 | 0.265 | 629.588 | 0.393 | 0.663
586 | 18.774 | 0.269 | 635.472 | 0.397 | 0.673
587 | 18.807 | 0.271 | 639.394 | 0.4 | 0.678
588 | 18.831 | 0.273 | 645.278 | 0.403 | 0.682
589 | 18.862 | 0.275 | 651.162 | 0.407 | 0.687
590 | 18.894 | 0.277 | 655.085 | 0.409 | 0.692
591 | 18.924 | 0.279 | 660.969 | 0.413 | 0.697
592 | 18.95 | 0.281 | 666.853 | 0.417 | 0.701
593 | 18.983 | 0.282 | 670.775 | 0.419 | 0.706
594 | 19.014 | 0.284 | 676.659 | 0.423 | 0.711
595 | 19.042 | 0.286 | 682.543 | 0.427 | 0.716
596 | 19.07 | 0.288 | 688.427 | 0.43 | 0.72
597 | 19.094 | 0.29 | 692.35 | 0.433 | 0.725
598 | 19.127 | 0.292 | 698.234 | 0.436 | 0.73
599 | 19.158 | 0.294 | 704.118 | 0.44 | 0.735
600 | 19.188 | 0.296 | 708.041 | 0.443 | 0.74
601 | 19.214 | 0.298 | 713.924 | 0.446 | 0.744
602 | 19.246 | 0.3 | 719.808 | 0.45 | 0.749
603 | 19.279 | 0.302 | 725.693 | 0.454 | 0.754
604 | 19.311 | 0.303 | 731.577 | 0.457 | 0.759
605 | 19.344 | 0.306 | 737.461 | 0.461 | 0.766
606 | 19.376 | 0.307 | 743.344 | 0.465 | 0.768
607 | 19.406 | 0.311 | 749.229 | 0.468 | 0.778
608 | 19.438 | 0.313 | 755.113 | 0.472 | 0.783
609 | 19.463 | 0.315 | 760.996 | 0.476 | 0.787
610 | 19.494 | 0.317 | 766.88 | 0.479 | 0.792
611 | 19.518 | 0.319 | 772.764 | 0.483 | 0.797
612 | 19.551 | 0.321 | 778.649 | 0.487 | 0.802
613 | 19.583 | 0.323 | 784.533 | 0.49 | 0.806
614 | 19.614 | 0.324 | 790.417 | 0.494 | 0.811
615 | 19.647 | 0.326 | 796.301 | 0.498 | 0.816
616 | 19.679 | 0.328 | 802.185 | 0.501 | 0.821
617 | 19.71 | 0.33 | 810.03 | 0.506 | 0.825
618 | 19.744 | 0.334 | 815.914 | 0.51 | 0.835
619 | 19.775 | 0.336 | 821.798 | 0.514 | 0.84
620 | 19.806 | 0.338 | 829.643 | 0.519 | 0.845
621 | 19.83 | 0.339 | 835.527 | 0.522 | 0.847
622 | 19.862 | 0.342 | 841.412 | 0.526 | 0.854
623 | 19.893 | 0.344 | 847.296 | 0.53 | 0.859
624 | 19.919 | 0.345 | 853.179 | 0.533 | 0.864
625 | 19.95 | 0.347 | 859.063 | 0.537 | 0.868
626 | 19.975 | 0.349 | 864.947 | 0.541 | 0.873
627 | 20.001 | 0.349 | 870.831 | 0.544 | 0.873
628 | 20.03 | 0.353 | 876.715 | 0.548 | 0.883
629 | 20.063 | 0.355 | 882.599 | 0.552 | 0.887
630 | 20.094 | 0.357 | 888.483 | 0.555 | 0.892
631 | 20.123 | 0.359 | 894.367 | 0.559 | 0.897
632 | 20.152 | 0.361 | 900.251 | 0.563 | 0.902
633 | 20.183 | 0.363 | 908.096 | 0.568 | 0.907
634 | 20.215 | 0.365 | 913.981 | 0.571 | 0.911
635 | 20.246 | 0.366 | 919.864 | 0.575 | 0.916
636 | 20.278 | 0.368 | 927.71 | 0.58 | 0.921
637 | 20.31 | 0.372 | 933.594 | 0.583 | 0.93
638 | 20.342 | 0.372 | 941.439 | 0.588 | 0.93
639 | 20.374 | 0.376 | 947.323 | 0.592 | 0.94
640 | 20.404 | 0.378 | 955.168 | 0.597 | 0.945
641 | 20.431 | 0.38 | 963.013 | 0.602 | 0.95
642 | 20.478 | 0.383 | 974.781 | 0.609 | 0.957
643 | 20.51 | 0.385 | 980.666 | 0.613 | 0.962
644 | 20.543 | 0.387 | 986.549 | 0.617 | 0.969
645 | 20.575 | 0.389 | 994.395 | 0.621 | 0.973
646 | 20.598 | 0.391 | 1000.279 | 0.625 | 0.978
647 | 20.623 | 0.392 | 1008.124 | 0.63 | 0.981
648 | 20.655 | 0.395 | 1014.008 | 0.634 | 0.988
649 | 20.686 | 0.397 | 1019.893 | 0.637 | 0.992
650 | 20.719 | 0.399 | 1027.737 | 0.642 | 0.997
651 | 20.751 | 0.401 | 1033.622 | 0.646 | 1.002
652 | 20.782 | 0.403 | 1041.467 | 0.651 | 1.007
653 | 20.806 | 0.405 | 1049.312 | 0.656 | 1.012
654 | 20.838 | 0.407 | 1055.196 | 0.659 | 1.016
655 | 20.871 | 0.408 | 1063.041 | 0.664 | 1.021
656 | 20.902 | 0.41 | 1068.926 | 0.668 | 1.026
657 | 20.934 | 0.412 | 1076.771 | 0.673 | 1.031
658 | 20.959 | 0.414 | 1082.654 | 0.677 | 1.035
659 | 20.992 | 0.417 | 1090.5 | 0.682 | 1.042
660 | 21.022 | 0.418 | 1098.345 | 0.686 | 1.045
661 | 21.055 | 0.422 | 1104.229 | 0.69 | 1.055
662 | 21.112 | 0.426 | 1117.959 | 0.699 | 1.064
663 | 21.142 | 0.428 | 1125.804 | 0.704 | 1.069
664 | 21.175 | 0.429 | 1131.688 | 0.707 | 1.074
665 | 21.206 | 0.431 | 1139.533 | 0.712 | 1.078
666 | 21.23 | 0.433 | 1147.379 | 0.717 | 1.083
667 | 21.263 | 0.435 | 1155.224 | 0.722 | 1.088
668 | 21.295 | 0.437 | 1163.069 | 0.727 | 1.093
669 | 21.327 | 0.439 | 1170.914 | 0.732 | 1.097
670 | 21.358 | 0.441 | 1176.798 | 0.735 | 1.102
671 | 21.386 | 0.443 | 1184.644 | 0.74 | 1.107
672 | 21.414 | 0.445 | 1192.489 | 0.745 | 1.112
673 | 21.446 | 0.447 | 1200.334 | 0.75 | 1.117
674 | 21.478 | 0.449 | 1206.218 | 0.754 | 1.121
675 | 21.511 | 0.452 | 1214.064 | 0.759 | 1.131
676 | 21.543 | 0.454 | 1221.909 | 0.764 | 1.136
677 | 21.574 | 0.456 | 1231.716 | 0.77 | 1.14
678 | 21.606 | 0.456 | 1237.599 | 0.773 | 1.14
679 | 21.638 | 0.46 | 1245.445 | 0.778 | 1.15
680 | 21.671 | 0.463 | 1253.29 | 0.783 | 1.157
681 | 21.703 | 0.464 | 1261.136 | 0.788 | 1.159
682 | 21.735 | 0.466 | 1268.981 | 0.793 | 1.164
683 | 21.764 | 0.468 | 1276.827 | 0.798 | 1.169
684 | 21.79 | 0.47 | 1284.672 | 0.803 | 1.174
685 | 21.823 | 0.472 | 1292.517 | 0.808 | 1.181
686 | 21.854 | 0.473 | 1298.401 | 0.812 | 1.183
687 | 21.882 | 0.477 | 1306.247 | 0.816 | 1.193
688 | 21.91 | 0.479 | 1314.091 | 0.821 | 1.198
689 | 21.943 | 0.481 | 1321.937 | 0.826 | 1.202
690 | 21.974 | 0.483 | 1329.782 | 0.831 | 1.207
691 | 22.003 | 0.485 | 1337.628 | 0.836 | 1.212
692 | 22.03 | 0.487 | 1345.473 | 0.841 | 1.217
693 | 22.079 | 0.491 | 1357.241 | 0.848 | 1.226
694 | 22.112 | 0.492 | 1363.125 | 0.852 | 1.231
695 | 22.142 | 0.494 | 1370.97 | 0.857 | 1.236
696 | 22.175 | 0.496 | 1378.816 | 0.862 | 1.241
697 | 22.207 | 0.498 | 1386.661 | 0.867 | 1.245
698 | 22.236 | 0.5 | 1394.506 | 0.872 | 1.25
699 | 22.263 | 0.502 | 1400.39 | 0.875 | 1.255
700 | 22.295 | 0.504 | 1408.236 | 0.88 | 1.26
701 | 22.326 | 0.506 | 1416.081 | 0.885 | 1.264
702 | 22.359 | 0.508 | 1423.926 | 0.89 | 1.269
703 | 22.39 | 0.51 | 1431.771 | 0.895 | 1.274
704 | 22.422 | 0.512 | 1439.617 | 0.9 | 1.279
705 | 22.454 | 0.515 | 1447.462 | 0.905 | 1.288
706 | 22.486 | 0.517 | 1455.308 | 0.91 | 1.293
707 | 22.518 | 0.519 | 1463.153 | 0.914 | 1.298
708 | 22.547 | 0.521 | 1472.96 | 0.921 | 1.303
709 | 22.574 | 0.523 | 1480.804 | 0.926 | 1.307
710 | 22.607 | 0.525 | 1488.65 | 0.93 | 1.312
711 | 22.63 | 0.527 | 1494.534 | 0.934 | 1.317
712 | 22.663 | 0.529 | 1502.379 | 0.939 | 1.322
713 | 22.694 | 0.531 | 1510.224 | 0.944 | 1.326
714 | 22.727 | 0.532 | 1518.07 | 0.949 | 1.331
715 | 22.758 | 0.534 | 1525.915 | 0.954 | 1.336
716 | 22.783 | 0.536 | 1531.799 | 0.957 | 1.341
717 | 22.816 | 0.538 | 1539.645 | 0.962 | 1.346
718 | 22.847 | 0.54 | 1547.49 | 0.967 | 1.35
719 | 22.879 | 0.544 | 1555.335 | 0.972 | 1.36
720 | 22.911 | 0.546 | 1563.18 | 0.977 | 1.365
721 | 22.943 | 0.546 | 1571.026 | 0.982 | 1.365
722 | 22.974 | 0.55 | 1578.871 | 0.987 | 1.374
723 | 23.007 | 0.552 | 1586.717 | 0.992 | 1.379
724 | 23.038 | 0.553 | 1594.561 | 0.997 | 1.384
725 | 23.067 | 0.555 | 1602.407 | 1.002 | 1.389
726 | 23.095 | 0.557 | 1610.253 | 1.006 | 1.393
727 | 23.129 | 0.559 | 1620.059 | 1.013 | 1.398
728 | 23.158 | 0.561 | 1625.943 | 1.016 | 1.403
729 | 23.183 | 0.563 | 1633.788 | 1.021 | 1.408
730 | 23.215 | 0.565 | 1641.634 | 1.026 | 1.412
731 | 23.238 | 0.567 | 1647.518 | 1.03 | 1.417
732 | 23.263 | 0.569 | 1655.363 | 1.035 | 1.422
733 | 23.295 | 0.571 | 1663.208 | 1.04 | 1.427
734 | 23.326 | 0.573 | 1669.092 | 1.043 | 1.431
735 | 23.358 | 0.575 | 1676.938 | 1.048 | 1.438
736 | 23.392 | 0.578 | 1684.783 | 1.053 | 1.446
737 | 23.422 | 0.58 | 1692.628 | 1.058 | 1.451
738 | 23.455 | 0.582 | 1700.473 | 1.063 | 1.455
739 | 23.486 | 0.584 | 1708.319 | 1.068 | 1.46
740 | 23.519 | 0.586 | 1718.125 | 1.074 | 1.465
741 | 23.551 | 0.588 | 1725.971 | 1.079 | 1.47
742 | 23.582 | 0.59 | 1733.816 | 1.084 | 1.474
743 | 23.616 | 0.593 | 1741.662 | 1.089 | 1.482
744 | 23.647 | 0.594 | 1749.507 | 1.093 | 1.484
745 | 23.679 | 0.597 | 1757.352 | 1.098 | 1.493
746 | 23.71 | 0.599 | 1767.158 | 1.104 | 1.498
747 | 23.743 | 0.601 | 1775.004 | 1.109 | 1.503
748 | 23.774 | 0.603 | 1782.85 | 1.114 | 1.508
749 | 23.8 | 0.605 | 1790.695 | 1.119 | 1.513
750 | 23.831 | 0.607 | 1798.54 | 1.124 | 1.517
751 | 23.862 | 0.609 | 1806.385 | 1.129 | 1.522
752 | 23.886 | 0.611 | 1812.27 | 1.133 | 1.527
753 | 23.91 | 0.613 | 1820.114 | 1.138 | 1.532
754 | 23.943 | 0.615 | 1827.96 | 1.142 | 1.536
755 | 23.974 | 0.616 | 1835.806 | 1.147 | 1.541
756 | 24.004 | 0.618 | 1841.69 | 1.151 | 1.546
757 | 24.054 | 0.622 | 1855.418 | 1.16 | 1.556
758 | 24.079 | 0.624 | 1861.302 | 1.163 | 1.56
759 | 24.11 | 0.626 | 1869.148 | 1.168 | 1.565
760 | 24.142 | 0.628 | 1875.032 | 1.172 | 1.57
761 | 24.176 | 0.63 | 1884.839 | 1.178 | 1.575
762 | 24.206 | 0.632 | 1892.684 | 1.183 | 1.579
763 | 24.231 | 0.634 | 1900.529 | 1.188 | 1.584
764 | 24.255 | 0.634 | 1908.375 | 1.193 | 1.584
765 | 24.286 | 0.637 | 1914.259 | 1.196 | 1.594
766 | 24.318 | 0.639 | 1922.104 | 1.201 | 1.598
767 | 24.38 | 0.643 | 1935.833 | 1.21 | 1.608
768 | 24.406 | 0.645 | 1943.678 | 1.215 | 1.613
769 | 24.431 | 0.647 | 1951.523 | 1.22 | 1.618
770 | 24.462 | 0.649 | 1959.369 | 1.225 | 1.622
771 | 24.494 | 0.651 | 1969.176 | 1.231 | 1.627
772 | 24.527 | 0.653 | 1977.021 | 1.236 | 1.632
773 | 24.558 | 0.655 | 1984.866 | 1.241 | 1.637
774 | 24.591 | 0.657 | 1992.711 | 1.245 | 1.641
775 | 24.619 | 0.658 | 2000.557 | 1.25 | 1.646
776 | 24.646 | 0.662 | 2008.402 | 1.255 | 1.656
777 | 24.679 | 0.664 | 2016.247 | 1.26 | 1.66
778 | 24.711 | 0.666 | 2024.093 | 1.265 | 1.665
779 | 24.742 | 0.668 | 2031.939 | 1.27 | 1.67
780 | 24.767 | 0.67 | 2039.783 | 1.275 | 1.675
781 | 24.798 | 0.672 | 2047.629 | 1.28 | 1.68
782 | 24.823 | 0.674 | 2055.474 | 1.285 | 1.684
783 | 24.855 | 0.676 | 2063.32 | 1.29 | 1.689
784 | 24.887 | 0.678 | 2071.165 | 1.294 | 1.694
785 | 24.918 | 0.679 | 2079.01 | 1.299 | 1.699
786 | 24.999 | 0.685 | 2098.624 | 1.312 | 1.713
787 | 25.031 | 0.687 | 2106.469 | 1.317 | 1.718
788 | 25.054 | 0.689 | 2112.353 | 1.32 | 1.723
789 | 25.079 | 0.691 | 2122.16 | 1.326 | 1.727
790 | 25.111 | 0.693 | 2131.966 | 1.332 | 1.732
791 | 25.143 | 0.695 | 2137.85 | 1.336 | 1.737
792 | 25.174 | 0.697 | 2145.695 | 1.341 | 1.742
793 | 25.207 | 0.699 | 2153.541 | 1.346 | 1.746
794 | 25.239 | 0.7 | 2163.348 | 1.352 | 1.751
795 | 25.27 | 0.702 | 2171.193 | 1.357 | 1.756
796 | 25.303 | 0.706 | 2179.038 | 1.362 | 1.765
797 | 25.334 | 0.708 | 2188.845 | 1.368 | 1.77
798 | 25.359 | 0.71 | 2196.69 | 1.373 | 1.775
799 | 25.39 | 0.712 | 2204.535 | 1.378 | 1.78
800 | 25.419 | 0.714 | 2212.381 | 1.383 | 1.785
801 | 25.447 | 0.716 | 2220.226 | 1.388 | 1.789
802 | 25.478 | 0.718 | 2228.071 | 1.393 | 1.794
803 | 25.511 | 0.72 | 2235.917 | 1.397 | 1.799
804 | 25.542 | 0.721 | 2243.762 | 1.402 | 1.804
805 | 25.574 | 0.723 | 2251.607 | 1.407 | 1.808
806 | 25.606 | 0.725 | 2259.453 | 1.412 | 1.813
807 | 25.639 | 0.727 | 2267.298 | 1.417 | 1.818
808 | 25.67 | 0.73 | 2275.143 | 1.422 | 1.825
809 | 25.704 | 0.733 | 2284.95 | 1.428 | 1.832
810 | 25.758 | 0.735 | 2298.679 | 1.437 | 1.837
811 | 25.783 | 0.737 | 2306.524 | 1.442 | 1.842
812 | 25.815 | 0.741 | 2314.37 | 1.446 | 1.851
813 | 25.847 | 0.742 | 2322.215 | 1.451 | 1.856
814 | 25.879 | 0.744 | 2330.061 | 1.456 | 1.861
815 | 25.911 | 0.746 | 2339.867 | 1.462 | 1.866
816 | 25.942 | 0.748 | 2347.713 | 1.467 | 1.87
817 | 25.998 | 0.752 | 2361.442 | 1.476 | 1.88
818 | 26.03 | 0.754 | 2369.287 | 1.481 | 1.885
819 | 26.062 | 0.756 | 2377.133 | 1.486 | 1.89
820 | 26.095 | 0.759 | 2386.939 | 1.492 | 1.897
821 | 26.127 | 0.762 | 2394.784 | 1.497 | 1.904
822 | 26.158 | 0.763 | 2404.591 | 1.503 | 1.909
823 | 26.19 | 0.765 | 2412.437 | 1.508 | 1.913
824 | 26.218 | 0.767 | 2420.281 | 1.513 | 1.918
825 | 26.246 | 0.769 | 2428.127 | 1.518 | 1.923
826 | 26.278 | 0.771 | 2435.973 | 1.522 | 1.928
827 | 26.311 | 0.773 | 2443.818 | 1.527 | 1.932
828 | 26.342 | 0.775 | 2451.663 | 1.532 | 1.937
829 | 26.375 | 0.777 | 2461.47 | 1.538 | 1.942
830 | 26.407 | 0.779 | 2469.315 | 1.543 | 1.947
831 | 26.432 | 0.781 | 2477.16 | 1.548 | 1.952
832 | 26.462 | 0.783 | 2485.006 | 1.553 | 1.956
833 | 26.486 | 0.784 | 2490.889 | 1.557 | 1.961
834 | 26.519 | 0.787 | 2498.735 | 1.562 | 1.968
835 | 26.551 | 0.789 | 2506.581 | 1.567 | 1.973
836 | 26.584 | 0.792 | 2514.426 | 1.572 | 1.98
837 | 26.614 | 0.794 | 2522.271 | 1.576 | 1.985
838 | 26.646 | 0.796 | 2532.078 | 1.583 | 1.99
839 | 26.678 | 0.798 | 2539.923 | 1.587 | 1.994
840 | 26.711 | 0.8 | 2547.768 | 1.592 | 1.999
841 | 26.743 | 0.802 | 2555.614 | 1.597 | 2.004
842 | 26.775 | 0.804 | 2563.459 | 1.602 | 2.009
843 | 26.807 | 0.806 | 2573.266 | 1.608 | 2.016
844 | 26.839 | 0.809 | 2581.111 | 1.613 | 2.023
845 | 26.87 | 0.81 | 2590.918 | 1.619 | 2.025
846 | 26.904 | 0.811 | 2598.763 | 1.624 | 2.028
847 | 26.983 | 0.819 | 2616.415 | 1.635 | 2.047
848 | 27.014 | 0.821 | 2624.26 | 1.64 | 2.052
849 | 27.046 | 0.823 | 2632.106 | 1.645 | 2.057
850 | 27.079 | 0.825 | 2641.912 | 1.651 | 2.061
851 | 27.112 | 0.826 | 2651.719 | 1.657 | 2.066
852 | 27.142 | 0.828 | 2659.564 | 1.662 | 2.071
853 | 27.174 | 0.83 | 2667.409 | 1.667 | 2.076
854 | 27.203 | 0.832 | 2675.254 | 1.672 | 2.08
855 | 27.232 | 0.834 | 2685.061 | 1.678 | 2.085
856 | 27.262 | 0.836 | 2690.945 | 1.682 | 2.09
857 | 27.287 | 0.838 | 2698.791 | 1.687 | 2.095
858 | 27.318 | 0.841 | 2706.635 | 1.692 | 2.102
859 | 27.35 | 0.843 | 2714.481 | 1.697 | 2.107
860 | 27.383 | 0.844 | 2722.327 | 1.701 | 2.109
861 | 27.414 | 0.846 | 2730.171 | 1.706 | 2.114
862 | 27.445 | 0.849 | 2738.017 | 1.711 | 2.123
863 | 27.47 | 0.851 | 2745.862 | 1.716 | 2.128
864 | 27.495 | 0.852 | 2751.747 | 1.72 | 2.13
865 | 27.527 | 0.855 | 2759.592 | 1.725 | 2.138
866 | 27.558 | 0.857 | 2767.437 | 1.73 | 2.142
867 | 27.591 | 0.859 | 2775.283 | 1.735 | 2.147
868 | 27.616 | 0.861 | 2783.127 | 1.739 | 2.152
869 | 27.647 | 0.863 | 2790.973 | 1.744 | 2.157
870 | 27.676 | 0.865 | 2796.857 | 1.748 | 2.161
871 | 27.703 | 0.867 | 2804.702 | 1.753 | 2.166
872 | 27.734 | 0.868 | 2812.547 | 1.758 | 2.171
873 | 27.766 | 0.87 | 2820.393 | 1.763 | 2.176
874 | 27.8 | 0.872 | 2828.238 | 1.768 | 2.181
875 | 27.832 | 0.874 | 2836.083 | 1.773 | 2.185
876 | 27.863 | 0.877 | 2843.929 | 1.777 | 2.193
877 | 27.895 | 0.878 | 2851.775 | 1.782 | 2.195
878 | 27.926 | 0.882 | 2859.62 | 1.787 | 2.204
879 | 27.958 | 0.884 | 2867.465 | 1.792 | 2.209
880 | 27.983 | 0.886 | 2875.311 | 1.797 | 2.214
881 | 28.015 | 0.887 | 2883.156 | 1.802 | 2.219
882 | 28.046 | 0.889 | 2891.001 | 1.807 | 2.224
883 | 28.079 | 0.891 | 2898.846 | 1.812 | 2.228
884 | 28.11 | 0.893 | 2906.692 | 1.817 | 2.233
885 | 28.143 | 0.895 | 2914.537 | 1.822 | 2.238
886 | 28.174 | 0.899 | 2922.383 | 1.826 | 2.247
887 | 28.199 | 0.899 | 2930.228 | 1.831 | 2.247
888 | 28.231 | 0.901 | 2938.073 | 1.836 | 2.252
889 | 28.262 | 0.903 | 2943.957 | 1.84 | 2.257
890 | 28.287 | 0.906 | 2951.802 | 1.845 | 2.264
891 | 28.319 | 0.908 | 2959.647 | 1.85 | 2.271
892 | 28.351 | 0.908 | 2967.493 | 1.855 | 2.271
893 | 28.383 | 0.91 | 2975.339 | 1.86 | 2.276
894 | 28.415 | 0.914 | 2983.184 | 1.864 | 2.286
895 | 28.475 | 0.918 | 2996.913 | 1.873 | 2.295
896 | 28.502 | 0.92 | 3002.797 | 1.877 | 2.3
897 | 28.535 | 0.922 | 3010.642 | 1.882 | 2.305
898 | 28.566 | 0.924 | 3018.488 | 1.887 | 2.309
899 | 28.598 | 0.926 | 3028.294 | 1.893 | 2.314
900 | 28.63 | 0.928 | 3036.14 | 1.898 | 2.319
901 | 28.663 | 0.929 | 3043.985 | 1.902 | 2.324
902 | 28.694 | 0.933 | 3051.83 | 1.907 | 2.333
903 | 28.727 | 0.935 | 3059.676 | 1.912 | 2.338
904 | 28.758 | 0.937 | 3067.52 | 1.917 | 2.343
905 | 28.788 | 0.939 | 3075.366 | 1.922 | 2.348
906 | 28.815 | 0.941 | 3081.25 | 1.926 | 2.352
907 | 28.847 | 0.943 | 3089.095 | 1.931 | 2.357
908 | 28.878 | 0.945 | 3096.941 | 1.936 | 2.362
909 | 28.91 | 0.947 | 3104.786 | 1.94 | 2.367
910 | 28.943 | 0.949 | 3112.631 | 1.945 | 2.371
911 | 28.974 | 0.951 | 3120.477 | 1.95 | 2.379
912 | 29.006 | 0.952 | 3128.322 | 1.955 | 2.381
913 | 29.039 | 0.954 | 3136.167 | 1.96 | 2.386
914 | 29.07 | 0.958 | 3144.013 | 1.965 | 2.395
915 | 29.102 | 0.96 | 3151.858 | 1.97 | 2.4
916 | 29.135 | 0.962 | 3159.703 | 1.975 | 2.405
917 | 29.167 | 0.964 | 3167.549 | 1.98 | 2.41
918 | 29.198 | 0.966 | 3175.394 | 1.985 | 2.414
919 | 29.231 | 0.968 | 3183.239 | 1.99 | 2.419
920 | 29.263 | 0.97 | 3191.085 | 1.994 | 2.424
921 | 29.295 | 0.973 | 3198.93 | 1.999 | 2.433
922 | 29.326 | 0.975 | 3206.775 | 2.004 | 2.438
923 | 29.355 | 0.977 | 3212.659 | 2.008 | 2.443
924 | 29.383 | 0.979 | 3220.504 | 2.013 | 2.448
925 | 29.414 | 0.981 | 3228.349 | 2.018 | 2.453
926 | 29.447 | 0.983 | 3236.195 | 2.023 | 2.457
927 | 29.478 | 0.985 | 3244.04 | 2.028 | 2.462
928 | 29.51 | 0.987 | 3251.886 | 2.032 | 2.467
929 | 29.543 | 0.989 | 3259.731 | 2.037 | 2.472
930 | 29.574 | 0.991 | 3267.577 | 2.042 | 2.476
931 | 29.598 | 0.992 | 3273.46 | 2.046 | 2.481
932 | 29.63 | 0.995 | 3281.305 | 2.051 | 2.488
933 | 29.662 | 0.998 | 3289.151 | 2.056 | 2.495
934 | 29.687 | 0.999 | 3296.996 | 2.061 | 2.498
935 | 29.719 | 1.001 | 3302.88 | 2.064 | 2.503
936 | 29.751 | 1.003 | 3310.726 | 2.069 | 2.508
937 | 29.783 | 1.006 | 3318.571 | 2.074 | 2.515
938 | 29.815 | 1.008 | 3324.455 | 2.078 | 2.519
939 | 29.871 | 1.012 | 3338.184 | 2.086 | 2.529
940 | 29.902 | 1.013 | 3344.068 | 2.09 | 2.534
941 | 29.934 | 1.015 | 3351.913 | 2.095 | 2.538
942 | 29.966 | 1.017 | 3357.797 | 2.099 | 2.543
943 | 29.998 | 1.02 | 3367.604 | 2.105 | 2.55
944 | 30.031 | 1.021 | 3375.449 | 2.11 | 2.553
945 | 30.064 | 1.025 | 3383.294 | 2.115 | 2.562
946 | 30.095 | 1.027 | 3391.14 | 2.119 | 2.567
947 | 30.126 | 1.029 | 3397.024 | 2.123 | 2.572
948 | 30.151 | 1.031 | 3404.869 | 2.128 | 2.577
949 | 30.184 | 1.033 | 3412.714 | 2.133 | 2.581
950 | 30.215 | 1.034 | 3420.56 | 2.138 | 2.586
951 | 30.246 | 1.036 | 3426.444 | 2.142 | 2.591
952 | 30.271 | 1.038 | 3432.328 | 2.145 | 2.596
953 | 30.302 | 1.04 | 3440.173 | 2.15 | 2.6
954 | 30.335 | 1.042 | 3446.057 | 2.154 | 2.605
955 | 30.367 | 1.044 | 3453.903 | 2.159 | 2.61
956 | 30.422 | 1.048 | 3465.67 | 2.166 | 2.62
957 | 30.455 | 1.05 | 3473.516 | 2.171 | 2.624
958 | 30.486 | 1.052 | 3479.4 | 2.175 | 2.629
959 | 30.519 | 1.055 | 3487.245 | 2.18 | 2.639
960 | 30.551 | 1.057 | 3495.091 | 2.184 | 2.643
961 | 30.583 | 1.059 | 3502.936 | 2.189 | 2.648
962 | 30.615 | 1.061 | 3510.781 | 2.194 | 2.653
963 | 30.646 | 1.063 | 3516.666 | 2.198 | 2.658
964 | 30.679 | 1.065 | 3524.511 | 2.203 | 2.662
965 | 30.71 | 1.067 | 3532.356 | 2.208 | 2.667
966 | 30.743 | 1.069 | 3540.201 | 2.213 | 2.672
967 | 30.774 | 1.071 | 3546.085 | 2.216 | 2.677
968 | 30.806 | 1.075 | 3553.931 | 2.221 | 2.686
969 | 30.836 | 1.076 | 3561.776 | 2.226 | 2.691
970 | 30.887 | 1.079 | 3573.543 | 2.233 | 2.698
971 | 30.919 | 1.082 | 3581.389 | 2.238 | 2.705
972 | 30.951 | 1.084 | 3587.273 | 2.242 | 2.71
973 | 30.984 | 1.086 | 3595.118 | 2.247 | 2.715
974 | 31.014 | 1.088 | 3602.963 | 2.252 | 2.72
975 | 31.046 | 1.09 | 3610.809 | 2.257 | 2.725
976 | 31.071 | 1.092 | 3616.693 | 2.26 | 2.729
977 | 31.095 | 1.094 | 3624.538 | 2.265 | 2.734
978 | 31.127 | 1.096 | 3630.422 | 2.269 | 2.739
979 | 31.159 | 1.097 | 3636.307 | 2.273 | 2.744
980 | 31.19 | 1.099 | 3644.152 | 2.278 | 2.748
981 | 31.215 | 1.101 | 3650.035 | 2.281 | 2.753
982 | 31.247 | 1.103 | 3655.92 | 2.285 | 2.758
983 | 31.278 | 1.105 | 3663.764 | 2.29 | 2.763
984 | 31.31 | 1.107 | 3669.649 | 2.294 | 2.767
985 | 31.343 | 1.109 | 3677.494 | 2.298 | 2.772
986 | 31.374 | 1.113 | 3683.379 | 2.302 | 2.782
987 | 31.407 | 1.115 | 3691.223 | 2.307 | 2.787
988 | 31.438 | 1.117 | 3699.068 | 2.312 | 2.791
989 | 31.47 | 1.118 | 3706.914 | 2.317 | 2.796
990 | 31.503 | 1.12 | 3712.798 | 2.32 | 2.801
991 | 31.534 | 1.122 | 3720.644 | 2.325 | 2.806
992 | 31.567 | 1.124 | 3728.489 | 2.33 | 2.81
993 | 31.597 | 1.126 | 3734.373 | 2.334 | 2.815
994 | 31.624 | 1.128 | 3742.218 | 2.339 | 2.82
995 | 31.654 | 1.131 | 3750.064 | 2.344 | 2.827
996 | 31.687 | 1.132 | 3755.947 | 2.347 | 2.829
997 | 31.718 | 1.136 | 3761.832 | 2.351 | 2.839
998 | 31.751 | 1.138 | 3769.677 | 2.356 | 2.844
999 | 31.808 | 1.141 | 3781.444 | 2.363 | 2.853
1000 | 31.839 | 1.143 | 3787.329 | 2.367 | 2.858
1001 | 31.87 | 1.145 | 3795.174 | 2.372 | 2.863
1002 | 31.903 | 1.147 | 3803.02 | 2.377 | 2.868
1003 | 31.927 | 1.149 | 3810.865 | 2.382 | 2.872
1004 | 31.959 | 1.151 | 3816.748 | 2.385 | 2.877
1005 | 31.991 | 1.153 | 3824.594 | 2.39 | 2.882
1006 | 32.022 | 1.155 | 3830.478 | 2.394 | 2.887
1007 | 32.054 | 1.157 | 3836.362 | 2.398 | 2.892
1008 | 32.083 | 1.159 | 3844.207 | 2.403 | 2.896
1009 | 32.112 | 1.162 | 3850.091 | 2.406 | 2.906
1010 | 32.142 | 1.164 | 3855.975 | 2.41 | 2.911
1011 | 32.175 | 1.164 | 3863.821 | 2.415 | 2.911
1012 | 32.207 | 1.166 | 3869.704 | 2.419 | 2.915
1013 | 32.239 | 1.17 | 3875.589 | 2.422 | 2.925
1014 | 32.272 | 1.172 | 3881.473 | 2.426 | 2.93
1015 | 32.302 | 1.174 | 3889.318 | 2.431 | 2.934
1016 | 32.363 | 1.174 | 3895.201 | 2.435 | 2.934