## 工作表1
No. | 時間( s) | 變形( mm) | 力量( N) | 應力( N/mm^2) | 應變( %)
1 | 0 | 0 | 0 | 0 | 0
2 | 0.089 | 0 | 0 | 0 | 0
3 | 0.114 | 0 | 0 | 0 | 0
4 | 0.138 | 0 | 0 | 0 | 0
5 | 0.164 | 0 | 0 | 0 | 0
6 | 0.194 | 0 | 0 | 0 | 0
7 | 0.227 | 0 | 0 | 0 | 0
8 | 0.258 | 0 | 0 | 0 | 0
9 | 0.29 | 0 | 0 | 0 | 0
10 | 0.323 | 0 | 0 | 0 | 0
11 | 0.358 | 0 | 0 | 0 | 0
12 | 0.386 | 0 | 0 | 0 | 0
13 | 0.418 | 0 | 0 | 0 | 0
14 | 0.451 | 0 | 0 | 0 | 0
15 | 0.482 | 0 | 0 | 0 | 0
16 | 0.515 | 0 | 0 | 0 | 0
17 | 0.546 | 0 | 0 | 0 | 0
18 | 0.571 | 0 | 0 | 0 | 0
19 | 0.603 | 0 | 0 | 0 | 0
20 | 0.635 | 0 | 0 | 0 | 0
21 | 0.666 | 0 | 0 | 0 | 0
22 | 0.699 | 0 | 0 | 0 | 0
23 | 0.73 | 0 | 0 | 0 | 0
24 | 0.754 | 0 | 0 | 0 | 0
25 | 0.786 | 0 | 0 | 0 | 0
26 | 0.818 | 0 | 0 | 0 | 0
27 | 0.851 | 0 | 0 | 0 | 0
28 | 0.883 | 0 | 0 | 0 | 0
29 | 0.914 | 0 | 0 | 0 | 0
30 | 0.947 | 0 | 0 | 0 | 0
31 | 0.979 | 0 | 0 | 0 | 0
32 | 1.01 | 0 | 0 | 0 | 0
33 | 1.043 | 0 | 0 | 0 | 0
34 | 1.075 | 0 | 0 | 0 | 0
35 | 1.107 | 0 | 0 | 0 | 0
36 | 1.138 | 0 | 0 | 0 | 0
37 | 1.171 | 0 | 0 | 0 | 0
38 | 1.203 | 0 | 0 | 0 | 0
39 | 1.234 | 0 | 0 | 0 | 0
40 | 1.268 | 0 | 0 | 0 | 0
41 | 1.299 | 0 | 0 | 0 | 0
42 | 1.33 | 0 | 0 | 0 | 0
43 | 1.363 | 0 | 0 | 0 | 0
44 | 1.395 | 0 | 0 | 0 | 0
45 | 1.426 | 0 | 0 | 0 | 0
46 | 1.458 | 0 | 0 | 0 | 0
47 | 1.49 | 0 | 0 | 0 | 0
48 | 1.522 | 0 | 0 | 0 | 0
49 | 1.556 | 0 | 0 | 0 | 0
50 | 1.588 | 0 | 0 | 0 | 0
51 | 1.618 | 0 | 0 | 0 | 0
52 | 1.651 | 0 | 0 | 0 | 0
53 | 1.683 | 0 | 0 | 0 | 0
54 | 1.716 | 0 | 0 | 0 | 0
55 | 1.747 | 0 | 0 | 0 | 0
56 | 1.778 | 0 | 0 | 0 | 0
57 | 1.81 | 0 | 0 | 0 | 0
58 | 1.843 | 0 | 0 | 0 | 0
59 | 1.875 | 0 | 0 | 0 | 0
60 | 1.906 | 0 | 0 | 0 | 0
61 | 1.938 | 0 | 0 | 0 | 0
62 | 1.971 | 0 | 0 | 0 | 0
63 | 2.002 | 0 | 0 | 0 | 0
64 | 2.035 | 0 | 0 | 0 | 0
65 | 2.066 | 0 | 0 | 0 | 0
66 | 2.098 | 0 | 0 | 0 | 0
67 | 2.13 | 0 | 0 | 0 | 0
68 | 2.162 | 0 | 0 | 0 | 0
69 | 2.194 | 0 | 0 | 0 | 0
70 | 2.227 | 0 | 0 | 0 | 0
71 | 2.259 | 0 | 0 | 0 | 0
72 | 2.29 | 0 | 0 | 0 | 0
73 | 2.324 | 0 | 0 | 0 | 0
74 | 2.354 | 0 | 0 | 0 | 0
75 | 2.386 | 0 | 0 | 0 | 0
76 | 2.418 | 0 | 0 | 0 | 0
77 | 2.45 | 0 | 0 | 0 | 0
78 | 2.482 | 0 | 0 | 0 | 0
79 | 2.516 | 0 | 0 | 0 | 0
80 | 2.546 | 0 | 0 | 0 | 0
81 | 2.579 | 0 | 0 | 0 | 0
82 | 2.61 | 0 | 0 | 0 | 0
83 | 2.642 | 0 | 0 | 0 | 0
84 | 2.674 | 0 | 0 | 0 | 0
85 | 2.707 | 0 | 0 | 0 | 0
86 | 2.738 | 0 | 0 | 0 | 0
87 | 2.77 | 0 | 0 | 0 | 0
88 | 2.802 | 0 | 0 | 0 | 0
89 | 2.834 | 0 | 0 | 0 | 0
90 | 2.867 | 0 | 0 | 0 | 0
91 | 2.898 | 0 | 0 | 0 | 0
92 | 2.93 | 0 | 0 | 0 | 0
93 | 2.963 | 0 | 0 | 0 | 0
94 | 2.995 | 0 | 0 | 0 | 0
95 | 3.026 | 0 | 0 | 0 | 0
96 | 3.059 | 0 | 0 | 0 | 0
97 | 3.091 | 0 | 0 | 0 | 0
98 | 3.122 | 0 | 0 | 0 | 0
99 | 3.156 | 0 | 0 | 0 | 0
100 | 3.187 | 0 | 0 | 0 | 0
101 | 3.218 | 0 | 0 | 0 | 0
102 | 3.251 | 0 | 0 | 0 | 0
103 | 3.283 | 0 | 0 | 0 | 0
104 | 3.314 | 0 | 0 | 0 | 0
105 | 3.346 | 0 | 0 | 0 | 0
106 | 3.378 | 0 | 0 | 0 | 0
107 | 3.41 | 0 | 0 | 0 | 0
108 | 3.442 | 0 | 0 | 0 | 0
109 | 3.474 | 0 | 0 | 0 | 0
110 | 3.506 | 0 | 0 | 0 | 0
111 | 3.538 | 0 | 0 | 0 | 0
112 | 3.572 | 0 | 0 | 0 | 0
113 | 3.602 | 0 | 0 | 0 | 0
114 | 3.634 | 0 | 0 | 0 | 0
115 | 3.667 | 0 | 0 | 0 | 0
116 | 3.699 | 0 | 0 | 0 | 0
117 | 3.73 | 0 | 0 | 0 | 0
118 | 3.764 | 0 | 0 | 0 | 0
119 | 3.796 | 0 | 0 | 0 | 0
120 | 3.826 | 0 | 0 | 0 | 0
121 | 3.859 | 0 | 0 | 0 | 0
122 | 3.89 | 0 | 0 | 0 | 0
123 | 3.922 | 0 | 0 | 0 | 0
124 | 3.956 | 0 | 0 | 0 | 0
125 | 3.986 | 0 | 0 | 0 | 0
126 | 4.019 | 0 | 0 | 0 | 0
127 | 4.05 | 0 | 0 | 0 | 0
128 | 4.084 | 0 | 0 | 0 | 0
129 | 4.114 | 0 | 0 | 0 | 0
130 | 4.148 | 0 | 0 | 0 | 0
131 | 4.178 | 0 | 0 | 0 | 0
132 | 4.212 | 0 | 0 | 0 | 0
133 | 4.244 | 0 | 0 | 0 | 0
134 | 4.275 | 0 | 0 | 0 | 0
135 | 4.306 | 0 | 0 | 0 | 0
136 | 4.338 | 0 | 0 | 0 | 0
137 | 4.371 | 0 | 0 | 0 | 0
138 | 4.403 | 0 | 0 | 0 | 0
139 | 4.436 | 0 | 0 | 0 | 0
140 | 4.467 | 0 | 0 | 0 | 0
141 | 4.498 | 0 | 0 | 0 | 0
142 | 4.531 | 0 | 0 | 0 | 0
143 | 4.562 | 0 | 0 | 0 | 0
144 | 4.595 | 0 | 0 | 0 | 0
145 | 4.626 | 0 | 0 | 0 | 0
146 | 4.658 | 0 | 0 | 0 | 0
147 | 4.691 | 0 | 0 | 0 | 0
148 | 4.722 | 0 | 0 | 0 | 0
149 | 4.754 | 0 | 0 | 0 | 0
150 | 4.787 | 0 | 0 | 0 | 0
151 | 4.818 | 0 | 0 | 0 | 0
152 | 4.85 | 0 | 0 | 0 | 0
153 | 4.882 | 0 | 0 | 0 | 0
154 | 4.914 | 0 | 0 | 0 | 0
155 | 4.946 | 0 | 0 | 0 | 0
156 | 4.978 | 0 | 0 | 0 | 0
157 | 5.012 | 0 | 0 | 0 | 0
158 | 5.042 | 0 | 0 | 0 | 0
159 | 5.075 | 0 | 0 | 0 | 0
160 | 5.106 | 0 | 0 | 0 | 0
161 | 5.138 | 0 | 0 | 0 | 0
162 | 5.171 | 0 | 0 | 0 | 0
163 | 5.202 | 0 | 0 | 0 | 0
164 | 5.234 | 0 | 0 | 0 | 0
165 | 5.266 | 0 | 0 | 0 | 0
166 | 5.3 | 0 | 0 | 0 | 0
167 | 5.331 | 0 | 0 | 0 | 0
168 | 5.362 | 0 | 0 | 0 | 0
169 | 5.395 | 0 | 0 | 0 | 0
170 | 5.427 | 0 | 0 | 0 | 0
171 | 5.458 | 0 | 0 | 0 | 0
172 | 5.49 | 0 | 0 | 0 | 0
173 | 5.522 | 0 | 0 | 0 | 0
174 | 5.554 | 0 | 0 | 0 | 0
175 | 5.588 | 0 | 0 | 0 | 0
176 | 5.619 | 0 | 0 | 0 | 0
177 | 5.651 | 0 | 0 | 0 | 0
178 | 5.683 | 0 | 0 | 0 | 0
179 | 5.714 | 0 | 0 | 0 | 0
180 | 5.747 | 0 | 0 | 0 | 0
181 | 5.778 | 0 | 0 | 0 | 0
182 | 5.81 | 0 | 0 | 0 | 0
183 | 5.844 | 0 | 0 | 0 | 0
184 | 5.874 | 0 | 0 | 0 | 0
185 | 5.906 | 0 | 0 | 0 | 0
186 | 5.938 | 0 | 0 | 0 | 0
187 | 5.971 | 0 | 0 | 0 | 0
188 | 6.002 | 0 | 0 | 0 | 0
189 | 6.036 | 0 | 0 | 0 | 0
190 | 6.068 | 0 | 0 | 0 | 0
191 | 6.099 | 0 | 0 | 0 | 0
192 | 6.13 | 0 | 0 | 0 | 0
193 | 6.162 | 0 | 0 | 0 | 0
194 | 6.195 | 0 | 0 | 0 | 0
195 | 6.226 | 0 | 0 | 0 | 0
196 | 6.259 | 0 | 0 | 0 | 0
197 | 6.29 | 0 | 0 | 0 | 0
198 | 6.323 | 0 | 0 | 0 | 0
199 | 6.354 | 0 | 0 | 0 | 0
200 | 6.386 | 0 | 0 | 0 | 0
201 | 6.419 | 0 | 0 | 0 | 0
202 | 6.451 | 0 | 0 | 0 | 0
203 | 6.482 | 0 | 0 | 0 | 0
204 | 6.514 | 0 | 0 | 0 | 0
205 | 6.547 | 0 | 0 | 0 | 0
206 | 6.578 | 0 | 0 | 0 | 0
207 | 6.611 | 0 | 0 | 0 | 0
208 | 6.642 | 0 | 0 | 0 | 0
209 | 6.674 | 0 | 0 | 0 | 0
210 | 6.698 | 0 | 0 | 0 | 0
211 | 6.73 | 0 | 0 | 0 | 0
212 | 6.762 | 0 | 0 | 0 | 0
213 | 6.794 | 0 | 0 | 0 | 0
214 | 6.828 | 0 | 0 | 0 | 0
215 | 6.858 | 0 | 0 | 0 | 0
216 | 6.89 | 0 | 0 | 0 | 0
217 | 6.914 | 0 | 0 | 0 | 0
218 | 6.948 | 0 | 0 | 0 | 0
219 | 6.978 | 0 | 0 | 0 | 0
220 | 7.012 | 0 | 0 | 0 | 0
221 | 7.042 | 0 | 0 | 0 | 0
222 | 7.074 | 0 | 0 | 0 | 0
223 | 7.107 | 0 | 0 | 0 | 0
224 | 7.139 | 0 | 0 | 0 | 0
225 | 7.171 | 0 | 0 | 0 | 0
226 | 7.203 | 0 | 0 | 0 | 0
227 | 7.235 | 0 | 0 | 0 | 0
228 | 7.266 | 0 | 0 | 0 | 0
229 | 7.299 | 0 | 0 | 0 | 0
230 | 7.33 | 0 | 0 | 0 | 0
231 | 7.363 | 0 | 0 | 0 | 0
232 | 7.394 | 0 | 0 | 0 | 0
233 | 7.427 | 0 | 0 | 0 | 0
234 | 7.459 | 0 | 0 | 0 | 0
235 | 7.49 | 0 | 0 | 0 | 0
236 | 7.522 | 0 | 0 | 0 | 0
237 | 7.555 | 0 | 0 | 0 | 0
238 | 7.586 | 0 | 0 | 0 | 0
239 | 7.619 | 0 | 0 | 0 | 0
240 | 7.652 | 0 | 0 | 0 | 0
241 | 7.682 | 0 | 0 | 0 | 0
242 | 7.714 | 0 | 0 | 0 | 0
243 | 7.747 | 0 | 0 | 0 | 0
244 | 7.779 | 0 | 0 | 0 | 0
245 | 7.859 | 0 | 0 | 0 | 0
246 | 7.89 | 0 | 0 | 0 | 0
247 | 7.923 | 0 | 0 | 0 | 0
248 | 7.954 | 0 | 0 | 0 | 0
249 | 7.987 | 0 | 0 | 0 | 0
250 | 8.019 | 0 | 0 | 0 | 0
251 | 8.051 | 0 | 0 | 0 | 0
252 | 8.082 | 0 | 0 | 0 | 0
253 | 8.116 | 0 | 0 | 0 | 0
254 | 8.146 | 0 | 0 | 0 | 0
255 | 8.178 | 0 | 0 | 0 | 0
256 | 8.21 | 0 | 0 | 0 | 0
257 | 8.243 | 0 | 0 | 0 | 0
258 | 8.274 | 0 | 0 | 0 | 0
259 | 8.307 | 0 | 0 | 0 | 0
260 | 8.339 | 0 | 0 | 0 | 0
261 | 8.371 | 0 | 0 | 0 | 0
262 | 8.403 | 0 | 0 | 0 | 0
263 | 8.434 | 0 | 0 | 0 | 0
264 | 8.467 | 0 | 0 | 0 | 0
265 | 8.498 | 0 | 0 | 0 | 0
266 | 8.53 | 0 | 0 | 0 | 0
267 | 8.563 | 0 | 0 | 0 | 0
268 | 8.595 | 0 | 0 | 0 | 0
269 | 8.626 | 0 | 0 | 0 | 0
270 | 8.659 | 0 | 0 | 0 | 0
271 | 8.691 | 0 | 0 | 0 | 0
272 | 8.722 | 0 | 0 | 0 | 0
273 | 8.755 | 0 | 0 | 0 | 0
274 | 8.81 | 0 | 0 | 0 | 0
275 | 8.843 | 0 | 0 | 0 | 0
276 | 8.876 | 0 | 0 | 0 | 0
277 | 8.908 | 0 | 0 | 0 | 0
278 | 8.938 | 0 | 0 | 0 | 0
279 | 8.97 | 0 | 0 | 0 | 0
280 | 9.003 | 0 | 0 | 0 | 0
281 | 9.034 | 0 | 0 | 0 | 0
282 | 9.066 | 0 | 0 | 0 | 0
283 | 9.099 | 0 | 0 | 0 | 0
284 | 9.131 | 0 | 0 | 0 | 0
285 | 9.163 | 0 | 0 | 0 | 0
286 | 9.195 | 0 | 0 | 0 | 0
287 | 9.227 | 0 | 0 | 0 | 0
288 | 9.259 | 0 | 0 | 0 | 0
289 | 9.29 | 0 | 0 | 0 | 0
290 | 9.322 | 0 | 0 | 0 | 0
291 | 9.356 | 0 | 0 | 0 | 0
292 | 9.386 | 0 | 0 | 0 | 0
293 | 9.418 | 0 | 0 | 0 | 0
294 | 9.452 | 0 | 0 | 0 | 0
295 | 9.483 | 0 | 0 | 0 | 0
296 | 9.514 | 0 | 0 | 0 | 0
297 | 9.546 | 0 | 0 | 0 | 0
298 | 9.579 | 0 | 0 | 0 | 0
299 | 9.612 | 0 | 0 | 0 | 0
300 | 9.642 | 0 | 0 | 0 | 0
301 | 9.674 | 0 | 0 | 0 | 0
302 | 9.708 | 0 | 0 | 0 | 0
303 | 9.738 | 0 | 0 | 0 | 0
304 | 9.77 | 0 | 0 | 0 | 0
305 | 9.803 | 0 | 0 | 0 | 0
306 | 9.834 | 0 | 0 | 0 | 0
307 | 9.867 | 0 | 0 | 0 | 0
308 | 9.898 | 0 | 0 | 0 | 0
309 | 9.932 | 0 | 0 | 0 | 0
310 | 9.963 | 0 | 0 | 0 | 0
311 | 9.994 | 0 | 0 | 0 | 0
312 | 10.026 | 0 | 0 | 0 | 0
313 | 10.058 | 0 | 0 | 0 | 0
314 | 10.114 | 0 | 0 | 0 | 0
315 | 10.138 | 0 | 0 | 0 | 0
316 | 10.162 | 0 | 0 | 0 | 0
317 | 10.186 | 0 | 0 | 0 | 0
318 | 10.218 | 0 | 0 | 0 | 0
319 | 10.251 | 0 | 0 | 0 | 0
320 | 10.282 | 0 | 0 | 0 | 0
321 | 10.315 | 0 | 0 | 0 | 0
322 | 10.348 | 0 | 0 | 0 | 0
323 | 10.378 | 0 | 0 | 0 | 0
324 | 10.412 | 0 | 0 | 0 | 0
325 | 10.442 | 0 | 0 | 0 | 0
326 | 10.474 | 0 | 1.961 | 0.001 | 0
327 | 10.507 | 0 | 0 | 0 | 0
328 | 10.538 | 0 | 0 | 0 | 0
329 | 10.57 | 0 | 0 | 0 | 0
330 | 10.603 | 0 | 0 | 0 | 0
331 | 10.634 | 0 | 0 | 0 | 0
332 | 10.666 | 0 | 0 | 0 | 0
333 | 10.698 | 0 | 0 | 0 | 0
334 | 10.731 | 0 | 0 | 0 | 0
335 | 10.762 | 0 | 0 | 0 | 0
336 | 10.794 | 0 | 0 | 0 | 0
337 | 10.827 | 0 | 0 | 0 | 0
338 | 10.859 | 0 | 0 | 0 | 0
339 | 10.89 | 0 | 0 | 0 | 0
340 | 10.924 | 0 | 0 | 0 | 0
341 | 10.955 | 0 | 0 | 0 | 0
342 | 10.986 | 0 | 0 | 0 | 0
343 | 11.018 | 0 | 0 | 0 | 0
344 | 11.051 | 0 | 0 | 0 | 0
345 | 11.082 | 0 | 0 | 0 | 0
346 | 11.115 | 0 | 0 | 0 | 0
347 | 11.146 | 0 | 0 | 0 | 0
348 | 11.178 | 0 | 0 | 0 | 0
349 | 11.21 | 0 | 0 | 0 | 0
350 | 11.242 | 0 | 0 | 0 | 0
351 | 11.274 | 0 | 0 | 0 | 0
352 | 11.306 | 0 | 0 | 0 | 0
353 | 11.354 | 0 | 0 | 0 | 0
354 | 11.378 | 0 | 0 | 0 | 0
355 | 11.41 | 0 | 0 | 0 | 0
356 | 11.442 | 0 | 0 | 0 | 0
357 | 11.474 | 0 | 0 | 0 | 0
358 | 11.506 | 0 | 0 | 0 | 0
359 | 11.538 | 0 | 0 | 0 | 0
360 | 11.572 | 0 | 0 | 0 | 0
361 | 11.602 | 0 | 0 | 0 | 0
362 | 11.634 | 0 | 0 | 0 | 0
363 | 11.666 | 0 | 0 | 0 | 0
364 | 11.699 | 0 | 0 | 0 | 0
365 | 11.731 | 0 | 0 | 0 | 0
366 | 11.763 | 0 | 0 | 0 | 0
367 | 11.794 | 0 | 0 | 0 | 0
368 | 11.827 | 0 | 0 | 0 | 0
369 | 11.858 | 0 | 0 | 0 | 0
370 | 11.891 | 0 | 0 | 0 | 0
371 | 11.923 | 0 | 0 | 0 | 0
372 | 11.954 | 0 | 0 | 0 | 0
373 | 11.986 | 0 | 0 | 0 | 0
374 | 12.018 | 0 | 0 | 0 | 0
375 | 12.051 | 0 | 0 | 0 | 0
376 | 12.083 | 0 | 0 | 0 | 0
377 | 12.114 | 0 | 0 | 0 | 0
378 | 12.147 | 0 | 0 | 0 | 0
379 | 12.178 | 0 | 0 | 0 | 0
380 | 12.202 | 0 | 0 | 0 | 0
381 | 12.228 | 0 | 0 | 0 | 0
382 | 12.26 | 0 | 0 | 0 | 0
383 | 12.29 | 0 | 0 | 0 | 0
384 | 12.322 | 0 | 0 | 0 | 0
385 | 12.354 | 0 | 0 | 0 | 0
386 | 12.386 | 0 | 1.961 | 0.001 | 0
387 | 12.418 | 0 | 1.961 | 0.001 | 0
388 | 12.451 | 0 | 1.961 | 0.001 | 0
389 | 12.482 | 0 | 0.001 | 0 | 0
390 | 12.512 | 0 | 0 | 0 | 0
391 | 12.539 | 0 | 0 | 0 | 0
392 | 12.57 | 0 | 0 | 0 | 0
393 | 12.604 | 0 | 0 | 0 | 0
394 | 12.635 | 0 | 0 | 0 | 0
395 | 12.666 | 0 | 1.962 | 0.001 | 0
396 | 12.699 | 0 | 1.961 | 0.001 | 0
397 | 12.73 | 0 | 1.961 | 0.001 | 0
398 | 12.762 | 0 | 1.961 | 0.001 | 0
399 | 12.79 | 0 | 1.961 | 0.001 | 0
400 | 12.818 | 0 | 1.961 | 0.001 | 0
401 | 12.85 | 0 | 1.961 | 0.001 | 0
402 | 12.883 | 0 | 1.961 | 0.001 | 0
403 | 12.938 | 0 | 1.961 | 0.001 | 0
404 | 12.97 | 0 | 1.961 | 0.001 | 0
405 | 13.003 | 0 | 1.961 | 0.001 | 0
406 | 13.036 | 0 | 1.961 | 0.001 | 0
407 | 13.067 | 0 | 1.961 | 0.001 | 0
408 | 13.098 | 0 | 1.961 | 0.001 | 0
409 | 13.13 | 0 | 1.961 | 0.001 | 0
410 | 13.162 | 0 | 1.961 | 0.001 | 0
411 | 13.197 | 0 | 1.961 | 0.001 | 0
412 | 13.226 | 0 | 1.961 | 0.001 | 0
413 | 13.259 | 0 | 1.961 | 0.001 | 0
414 | 13.29 | 0 | 1.961 | 0.001 | 0
415 | 13.323 | 0 | 1.961 | 0.001 | 0
416 | 13.354 | 0 | 3.923 | 0.002 | 0
417 | 13.386 | 0 | 3.923 | 0.002 | 0
418 | 13.419 | 0 | 3.923 | 0.002 | 0
419 | 13.451 | 0 | 5.884 | 0.004 | 0
420 | 13.474 | 0 | 5.884 | 0.004 | 0
421 | 13.508 | 0 | 5.884 | 0.004 | 0
422 | 13.539 | 0 | 7.846 | 0.005 | 0
423 | 13.57 | 0 | 7.845 | 0.005 | 0
424 | 13.602 | 0 | 9.807 | 0.006 | 0
425 | 13.634 | 0 | 9.807 | 0.006 | 0
426 | 13.666 | 0 | 11.768 | 0.007 | 0
427 | 13.699 | 0 | 11.768 | 0.007 | 0
428 | 13.73 | 0 | 13.73 | 0.009 | 0
429 | 13.762 | 0 | 13.729 | 0.009 | 0
430 | 13.794 | 0 | 15.691 | 0.01 | 0
431 | 13.826 | 0 | 15.691 | 0.01 | 0
432 | 13.86 | 0 | 17.652 | 0.011 | 0
433 | 13.89 | 0 | 17.652 | 0.011 | 0
434 | 13.922 | 0 | 19.613 | 0.012 | 0
435 | 13.951 | 0 | 21.575 | 0.013 | 0
436 | 13.979 | 0 | 21.575 | 0.013 | 0
437 | 14.01 | 0 | 23.537 | 0.015 | 0
438 | 14.043 | 0 | 23.536 | 0.015 | 0
439 | 14.074 | 0 | 25.497 | 0.016 | 0
440 | 14.106 | 0 | 27.459 | 0.017 | 0
441 | 14.163 | 0 | 29.42 | 0.018 | 0
442 | 14.187 | 0 | 29.42 | 0.018 | 0
443 | 14.218 | 0 | 31.382 | 0.02 | 0
444 | 14.242 | 0 | 33.343 | 0.021 | 0
445 | 14.274 | 0 | 33.343 | 0.021 | 0
446 | 14.306 | 0 | 35.305 | 0.022 | 0
447 | 14.338 | 0 | 37.266 | 0.023 | 0
448 | 14.37 | 0 | 37.265 | 0.023 | 0
449 | 14.402 | 0 | 39.227 | 0.025 | 0
450 | 14.434 | 0 | 41.189 | 0.026 | 0
451 | 14.467 | 0 | 43.15 | 0.027 | 0
452 | 14.498 | 0 | 43.149 | 0.027 | 0
453 | 14.53 | 0 | 45.111 | 0.028 | 0
454 | 14.562 | 0 | 47.073 | 0.029 | 0
455 | 14.595 | 0 | 49.034 | 0.031 | 0
456 | 14.619 | 0 | 50.995 | 0.032 | 0
457 | 14.651 | 0 | 50.995 | 0.032 | 0
458 | 14.682 | 0 | 52.957 | 0.033 | 0
459 | 14.714 | 0 | 54.918 | 0.034 | 0
460 | 14.747 | 0 | 56.879 | 0.036 | 0
461 | 14.779 | 0 | 58.84 | 0.037 | 0
462 | 14.811 | 0 | 60.801 | 0.038 | 0
463 | 14.843 | 0 | 62.763 | 0.039 | 0
464 | 14.874 | 0 | 64.724 | 0.04 | 0
465 | 14.907 | 0 | 66.686 | 0.042 | 0
466 | 14.938 | 0 | 68.647 | 0.043 | 0
467 | 14.97 | 0 | 70.609 | 0.044 | 0
468 | 14.994 | 0 | 72.57 | 0.045 | 0
469 | 15.026 | 0 | 74.531 | 0.047 | 0
470 | 15.059 | 0 | 76.492 | 0.048 | 0
471 | 15.09 | 0 | 78.454 | 0.049 | 0
472 | 15.122 | 0 | 80.415 | 0.05 | 0
473 | 15.171 | 0 | 84.338 | 0.053 | 0
474 | 15.203 | 0 | 86.299 | 0.054 | 0
475 | 15.234 | 0 | 88.261 | 0.055 | 0
476 | 15.267 | 0 | 90.221 | 0.056 | 0
477 | 15.299 | 0 | 92.183 | 0.058 | 0
478 | 15.33 | 0 | 96.106 | 0.06 | 0
479 | 15.362 | 0.004 | 98.067 | 0.061 | 0.01
480 | 15.394 | 0.006 | 100.028 | 0.063 | 0.014
481 | 15.427 | 0.008 | 103.951 | 0.065 | 0.019
482 | 15.458 | 0.01 | 105.912 | 0.066 | 0.024
483 | 15.49 | 0.011 | 107.874 | 0.067 | 0.029
484 | 15.514 | 0.013 | 111.796 | 0.07 | 0.033
485 | 15.562 | 0.017 | 115.719 | 0.072 | 0.043
486 | 15.586 | 0.019 | 117.68 | 0.074 | 0.048
487 | 15.618 | 0.021 | 119.641 | 0.075 | 0.052
488 | 15.65 | 0.023 | 121.603 | 0.076 | 0.057
489 | 15.682 | 0.025 | 125.526 | 0.078 | 0.062
490 | 15.714 | 0.027 | 127.487 | 0.08 | 0.067
491 | 15.738 | 0.029 | 131.41 | 0.082 | 0.072
492 | 15.764 | 0.031 | 133.371 | 0.083 | 0.076
493 | 15.794 | 0.032 | 135.332 | 0.085 | 0.081
494 | 15.818 | 0.034 | 139.255 | 0.087 | 0.086
495 | 15.85 | 0.036 | 141.216 | 0.088 | 0.091
496 | 15.882 | 0.038 | 145.138 | 0.091 | 0.095
497 | 15.907 | 0.04 | 147.101 | 0.092 | 0.1
498 | 15.939 | 0.042 | 149.061 | 0.093 | 0.105
499 | 15.97 | 0.044 | 152.984 | 0.096 | 0.11
500 | 16.003 | 0.046 | 154.946 | 0.097 | 0.115
501 | 16.034 | 0.048 | 158.869 | 0.099 | 0.119
502 | 16.066 | 0.05 | 162.791 | 0.102 | 0.124
503 | 16.091 | 0.052 | 164.752 | 0.103 | 0.129
504 | 16.123 | 0.053 | 168.675 | 0.105 | 0.134
505 | 16.154 | 0.055 | 170.637 | 0.107 | 0.138
506 | 16.186 | 0.059 | 174.559 | 0.109 | 0.148
507 | 16.242 | 0.062 | 180.442 | 0.113 | 0.155
508 | 16.274 | 0.063 | 184.366 | 0.115 | 0.157
509 | 16.306 | 0.067 | 188.288 | 0.118 | 0.167
510 | 16.354 | 0.071 | 194.172 | 0.121 | 0.177
511 | 16.387 | 0.071 | 196.134 | 0.123 | 0.177
512 | 16.419 | 0.074 | 200.056 | 0.125 | 0.186
513 | 16.451 | 0.076 | 203.979 | 0.127 | 0.191
514 | 16.482 | 0.078 | 207.901 | 0.13 | 0.196
515 | 16.514 | 0.08 | 211.824 | 0.132 | 0.2
516 | 16.546 | 0.082 | 215.747 | 0.135 | 0.205
517 | 16.578 | 0.084 | 219.67 | 0.137 | 0.21
518 | 16.61 | 0.086 | 223.592 | 0.14 | 0.215
519 | 16.643 | 0.09 | 227.515 | 0.142 | 0.224
520 | 16.675 | 0.092 | 229.476 | 0.143 | 0.229
521 | 16.704 | 0.094 | 233.399 | 0.146 | 0.234
522 | 16.73 | 0.095 | 237.321 | 0.148 | 0.239
523 | 16.754 | 0.097 | 241.244 | 0.151 | 0.243
524 | 16.786 | 0.099 | 245.167 | 0.153 | 0.248
525 | 16.811 | 0.099 | 249.089 | 0.156 | 0.248
526 | 16.842 | 0.103 | 253.012 | 0.158 | 0.258
527 | 16.875 | 0.105 | 254.973 | 0.159 | 0.262
528 | 16.906 | 0.107 | 258.896 | 0.162 | 0.267
529 | 16.939 | 0.109 | 262.819 | 0.164 | 0.272
530 | 16.97 | 0.111 | 266.741 | 0.167 | 0.277
531 | 16.995 | 0.113 | 270.664 | 0.169 | 0.282
532 | 17.026 | 0.115 | 274.587 | 0.172 | 0.286
533 | 17.058 | 0.116 | 278.509 | 0.174 | 0.291
534 | 17.09 | 0.118 | 282.432 | 0.177 | 0.296
535 | 17.122 | 0.12 | 286.354 | 0.179 | 0.301
536 | 17.155 | 0.124 | 290.277 | 0.181 | 0.31
537 | 17.186 | 0.126 | 294.2 | 0.184 | 0.315
538 | 17.219 | 0.128 | 300.084 | 0.188 | 0.32
539 | 17.25 | 0.13 | 304.006 | 0.19 | 0.324
540 | 17.275 | 0.132 | 307.929 | 0.192 | 0.329
541 | 17.306 | 0.134 | 311.852 | 0.195 | 0.334
542 | 17.33 | 0.136 | 315.775 | 0.197 | 0.339
543 | 17.354 | 0.137 | 319.697 | 0.2 | 0.344
544 | 17.386 | 0.139 | 321.659 | 0.201 | 0.348
545 | 17.417 | 0.141 | 325.582 | 0.203 | 0.353
546 | 17.442 | 0.143 | 329.504 | 0.206 | 0.358
547 | 17.474 | 0.145 | 333.427 | 0.208 | 0.363
548 | 17.506 | 0.147 | 337.35 | 0.211 | 0.367
549 | 17.539 | 0.149 | 343.234 | 0.215 | 0.372
550 | 17.598 | 0.153 | 349.117 | 0.218 | 0.382
551 | 17.627 | 0.155 | 353.04 | 0.221 | 0.386
552 | 17.658 | 0.157 | 358.924 | 0.224 | 0.391
553 | 17.69 | 0.158 | 362.846 | 0.227 | 0.396
554 | 17.722 | 0.161 | 366.769 | 0.229 | 0.403
555 | 17.754 | 0.164 | 372.653 | 0.233 | 0.41
556 | 17.786 | 0.166 | 376.575 | 0.235 | 0.415
557 | 17.814 | 0.168 | 380.499 | 0.238 | 0.42
558 | 17.842 | 0.17 | 384.421 | 0.24 | 0.425
559 | 17.898 | 0.174 | 392.266 | 0.245 | 0.434
560 | 17.93 | 0.176 | 396.189 | 0.248 | 0.439
561 | 17.964 | 0.177 | 400.112 | 0.25 | 0.444
562 | 17.994 | 0.179 | 405.996 | 0.254 | 0.449
563 | 18.026 | 0.181 | 409.918 | 0.256 | 0.453
564 | 18.05 | 0.183 | 415.803 | 0.26 | 0.458
565 | 18.082 | 0.185 | 419.725 | 0.262 | 0.463
566 | 18.114 | 0.187 | 423.647 | 0.265 | 0.468
567 | 18.143 | 0.189 | 427.571 | 0.267 | 0.472
568 | 18.171 | 0.191 | 431.493 | 0.27 | 0.477
569 | 18.203 | 0.193 | 437.377 | 0.273 | 0.482
570 | 18.235 | 0.195 | 441.3 | 0.276 | 0.487
571 | 18.267 | 0.197 | 445.223 | 0.278 | 0.491
572 | 18.299 | 0.2 | 451.107 | 0.282 | 0.501
573 | 18.33 | 0.202 | 455.029 | 0.284 | 0.506
574 | 18.354 | 0.204 | 458.951 | 0.287 | 0.511
575 | 18.402 | 0.206 | 466.797 | 0.292 | 0.515
576 | 18.435 | 0.208 | 470.72 | 0.294 | 0.52
577 | 18.466 | 0.212 | 474.643 | 0.297 | 0.53
578 | 18.498 | 0.214 | 480.526 | 0.3 | 0.534
579 | 18.522 | 0.214 | 484.449 | 0.303 | 0.534
580 | 18.554 | 0.218 | 490.333 | 0.306 | 0.544
581 | 18.586 | 0.219 | 494.256 | 0.309 | 0.549
582 | 18.619 | 0.221 | 498.179 | 0.311 | 0.553
583 | 18.65 | 0.223 | 504.062 | 0.315 | 0.558
584 | 18.684 | 0.225 | 507.985 | 0.317 | 0.563
585 | 18.715 | 0.227 | 513.869 | 0.321 | 0.568
586 | 18.746 | 0.23 | 519.753 | 0.325 | 0.575
587 | 18.81 | 0.235 | 527.598 | 0.33 | 0.587
588 | 18.843 | 0.237 | 533.482 | 0.333 | 0.592
589 | 18.875 | 0.239 | 537.405 | 0.336 | 0.596
590 | 18.906 | 0.24 | 543.289 | 0.34 | 0.601
591 | 18.939 | 0.242 | 549.173 | 0.343 | 0.606
592 | 18.971 | 0.244 | 553.096 | 0.346 | 0.611
593 | 19.027 | 0.248 | 562.902 | 0.352 | 0.62
594 | 19.058 | 0.25 | 566.825 | 0.354 | 0.625
595 | 19.09 | 0.254 | 572.709 | 0.358 | 0.635
596 | 19.122 | 0.256 | 576.632 | 0.36 | 0.639
597 | 19.146 | 0.256 | 582.515 | 0.364 | 0.639
598 | 19.179 | 0.26 | 588.399 | 0.368 | 0.649
599 | 19.21 | 0.261 | 594.284 | 0.371 | 0.654
600 | 19.271 | 0.265 | 602.129 | 0.376 | 0.663
601 | 19.299 | 0.267 | 608.013 | 0.38 | 0.668
602 | 19.331 | 0.269 | 611.936 | 0.382 | 0.673
603 | 19.363 | 0.271 | 617.819 | 0.386 | 0.678
604 | 19.394 | 0.273 | 623.703 | 0.39 | 0.682
605 | 19.427 | 0.275 | 629.587 | 0.393 | 0.687
606 | 19.487 | 0.279 | 639.394 | 0.4 | 0.697
607 | 19.515 | 0.281 | 645.278 | 0.403 | 0.701
608 | 19.546 | 0.282 | 649.201 | 0.406 | 0.706
609 | 19.578 | 0.286 | 655.084 | 0.409 | 0.716
610 | 19.611 | 0.288 | 662.93 | 0.414 | 0.72
611 | 19.642 | 0.29 | 668.814 | 0.418 | 0.725
612 | 19.675 | 0.292 | 672.737 | 0.42 | 0.73
613 | 19.707 | 0.294 | 680.582 | 0.425 | 0.735
614 | 19.738 | 0.296 | 684.505 | 0.428 | 0.74
615 | 19.77 | 0.298 | 690.389 | 0.431 | 0.744
616 | 19.802 | 0.3 | 696.273 | 0.435 | 0.749
617 | 19.826 | 0.302 | 702.156 | 0.439 | 0.754
618 | 19.852 | 0.303 | 706.079 | 0.441 | 0.759
619 | 19.882 | 0.306 | 711.963 | 0.445 | 0.766
620 | 19.914 | 0.308 | 717.847 | 0.449 | 0.771
621 | 19.947 | 0.309 | 723.732 | 0.452 | 0.773
622 | 19.978 | 0.313 | 729.615 | 0.456 | 0.783
623 | 20.011 | 0.315 | 735.499 | 0.46 | 0.787
624 | 20.042 | 0.317 | 741.384 | 0.463 | 0.792
625 | 20.075 | 0.319 | 747.267 | 0.467 | 0.797
626 | 20.106 | 0.321 | 753.151 | 0.471 | 0.802
627 | 20.139 | 0.323 | 759.035 | 0.474 | 0.806
628 | 20.17 | 0.325 | 766.88 | 0.479 | 0.814
629 | 20.202 | 0.326 | 772.764 | 0.483 | 0.816
630 | 20.234 | 0.328 | 778.648 | 0.487 | 0.821
631 | 20.263 | 0.332 | 784.532 | 0.49 | 0.83
632 | 20.291 | 0.334 | 790.417 | 0.494 | 0.835
633 | 20.322 | 0.336 | 796.3 | 0.498 | 0.84
634 | 20.354 | 0.338 | 802.184 | 0.501 | 0.845
635 | 20.386 | 0.34 | 808.069 | 0.505 | 0.849
636 | 20.442 | 0.344 | 819.836 | 0.512 | 0.859
637 | 20.467 | 0.345 | 825.72 | 0.516 | 0.864
638 | 20.499 | 0.347 | 831.604 | 0.52 | 0.868
639 | 20.53 | 0.349 | 837.489 | 0.523 | 0.873
640 | 20.554 | 0.351 | 843.373 | 0.527 | 0.878
641 | 20.586 | 0.353 | 849.256 | 0.531 | 0.883
642 | 20.619 | 0.355 | 855.14 | 0.534 | 0.887
643 | 20.679 | 0.359 | 866.908 | 0.542 | 0.897
644 | 20.707 | 0.361 | 872.792 | 0.545 | 0.902
645 | 20.738 | 0.363 | 878.676 | 0.549 | 0.907
646 | 20.77 | 0.366 | 886.522 | 0.554 | 0.914
647 | 20.803 | 0.368 | 894.367 | 0.559 | 0.921
648 | 20.834 | 0.37 | 900.251 | 0.563 | 0.926
649 | 20.867 | 0.372 | 908.096 | 0.568 | 0.93
650 | 20.898 | 0.374 | 913.98 | 0.571 | 0.935
651 | 20.93 | 0.376 | 921.826 | 0.576 | 0.94
652 | 20.955 | 0.378 | 927.71 | 0.58 | 0.945
653 | 20.987 | 0.38 | 933.594 | 0.583 | 0.95
654 | 21.019 | 0.382 | 941.439 | 0.588 | 0.954
655 | 21.05 | 0.384 | 947.323 | 0.592 | 0.959
656 | 21.083 | 0.386 | 955.168 | 0.597 | 0.964
657 | 21.114 | 0.387 | 961.053 | 0.601 | 0.969
658 | 21.146 | 0.391 | 968.897 | 0.606 | 0.978
659 | 21.175 | 0.393 | 974.782 | 0.609 | 0.983
660 | 21.203 | 0.394 | 982.627 | 0.614 | 0.985
661 | 21.234 | 0.397 | 988.511 | 0.618 | 0.992
662 | 21.259 | 0.399 | 994.395 | 0.621 | 0.997
663 | 21.291 | 0.401 | 1002.24 | 0.626 | 1.002
664 | 21.323 | 0.403 | 1008.124 | 0.63 | 1.007
665 | 21.354 | 0.405 | 1015.97 | 0.635 | 1.012
666 | 21.386 | 0.407 | 1021.854 | 0.639 | 1.016
667 | 21.418 | 0.408 | 1029.699 | 0.644 | 1.021
668 | 21.451 | 0.41 | 1037.544 | 0.648 | 1.026
669 | 21.483 | 0.414 | 1043.428 | 0.652 | 1.035
670 | 21.514 | 0.416 | 1051.273 | 0.657 | 1.04
671 | 21.538 | 0.416 | 1059.119 | 0.662 | 1.04
672 | 21.588 | 0.42 | 1070.886 | 0.669 | 1.05
673 | 21.618 | 0.422 | 1076.771 | 0.673 | 1.055
674 | 21.651 | 0.424 | 1082.655 | 0.677 | 1.059
675 | 21.683 | 0.426 | 1088.539 | 0.68 | 1.064
676 | 21.715 | 0.428 | 1096.384 | 0.685 | 1.069
677 | 21.771 | 0.432 | 1110.113 | 0.694 | 1.081
678 | 21.803 | 0.435 | 1117.959 | 0.699 | 1.088
679 | 21.835 | 0.437 | 1123.843 | 0.702 | 1.093
680 | 21.866 | 0.439 | 1131.688 | 0.707 | 1.097
681 | 21.899 | 0.441 | 1141.494 | 0.713 | 1.102
682 | 21.931 | 0.443 | 1149.34 | 0.718 | 1.107
683 | 21.963 | 0.445 | 1155.224 | 0.722 | 1.112
684 | 21.991 | 0.447 | 1163.069 | 0.727 | 1.117
685 | 22.043 | 0.45 | 1176.799 | 0.735 | 1.126
686 | 22.075 | 0.452 | 1182.683 | 0.739 | 1.131
687 | 22.107 | 0.455 | 1190.528 | 0.744 | 1.138
688 | 22.139 | 0.456 | 1196.412 | 0.748 | 1.14
689 | 22.17 | 0.458 | 1206.219 | 0.754 | 1.145
690 | 22.202 | 0.462 | 1212.102 | 0.758 | 1.155
691 | 22.23 | 0.464 | 1219.948 | 0.762 | 1.159
692 | 22.258 | 0.466 | 1225.832 | 0.766 | 1.164
693 | 22.283 | 0.466 | 1233.677 | 0.771 | 1.164
694 | 22.314 | 0.47 | 1241.523 | 0.776 | 1.174
695 | 22.347 | 0.471 | 1247.406 | 0.78 | 1.179
696 | 22.378 | 0.473 | 1255.252 | 0.785 | 1.183
697 | 22.41 | 0.475 | 1263.097 | 0.789 | 1.188
698 | 22.443 | 0.477 | 1270.942 | 0.794 | 1.193
699 | 22.474 | 0.479 | 1276.826 | 0.798 | 1.198
700 | 22.507 | 0.481 | 1284.672 | 0.803 | 1.202
701 | 22.539 | 0.484 | 1294.478 | 0.809 | 1.209
702 | 22.571 | 0.487 | 1300.362 | 0.813 | 1.217
703 | 22.602 | 0.489 | 1308.208 | 0.818 | 1.222
704 | 22.634 | 0.491 | 1316.053 | 0.823 | 1.226
705 | 22.659 | 0.492 | 1323.898 | 0.827 | 1.231
706 | 22.69 | 0.494 | 1329.782 | 0.831 | 1.236
707 | 22.724 | 0.496 | 1337.628 | 0.836 | 1.241
708 | 22.755 | 0.498 | 1345.473 | 0.841 | 1.245
709 | 22.786 | 0.5 | 1353.318 | 0.846 | 1.25
710 | 22.818 | 0.503 | 1361.164 | 0.851 | 1.257
711 | 22.85 | 0.505 | 1369.009 | 0.856 | 1.262
712 | 22.883 | 0.506 | 1376.854 | 0.861 | 1.264
713 | 22.914 | 0.508 | 1384.7 | 0.865 | 1.269
714 | 22.946 | 0.512 | 1392.545 | 0.87 | 1.279
715 | 22.979 | 0.513 | 1398.429 | 0.874 | 1.284
716 | 23.011 | 0.515 | 1406.274 | 0.879 | 1.288
717 | 23.042 | 0.517 | 1414.119 | 0.884 | 1.293
718 | 23.075 | 0.519 | 1423.926 | 0.89 | 1.298
719 | 23.107 | 0.522 | 1429.81 | 0.894 | 1.305
720 | 23.138 | 0.523 | 1437.655 | 0.899 | 1.307
721 | 23.17 | 0.525 | 1445.501 | 0.903 | 1.312
722 | 23.194 | 0.527 | 1453.346 | 0.908 | 1.317
723 | 23.218 | 0.529 | 1459.23 | 0.912 | 1.322
724 | 23.242 | 0.531 | 1467.075 | 0.917 | 1.326
725 | 23.29 | 0.534 | 1476.882 | 0.923 | 1.336
726 | 23.323 | 0.536 | 1482.766 | 0.927 | 1.341
727 | 23.354 | 0.538 | 1490.611 | 0.932 | 1.346
728 | 23.382 | 0.54 | 1496.495 | 0.935 | 1.35
729 | 23.411 | 0.542 | 1506.302 | 0.941 | 1.355
730 | 23.442 | 0.544 | 1512.186 | 0.945 | 1.36
731 | 23.466 | 0.546 | 1520.031 | 0.95 | 1.365
732 | 23.499 | 0.548 | 1527.877 | 0.955 | 1.369
733 | 23.531 | 0.55 | 1535.721 | 0.96 | 1.374
734 | 23.563 | 0.553 | 1543.567 | 0.965 | 1.381
735 | 23.594 | 0.553 | 1549.452 | 0.968 | 1.384
736 | 23.626 | 0.557 | 1557.296 | 0.973 | 1.393
737 | 23.658 | 0.559 | 1565.142 | 0.978 | 1.398
738 | 23.691 | 0.561 | 1572.987 | 0.983 | 1.403
739 | 23.723 | 0.563 | 1580.832 | 0.988 | 1.408
740 | 23.754 | 0.565 | 1588.678 | 0.993 | 1.412
741 | 23.786 | 0.568 | 1596.523 | 0.998 | 1.419
742 | 23.819 | 0.569 | 1604.368 | 1.003 | 1.422
743 | 23.85 | 0.573 | 1612.214 | 1.008 | 1.431
744 | 23.883 | 0.574 | 1620.059 | 1.013 | 1.436
745 | 23.915 | 0.576 | 1627.904 | 1.017 | 1.441
746 | 23.946 | 0.578 | 1635.75 | 1.022 | 1.446
747 | 23.979 | 0.58 | 1643.595 | 1.027 | 1.451
748 | 24.01 | 0.582 | 1651.44 | 1.032 | 1.455
749 | 24.042 | 0.584 | 1659.286 | 1.037 | 1.46
750 | 24.075 | 0.586 | 1667.131 | 1.042 | 1.465
751 | 24.107 | 0.59 | 1674.977 | 1.047 | 1.474
752 | 24.139 | 0.592 | 1682.821 | 1.052 | 1.479
753 | 24.171 | 0.592 | 1690.667 | 1.057 | 1.479
754 | 24.202 | 0.595 | 1698.512 | 1.062 | 1.489
755 | 24.234 | 0.597 | 1706.357 | 1.066 | 1.493
756 | 24.263 | 0.599 | 1714.203 | 1.071 | 1.498
757 | 24.29 | 0.601 | 1720.087 | 1.075 | 1.503
758 | 24.323 | 0.603 | 1727.932 | 1.08 | 1.508
759 | 24.354 | 0.605 | 1735.777 | 1.085 | 1.513
760 | 24.379 | 0.607 | 1743.623 | 1.09 | 1.517
761 | 24.41 | 0.609 | 1751.468 | 1.095 | 1.522
762 | 24.434 | 0.611 | 1759.314 | 1.1 | 1.527
763 | 24.458 | 0.613 | 1765.198 | 1.103 | 1.532
764 | 24.491 | 0.615 | 1773.043 | 1.108 | 1.536
765 | 24.522 | 0.616 | 1778.926 | 1.112 | 1.541
766 | 24.554 | 0.618 | 1786.773 | 1.117 | 1.546
767 | 24.586 | 0.62 | 1792.656 | 1.12 | 1.551
768 | 24.619 | 0.622 | 1800.501 | 1.125 | 1.556
769 | 24.65 | 0.625 | 1808.347 | 1.13 | 1.563
770 | 24.682 | 0.628 | 1816.192 | 1.135 | 1.57
771 | 24.71 | 0.63 | 1824.038 | 1.14 | 1.575
772 | 24.738 | 0.632 | 1831.883 | 1.145 | 1.579
773 | 24.77 | 0.634 | 1839.728 | 1.15 | 1.584
774 | 24.802 | 0.636 | 1847.573 | 1.155 | 1.589
775 | 24.834 | 0.637 | 1855.419 | 1.16 | 1.594
776 | 24.858 | 0.639 | 1863.264 | 1.165 | 1.598
777 | 24.882 | 0.641 | 1869.148 | 1.168 | 1.603
778 | 24.915 | 0.643 | 1876.993 | 1.173 | 1.608
779 | 24.946 | 0.645 | 1884.838 | 1.178 | 1.613
780 | 24.971 | 0.647 | 1890.723 | 1.182 | 1.618
781 | 25.002 | 0.649 | 1898.568 | 1.187 | 1.622
782 | 25.035 | 0.651 | 1906.413 | 1.192 | 1.627
783 | 25.066 | 0.653 | 1914.259 | 1.196 | 1.632
784 | 25.098 | 0.655 | 1922.103 | 1.201 | 1.637
785 | 25.123 | 0.657 | 1929.949 | 1.206 | 1.641
786 | 25.154 | 0.658 | 1937.795 | 1.211 | 1.646
787 | 25.187 | 0.66 | 1943.678 | 1.215 | 1.651
788 | 25.218 | 0.662 | 1951.524 | 1.22 | 1.656
789 | 25.243 | 0.664 | 1959.369 | 1.225 | 1.66
790 | 25.274 | 0.666 | 1967.215 | 1.23 | 1.665
791 | 25.307 | 0.67 | 1975.059 | 1.234 | 1.675
792 | 25.339 | 0.672 | 1982.905 | 1.239 | 1.68
793 | 25.371 | 0.674 | 1990.751 | 1.244 | 1.684
794 | 25.403 | 0.676 | 1998.596 | 1.249 | 1.689
795 | 25.434 | 0.678 | 2006.441 | 1.254 | 1.694
796 | 25.466 | 0.679 | 2014.286 | 1.259 | 1.699
797 | 25.499 | 0.681 | 2022.132 | 1.264 | 1.703
798 | 25.53 | 0.684 | 2029.977 | 1.269 | 1.711
799 | 25.563 | 0.687 | 2037.822 | 1.274 | 1.718
800 | 25.643 | 0.691 | 2057.436 | 1.286 | 1.727
801 | 25.674 | 0.693 | 2065.281 | 1.291 | 1.732
802 | 25.706 | 0.695 | 2071.165 | 1.294 | 1.737
803 | 25.738 | 0.699 | 2080.971 | 1.301 | 1.746
804 | 25.771 | 0.7 | 2090.779 | 1.307 | 1.751
805 | 25.826 | 0.704 | 2106.469 | 1.317 | 1.761
806 | 25.883 | 0.708 | 2120.199 | 1.325 | 1.77
807 | 25.914 | 0.71 | 2128.044 | 1.33 | 1.775
808 | 25.946 | 0.712 | 2135.889 | 1.335 | 1.78
809 | 25.979 | 0.714 | 2143.734 | 1.34 | 1.785
810 | 26.011 | 0.717 | 2153.541 | 1.346 | 1.792
811 | 26.042 | 0.718 | 2161.386 | 1.351 | 1.794
812 | 26.067 | 0.72 | 2169.231 | 1.356 | 1.799
813 | 26.091 | 0.721 | 2177.077 | 1.361 | 1.804
814 | 26.122 | 0.723 | 2184.922 | 1.366 | 1.808
815 | 26.155 | 0.725 | 2190.806 | 1.369 | 1.813
816 | 26.187 | 0.727 | 2198.651 | 1.374 | 1.818
817 | 26.219 | 0.731 | 2206.496 | 1.379 | 1.827
818 | 26.275 | 0.735 | 2222.187 | 1.389 | 1.837
819 | 26.306 | 0.735 | 2230.032 | 1.394 | 1.837
820 | 26.339 | 0.739 | 2237.878 | 1.399 | 1.847
821 | 26.37 | 0.741 | 2245.723 | 1.404 | 1.851
822 | 26.403 | 0.742 | 2255.53 | 1.41 | 1.856
823 | 26.463 | 0.746 | 2269.259 | 1.418 | 1.866
824 | 26.49 | 0.748 | 2277.104 | 1.423 | 1.87
825 | 26.514 | 0.75 | 2284.95 | 1.428 | 1.875
826 | 26.547 | 0.752 | 2290.834 | 1.432 | 1.88
827 | 26.578 | 0.754 | 2300.64 | 1.438 | 1.885
828 | 26.61 | 0.756 | 2308.486 | 1.443 | 1.89
829 | 26.642 | 0.758 | 2316.331 | 1.448 | 1.894
830 | 26.674 | 0.762 | 2324.176 | 1.453 | 1.904
831 | 26.699 | 0.762 | 2332.022 | 1.458 | 1.904
832 | 26.73 | 0.763 | 2339.868 | 1.462 | 1.909
833 | 26.79 | 0.769 | 2355.557 | 1.472 | 1.923
834 | 26.818 | 0.771 | 2363.403 | 1.477 | 1.928
835 | 26.85 | 0.771 | 2369.287 | 1.481 | 1.928
836 | 26.883 | 0.775 | 2377.133 | 1.486 | 1.937
837 | 26.914 | 0.777 | 2386.939 | 1.492 | 1.942
838 | 26.946 | 0.78 | 2394.785 | 1.497 | 1.949
839 | 26.979 | 0.781 | 2402.63 | 1.502 | 1.952
840 | 27.01 | 0.783 | 2412.436 | 1.508 | 1.956
841 | 27.034 | 0.784 | 2420.282 | 1.513 | 1.961
842 | 27.066 | 0.786 | 2428.127 | 1.518 | 1.966
843 | 27.098 | 0.79 | 2434.011 | 1.521 | 1.975
844 | 27.13 | 0.792 | 2441.856 | 1.526 | 1.98
845 | 27.162 | 0.792 | 2449.701 | 1.531 | 1.98
846 | 27.194 | 0.796 | 2457.547 | 1.536 | 1.99
847 | 27.226 | 0.798 | 2465.393 | 1.541 | 1.994
848 | 27.258 | 0.8 | 2473.237 | 1.546 | 1.999
849 | 27.29 | 0.802 | 2481.083 | 1.551 | 2.004
850 | 27.323 | 0.804 | 2490.89 | 1.557 | 2.009
851 | 27.356 | 0.805 | 2498.735 | 1.562 | 2.014
852 | 27.386 | 0.807 | 2506.58 | 1.567 | 2.018
853 | 27.418 | 0.811 | 2514.426 | 1.572 | 2.028
854 | 27.442 | 0.811 | 2520.31 | 1.575 | 2.028
855 | 27.476 | 0.815 | 2528.155 | 1.58 | 2.037
856 | 27.506 | 0.817 | 2536 | 1.585 | 2.042
857 | 27.539 | 0.819 | 2543.846 | 1.59 | 2.047
858 | 27.57 | 0.821 | 2551.691 | 1.595 | 2.052
859 | 27.602 | 0.823 | 2561.497 | 1.601 | 2.057
860 | 27.635 | 0.825 | 2569.343 | 1.606 | 2.061
861 | 27.666 | 0.826 | 2577.188 | 1.611 | 2.066
862 | 27.698 | 0.83 | 2585.034 | 1.616 | 2.076
863 | 27.731 | 0.832 | 2592.879 | 1.621 | 2.08
864 | 27.762 | 0.834 | 2600.724 | 1.625 | 2.085
865 | 27.787 | 0.836 | 2608.569 | 1.63 | 2.09
866 | 27.82 | 0.838 | 2616.414 | 1.635 | 2.095
867 | 27.874 | 0.842 | 2628.183 | 1.643 | 2.104
868 | 27.906 | 0.844 | 2636.028 | 1.648 | 2.109
869 | 27.938 | 0.846 | 2643.874 | 1.652 | 2.114
870 | 27.97 | 0.847 | 2651.719 | 1.657 | 2.119
871 | 27.994 | 0.849 | 2659.564 | 1.662 | 2.123
872 | 28.018 | 0.851 | 2667.409 | 1.667 | 2.128
873 | 28.042 | 0.851 | 2673.293 | 1.671 | 2.128
874 | 28.067 | 0.853 | 2679.177 | 1.674 | 2.133
875 | 28.099 | 0.857 | 2685.061 | 1.678 | 2.142
876 | 28.131 | 0.859 | 2692.907 | 1.683 | 2.147
877 | 28.163 | 0.861 | 2700.752 | 1.688 | 2.152
878 | 28.187 | 0.861 | 2708.597 | 1.693 | 2.152
879 | 28.219 | 0.865 | 2714.481 | 1.697 | 2.161
880 | 28.25 | 0.867 | 2722.326 | 1.701 | 2.166
881 | 28.283 | 0.868 | 2730.172 | 1.706 | 2.171
882 | 28.315 | 0.87 | 2736.056 | 1.71 | 2.176
883 | 28.346 | 0.872 | 2743.901 | 1.715 | 2.181
884 | 28.379 | 0.875 | 2753.707 | 1.721 | 2.188
885 | 28.412 | 0.878 | 2761.553 | 1.726 | 2.195
886 | 28.442 | 0.88 | 2769.399 | 1.731 | 2.2
887 | 28.466 | 0.88 | 2775.282 | 1.735 | 2.2
888 | 28.49 | 0.883 | 2783.128 | 1.739 | 2.207
889 | 28.524 | 0.885 | 2790.974 | 1.744 | 2.212
890 | 28.555 | 0.887 | 2796.857 | 1.748 | 2.219
891 | 28.586 | 0.889 | 2804.703 | 1.753 | 2.224
892 | 28.618 | 0.891 | 2812.548 | 1.758 | 2.228
893 | 28.643 | 0.893 | 2818.432 | 1.762 | 2.233
894 | 28.675 | 0.895 | 2826.277 | 1.766 | 2.238
895 | 28.706 | 0.897 | 2834.122 | 1.771 | 2.243
896 | 28.738 | 0.899 | 2840.006 | 1.775 | 2.247
897 | 28.771 | 0.901 | 2847.852 | 1.78 | 2.252
898 | 28.803 | 0.903 | 2855.697 | 1.785 | 2.257
899 | 28.831 | 0.905 | 2863.542 | 1.79 | 2.262
900 | 28.858 | 0.907 | 2869.427 | 1.793 | 2.266
901 | 28.89 | 0.908 | 2877.271 | 1.798 | 2.271
902 | 28.922 | 0.911 | 2885.117 | 1.803 | 2.279
903 | 28.954 | 0.914 | 2891.001 | 1.807 | 2.286
904 | 28.98 | 0.914 | 2898.847 | 1.812 | 2.286
905 | 29.01 | 0.916 | 2906.692 | 1.817 | 2.29
906 | 29.034 | 0.918 | 2912.576 | 1.82 | 2.295
907 | 29.059 | 0.92 | 2918.46 | 1.824 | 2.3
908 | 29.09 | 0.922 | 2926.305 | 1.829 | 2.305
909 | 29.123 | 0.924 | 2932.189 | 1.833 | 2.309
910 | 29.154 | 0.927 | 2940.034 | 1.838 | 2.317
911 | 29.186 | 0.929 | 2945.918 | 1.841 | 2.324
912 | 29.219 | 0.931 | 2953.764 | 1.846 | 2.328
913 | 29.279 | 0.935 | 2967.492 | 1.855 | 2.338
914 | 29.33 | 0.939 | 2979.261 | 1.862 | 2.348
915 | 29.363 | 0.941 | 2987.106 | 1.867 | 2.352
916 | 29.395 | 0.943 | 2994.952 | 1.872 | 2.357
917 | 29.427 | 0.945 | 3002.797 | 1.877 | 2.362
918 | 29.458 | 0.947 | 3010.642 | 1.882 | 2.367
919 | 29.488 | 0.949 | 3018.488 | 1.887 | 2.371
920 | 29.516 | 0.95 | 3026.333 | 1.891 | 2.376
921 | 29.547 | 0.953 | 3032.217 | 1.895 | 2.383
922 | 29.578 | 0.956 | 3040.062 | 1.9 | 2.391
923 | 29.61 | 0.958 | 3047.908 | 1.905 | 2.395
924 | 29.642 | 0.96 | 3053.792 | 1.909 | 2.4
925 | 29.674 | 0.962 | 3061.637 | 1.914 | 2.405
926 | 29.703 | 0.964 | 3069.482 | 1.918 | 2.41
927 | 29.73 | 0.966 | 3077.327 | 1.923 | 2.414
928 | 29.762 | 0.968 | 3083.211 | 1.927 | 2.419
929 | 29.794 | 0.97 | 3091.057 | 1.932 | 2.424
930 | 29.826 | 0.971 | 3096.941 | 1.936 | 2.429
931 | 29.858 | 0.973 | 3104.786 | 1.94 | 2.433
932 | 29.892 | 0.975 | 3112.631 | 1.945 | 2.438
933 | 29.922 | 0.977 | 3120.476 | 1.95 | 2.443
934 | 29.954 | 0.981 | 3128.322 | 1.955 | 2.453
935 | 29.987 | 0.983 | 3136.167 | 1.96 | 2.457
936 | 30.018 | 0.985 | 3144.012 | 1.965 | 2.462
937 | 30.051 | 0.987 | 3149.896 | 1.969 | 2.467
938 | 30.083 | 0.989 | 3157.742 | 1.974 | 2.472
939 | 30.114 | 0.991 | 3165.587 | 1.978 | 2.476
940 | 30.146 | 0.992 | 3173.433 | 1.983 | 2.481
941 | 30.179 | 0.994 | 3181.277 | 1.988 | 2.486
942 | 30.21 | 0.998 | 3189.123 | 1.993 | 2.495
943 | 30.242 | 1 | 3195.007 | 1.997 | 2.5
944 | 30.27 | 1.002 | 3202.852 | 2.002 | 2.505
945 | 30.298 | 1.004 | 3208.736 | 2.005 | 2.51
946 | 30.33 | 1.006 | 3216.582 | 2.01 | 2.515
947 | 30.355 | 1.008 | 3222.466 | 2.014 | 2.519
948 | 30.387 | 1.01 | 3230.311 | 2.019 | 2.524
949 | 30.418 | 1.012 | 3236.195 | 2.023 | 2.529
950 | 30.45 | 1.013 | 3244.041 | 2.028 | 2.534
951 | 30.482 | 1.015 | 3251.885 | 2.032 | 2.538
952 | 30.514 | 1.017 | 3257.77 | 2.036 | 2.543
953 | 30.547 | 1.02 | 3265.615 | 2.041 | 2.55
954 | 30.578 | 1.021 | 3273.46 | 2.046 | 2.553
955 | 30.61 | 1.025 | 3281.306 | 2.051 | 2.562
956 | 30.643 | 1.027 | 3289.15 | 2.056 | 2.567
957 | 30.674 | 1.029 | 3295.035 | 2.059 | 2.572
958 | 30.707 | 1.031 | 3302.88 | 2.064 | 2.577
959 | 30.739 | 1.034 | 3310.725 | 2.069 | 2.584
960 | 30.77 | 1.034 | 3318.571 | 2.074 | 2.586
961 | 30.795 | 1.036 | 3324.455 | 2.078 | 2.591
962 | 30.819 | 1.038 | 3332.3 | 2.083 | 2.596
963 | 30.851 | 1.04 | 3338.184 | 2.086 | 2.6
964 | 30.882 | 1.042 | 3344.068 | 2.09 | 2.605
965 | 30.91 | 1.044 | 3349.952 | 2.094 | 2.61
966 | 30.938 | 1.046 | 3357.798 | 2.099 | 2.615
967 | 30.97 | 1.048 | 3363.681 | 2.102 | 2.62
968 | 31.002 | 1.052 | 3371.527 | 2.107 | 2.629
969 | 31.034 | 1.054 | 3379.372 | 2.112 | 2.634
970 | 31.066 | 1.055 | 3387.218 | 2.117 | 2.639
971 | 31.09 | 1.055 | 3393.101 | 2.121 | 2.639
972 | 31.114 | 1.058 | 3398.986 | 2.124 | 2.646
973 | 31.148 | 1.059 | 3406.831 | 2.129 | 2.648
974 | 31.178 | 1.061 | 3412.715 | 2.133 | 2.653
975 | 31.211 | 1.065 | 3418.599 | 2.137 | 2.662
976 | 31.242 | 1.067 | 3426.444 | 2.142 | 2.667
977 | 31.275 | 1.069 | 3432.328 | 2.145 | 2.672
978 | 31.306 | 1.071 | 3440.174 | 2.15 | 2.677
979 | 31.338 | 1.073 | 3446.058 | 2.154 | 2.682
980 | 31.362 | 1.075 | 3453.903 | 2.159 | 2.686
981 | 31.386 | 1.076 | 3459.786 | 2.162 | 2.691
982 | 31.41 | 1.078 | 3465.671 | 2.166 | 2.696
983 | 31.443 | 1.08 | 3471.555 | 2.17 | 2.701
984 | 31.474 | 1.082 | 3479.4 | 2.175 | 2.705
985 | 31.507 | 1.084 | 3485.284 | 2.178 | 2.71
986 | 31.586 | 1.09 | 3500.975 | 2.188 | 2.725
987 | 31.618 | 1.092 | 3508.82 | 2.193 | 2.729
988 | 31.652 | 1.094 | 3514.704 | 2.197 | 2.734
989 | 31.682 | 1.096 | 3522.549 | 2.202 | 2.739
990 | 31.706 | 1.097 | 3530.394 | 2.206 | 2.744
991 | 31.739 | 1.099 | 3536.279 | 2.21 | 2.748
992 | 31.771 | 1.101 | 3544.124 | 2.215 | 2.753
993 | 31.802 | 1.105 | 3550.007 | 2.219 | 2.763
994 | 31.834 | 1.107 | 3557.853 | 2.224 | 2.767
995 | 31.866 | 1.109 | 3563.737 | 2.227 | 2.772
996 | 31.895 | 1.111 | 3571.583 | 2.232 | 2.777
997 | 31.923 | 1.113 | 3577.467 | 2.236 | 2.782
998 | 31.946 | 1.113 | 3583.35 | 2.24 | 2.782
999 | 31.97 | 1.116 | 3589.235 | 2.243 | 2.789
1000 | 32.004 | 1.118 | 3595.119 | 2.247 | 2.794
1001 | 32.034 | 1.118 | 3601.003 | 2.251 | 2.796
1002 | 32.058 | 1.121 | 3606.886 | 2.254 | 2.803
1003 | 32.09 | 1.124 | 3614.731 | 2.259 | 2.81
1004 | 32.122 | 1.124 | 3620.616 | 2.263 | 2.81
1005 | 32.154 | 1.126 | 3626.5 | 2.267 | 2.815
1006 | 32.21 | 1.132 | 3638.268 | 2.274 | 2.829
1007 | 32.242 | 1.134 | 3644.151 | 2.278 | 2.834
1008 | 32.299 | 1.138 | 3655.92 | 2.285 | 2.844
1009 | 32.331 | 1.139 | 3663.764 | 2.29 | 2.849
1010 | 32.362 | 1.141 | 3671.61 | 2.295 | 2.853
1011 | 32.394 | 1.144 | 3677.494 | 2.298 | 2.86
1012 | 32.427 | 1.145 | 3685.339 | 2.303 | 2.863
1013 | 32.459 | 1.149 | 3691.224 | 2.307 | 2.872
1014 | 32.491 | 1.151 | 3699.069 | 2.312 | 2.877
1015 | 32.523 | 1.153 | 3706.914 | 2.317 | 2.882
1016 | 32.554 | 1.155 | 3712.798 | 2.32 | 2.887
1017 | 32.587 | 1.157 | 3720.644 | 2.325 | 2.892
1018 | 32.619 | 1.159 | 3726.527 | 2.329 | 2.896
1019 | 32.651 | 1.16 | 3734.373 | 2.334 | 2.901
1020 | 32.683 | 1.163 | 3740.256 | 2.338 | 2.908
1021 | 32.715 | 1.164 | 3748.102 | 2.343 | 2.911
1022 | 32.747 | 1.168 | 3753.987 | 2.346 | 2.92
1023 | 32.778 | 1.17 | 3761.832 | 2.351 | 2.925
1024 | 32.807 | 1.172 | 3767.716 | 2.355 | 2.93
1025 | 32.858 | 1.174 | 3779.483 | 2.362 | 2.934
1026 | 32.891 | 1.178 | 3785.368 | 2.366 | 2.944
1027 | 32.922 | 1.18 | 3791.252 | 2.37 | 2.949
1028 | 32.955 | 1.181 | 3797.136 | 2.373 | 2.954
1029 | 32.986 | 1.183 | 3804.98 | 2.378 | 2.958
1030 | 33.019 | 1.185 | 3812.826 | 2.383 | 2.963
1031 | 33.051 | 1.187 | 3818.71 | 2.387 | 2.968
1032 | 33.082 | 1.189 | 3824.594 | 2.39 | 2.973
1033 | 33.107 | 1.191 | 3830.478 | 2.394 | 2.977
1034 | 33.138 | 1.194 | 3836.362 | 2.398 | 2.984
1035 | 33.17 | 1.195 | 3842.245 | 2.401 | 2.987
1036 | 33.202 | 1.199 | 3850.091 | 2.406 | 2.997
1037 | 33.235 | 1.201 | 3855.975 | 2.41 | 3.001
1038 | 33.266 | 1.202 | 3861.859 | 2.414 | 3.006
1039 | 33.29 | 1.204 | 3869.705 | 2.419 | 3.011
1040 | 33.315 | 1.206 | 3875.588 | 2.422 | 3.016
1041 | 33.347 | 1.208 | 3881.473 | 2.426 | 3.02
1042 | 33.378 | 1.21 | 3887.357 | 2.43 | 3.025