## 工作表1
No. | 時間( s) | 變形( mm) | 力量( N) | 應力( N/mm^2) | 應變( %)
1 | 0 | 0 | 0 | 0 | 0
2 | 0.083 | 0 | 0 | 0 | 0
3 | 0.111 | 0 | 0 | 0 | 0
4 | 0.135 | 0 | 0 | 0 | 0
5 | 0.191 | 0 | 0 | 0 | 0
6 | 0.223 | 0 | 0 | 0 | 0
7 | 0.255 | 0 | 0 | 0 | 0
8 | 0.289 | 0 | 0 | 0 | 0
9 | 0.319 | 0 | 0 | 0 | 0
10 | 0.352 | 0 | 0 | 0 | 0
11 | 0.383 | 0 | 0 | 0 | 0
12 | 0.415 | 0 | 0 | 0 | 0
13 | 0.449 | 0 | 0 | 0 | 0
14 | 0.48 | 0 | 0 | 0 | 0
15 | 0.511 | 0 | 0 | 0 | 0
16 | 0.544 | 0 | 0 | 0 | 0
17 | 0.576 | 0 | 0 | 0 | 0
18 | 0.608 | 0 | 0 | 0 | 0
19 | 0.64 | 0 | 0 | 0 | 0
20 | 0.671 | 0 | 0 | 0 | 0
21 | 0.703 | 0 | 0 | 0 | 0
22 | 0.735 | 0 | 0 | 0 | 0
23 | 0.767 | 0 | 0 | 0 | 0
24 | 0.8 | 0 | 0 | 0 | 0
25 | 0.831 | 0 | 0 | 0 | 0
26 | 0.863 | 0 | 0 | 0 | 0
27 | 0.896 | 0 | 0 | 0 | 0
28 | 0.928 | 0 | 0 | 0 | 0
29 | 0.959 | 0 | 0 | 0 | 0
30 | 0.991 | 0 | 0 | 0 | 0
31 | 1.024 | 0 | 0 | 0 | 0
32 | 1.055 | 0 | 0 | 0 | 0
33 | 1.082 | 0 | 0 | 0 | 0
34 | 1.112 | 0 | 0 | 0 | 0
35 | 1.143 | 0 | 0 | 0 | 0
36 | 1.175 | 0 | 0 | 0 | 0
37 | 1.208 | 0 | 0 | 0 | 0
38 | 1.239 | 0 | 0 | 0 | 0
39 | 1.269 | 0 | 0 | 0 | 0
40 | 1.295 | 0 | 0 | 0 | 0
41 | 1.32 | 0 | 0 | 0 | 0
42 | 1.351 | 0 | 0 | 0 | 0
43 | 1.375 | 0 | 0 | 0 | 0
44 | 1.408 | 0 | 0 | 0 | 0
45 | 1.44 | 0 | 0 | 0 | 0
46 | 1.472 | 0 | 0 | 0 | 0
47 | 1.503 | 0 | 0 | 0 | 0
48 | 1.536 | 0 | 0 | 0 | 0
49 | 1.568 | 0 | 0 | 0 | 0
50 | 1.599 | 0 | 0 | 0 | 0
51 | 1.632 | 0 | 0 | 0 | 0
52 | 1.663 | 0 | 0 | 0 | 0
53 | 1.695 | 0 | 0 | 0 | 0
54 | 1.729 | 0 | 0 | 0 | 0
55 | 1.759 | 0 | 0 | 0 | 0
56 | 1.791 | 0 | 0 | 0 | 0
57 | 1.823 | 0 | 0 | 0 | 0
58 | 1.856 | 0 | 0 | 0 | 0
59 | 1.887 | 0 | 0 | 0 | 0
60 | 1.919 | 0 | 0 | 0 | 0
61 | 1.952 | 0 | 0 | 0 | 0
62 | 1.983 | 0 | 0 | 0 | 0
63 | 2.016 | 0 | 0 | 0 | 0
64 | 2.048 | 0 | 0 | 0 | 0
65 | 2.079 | 0 | 0 | 0 | 0
66 | 2.111 | 0 | 0 | 0 | 0
67 | 2.171 | 0 | 0 | 0 | 0
68 | 2.199 | 0 | 0 | 0 | 0
69 | 2.231 | 0 | 0 | 0 | 0
70 | 2.263 | 0 | 0 | 0 | 0
71 | 2.295 | 0 | 0 | 0 | 0
72 | 2.328 | 0 | 0 | 0 | 0
73 | 2.36 | 0 | 0 | 0 | 0
74 | 2.393 | 0 | 0 | 0 | 0
75 | 2.423 | 0 | 0 | 0 | 0
76 | 2.457 | 0 | 0 | 0 | 0
77 | 2.488 | 0 | 0 | 0 | 0
78 | 2.52 | 0 | 0 | 0 | 0
79 | 2.551 | 0 | 0 | 0 | 0
80 | 2.583 | 0 | 0 | 0 | 0
81 | 2.616 | 0 | 0 | 0 | 0
82 | 2.648 | 0 | 0 | 0 | 0
83 | 2.679 | 0 | 0 | 0 | 0
84 | 2.712 | 0 | 0 | 0 | 0
85 | 2.743 | 0 | 0 | 0 | 0
86 | 2.775 | 0 | 0 | 0 | 0
87 | 2.808 | 0 | 0 | 0 | 0
88 | 2.84 | 0 | 0 | 0 | 0
89 | 2.871 | 0 | 0 | 0 | 0
90 | 2.903 | 0 | 0 | 0 | 0
91 | 2.936 | 0 | 0 | 0 | 0
92 | 2.967 | 0 | 0 | 0 | 0
93 | 3 | 0 | 0 | 0 | 0
94 | 3.032 | 0 | 0 | 0 | 0
95 | 3.064 | 0 | 0 | 0 | 0
96 | 3.095 | 0 | 0 | 0 | 0
97 | 3.127 | 0 | 0 | 0 | 0
98 | 3.159 | 0 | 0 | 0 | 0
99 | 3.191 | 0 | 0 | 0 | 0
100 | 3.225 | 0 | 0 | 0 | 0
101 | 3.256 | 0 | 0 | 0 | 0
102 | 3.287 | 0 | 0 | 0 | 0
103 | 3.32 | 0 | 0 | 0 | 0
104 | 3.351 | 0 | 0 | 0 | 0
105 | 3.383 | 0 | 0 | 0 | 0
106 | 3.415 | 0 | 0 | 0 | 0
107 | 3.447 | 0 | 0 | 0 | 0
108 | 3.48 | 0 | 0 | 0 | 0
109 | 3.511 | 0 | 0 | 0 | 0
110 | 3.543 | 0 | 0 | 0 | 0
111 | 3.575 | 0 | 0 | 0 | 0
112 | 3.6 | 0 | 0 | 0 | 0
113 | 3.632 | 0 | 0 | 0 | 0
114 | 3.665 | 0 | 0 | 0 | 0
115 | 3.696 | 0 | 0 | 0 | 0
116 | 3.727 | 0 | 0 | 0 | 0
117 | 3.76 | 0 | 0 | 0 | 0
118 | 3.791 | 0 | 0 | 0 | 0
119 | 3.823 | 0 | 0 | 0 | 0
120 | 3.855 | 0 | 0 | 0 | 0
121 | 3.887 | 0 | 0 | 0 | 0
122 | 3.919 | 0 | 0 | 0 | 0
123 | 3.953 | 0 | 0 | 0 | 0
124 | 3.983 | 0 | 0 | 0 | 0
125 | 4.016 | 0 | 0 | 0 | 0
126 | 4.047 | 0 | 0 | 0 | 0
127 | 4.08 | 0 | 0 | 0 | 0
128 | 4.112 | 0 | 0 | 0 | 0
129 | 4.144 | 0 | 0 | 0 | 0
130 | 4.176 | 0 | 0 | 0 | 0
131 | 4.208 | 0 | 0 | 0 | 0
132 | 4.239 | 0 | 0 | 0 | 0
133 | 4.272 | 0 | 0 | 0 | 0
134 | 4.304 | 0 | 0 | 0 | 0
135 | 4.335 | 0 | 0 | 0 | 0
136 | 4.368 | 0 | 0 | 0 | 0
137 | 4.399 | 0 | 0 | 0 | 0
138 | 4.432 | 0 | 0 | 0 | 0
139 | 4.463 | 0 | 0 | 0 | 0
140 | 4.495 | 0 | 0 | 0 | 0
141 | 4.527 | 0 | 0 | 0 | 0
142 | 4.559 | 0 | 0 | 0 | 0
143 | 4.592 | 0 | 0 | 0 | 0
144 | 4.623 | 0 | 0 | 0 | 0
145 | 4.655 | 0 | 0 | 0 | 0
146 | 4.687 | 0 | 0 | 0 | 0
147 | 4.72 | 0 | 0 | 0 | 0
148 | 4.752 | 0 | 0 | 0 | 0
149 | 4.785 | 0 | 0 | 0 | 0
150 | 4.815 | 0 | 0 | 0 | 0
151 | 4.847 | 0 | 0 | 0 | 0
152 | 4.88 | 0 | 0 | 0 | 0
153 | 4.911 | 0 | 0 | 0 | 0
154 | 4.943 | 0 | 0 | 0 | 0
155 | 4.975 | 0 | 0 | 0 | 0
156 | 5.007 | 0 | 0 | 0 | 0
157 | 5.04 | 0 | 0 | 0 | 0
158 | 5.072 | 0 | 0 | 0 | 0
159 | 5.103 | 0 | 0 | 0 | 0
160 | 5.136 | 0 | 0 | 0 | 0
161 | 5.167 | 0 | 0 | 0 | 0
162 | 5.2 | 0 | 0 | 0 | 0
163 | 5.232 | 0 | 0 | 0 | 0
164 | 5.263 | 0 | 0 | 0 | 0
165 | 5.295 | 0 | 0 | 0 | 0
166 | 5.328 | 0 | 0 | 0 | 0
167 | 5.359 | 0 | 0 | 0 | 0
168 | 5.391 | 0 | 0 | 0 | 0
169 | 5.425 | 0 | 0 | 0 | 0
170 | 5.455 | 0 | 0 | 0 | 0
171 | 5.487 | 0 | 0 | 0 | 0
172 | 5.52 | 0 | 0 | 0 | 0
173 | 5.551 | 0 | 0 | 0 | 0
174 | 5.583 | 0 | 0 | 0 | 0
175 | 5.615 | 0 | 0 | 0 | 0
176 | 5.64 | 0 | 0 | 0 | 0
177 | 5.672 | 0 | 0 | 0 | 0
178 | 5.704 | 0 | 0 | 0 | 0
179 | 5.735 | 0 | 0 | 0 | 0
180 | 5.767 | 0 | 0 | 0 | 0
181 | 5.8 | 0 | 0 | 0 | 0
182 | 5.831 | 0 | 0 | 0 | 0
183 | 5.865 | 0 | 0 | 0 | 0
184 | 5.895 | 0 | 0 | 0 | 0
185 | 5.928 | 0 | 0 | 0 | 0
186 | 5.959 | 0 | 0 | 0 | 0
187 | 5.992 | 0 | 0 | 0 | 0
188 | 6.023 | 0 | 0 | 0 | 0
189 | 6.057 | 0 | 0 | 0 | 0
190 | 6.087 | 0 | 0 | 0 | 0
191 | 6.119 | 0 | 0 | 0 | 0
192 | 6.151 | 0 | 0 | 0 | 0
193 | 6.184 | 0 | 0 | 0 | 0
194 | 6.216 | 0 | 0 | 0 | 0
195 | 6.247 | 0 | 0 | 0 | 0
196 | 6.28 | 0 | 0 | 0 | 0
197 | 6.311 | 0 | 0 | 0 | 0
198 | 6.343 | 0 | 0 | 0 | 0
199 | 6.375 | 0 | 0 | 0 | 0
200 | 6.408 | 0 | 0 | 0 | 0
201 | 6.439 | 0 | 0 | 0 | 0
202 | 6.471 | 0 | 0 | 0 | 0
203 | 6.504 | 0 | 0 | 0 | 0
204 | 6.536 | 0 | 0 | 0 | 0
205 | 6.567 | 0 | 0 | 0 | 0
206 | 6.6 | 0 | 0 | 0 | 0
207 | 6.632 | 0 | 0 | 0 | 0
208 | 6.663 | 0 | 0 | 0 | 0
209 | 6.691 | 0 | 0 | 0 | 0
210 | 6.719 | 0 | 0 | 0 | 0
211 | 6.751 | 0 | 0 | 0 | 0
212 | 6.784 | 0 | 0 | 0 | 0
213 | 6.815 | 0 | 0 | 0 | 0
214 | 6.848 | 0 | 0 | 0 | 0
215 | 6.879 | 0 | 0 | 0 | 0
216 | 6.912 | 0 | 0 | 0 | 0
217 | 6.943 | 0 | 0 | 0 | 0
218 | 6.976 | 0 | 0 | 0 | 0
219 | 7.007 | 0 | 0 | 0 | 0
220 | 7.039 | 0 | 0 | 0 | 0
221 | 7.072 | 0 | 0 | 0 | 0
222 | 7.103 | 0 | 0 | 0 | 0
223 | 7.137 | 0 | 0 | 0 | 0
224 | 7.167 | 0 | 0 | 0 | 0
225 | 7.2 | 0 | 0 | 0 | 0
226 | 7.232 | 0 | 0 | 0 | 0
227 | 7.264 | 0 | 0 | 0 | 0
228 | 7.296 | 0 | 0 | 0 | 0
229 | 7.327 | 0 | 0 | 0 | 0
230 | 7.359 | 0 | 0 | 0 | 0
231 | 7.392 | 0 | 0 | 0 | 0
232 | 7.423 | 0 | 0 | 0 | 0
233 | 7.455 | 0 | 0 | 0 | 0
234 | 7.487 | 0 | 0 | 0 | 0
235 | 7.52 | 0 | 0 | 0 | 0
236 | 7.551 | 0 | 0 | 0 | 0
237 | 7.583 | 0 | 0 | 0 | 0
238 | 7.616 | 0 | 0 | 0 | 0
239 | 7.647 | 0 | 0 | 0 | 0
240 | 7.679 | 0 | 0 | 0 | 0
241 | 7.713 | 0 | 0 | 0 | 0
242 | 7.743 | 0 | 0 | 0 | 0
243 | 7.775 | 0 | 0 | 0 | 0
244 | 7.808 | 0 | 0 | 0 | 0
245 | 7.839 | 0 | 0 | 0 | 0
246 | 7.871 | 0 | 0 | 0 | 0
247 | 7.904 | 0 | 0 | 0 | 0
248 | 7.936 | 0 | 0 | 0 | 0
249 | 7.967 | 0 | 0 | 0 | 0
250 | 7.991 | 0 | 0 | 0 | 0
251 | 8.024 | 0 | 0 | 0 | 0
252 | 8.055 | 0 | 0 | 0 | 0
253 | 8.088 | 0 | 0 | 0 | 0
254 | 8.119 | 0 | 0 | 0 | 0
255 | 8.151 | 0 | 0 | 0 | 0
256 | 8.183 | 0 | 0 | 0 | 0
257 | 8.215 | 0 | 0 | 0 | 0
258 | 8.248 | 0 | 0 | 0 | 0
259 | 8.279 | 0 | 0 | 0 | 0
260 | 8.311 | 0 | 0 | 0 | 0
261 | 8.343 | 0 | 0 | 0 | 0
262 | 8.375 | 0 | 0 | 0 | 0
263 | 8.408 | 0 | 0 | 0 | 0
264 | 8.439 | 0 | 0 | 0 | 0
265 | 8.471 | 0 | 0 | 0 | 0
266 | 8.505 | 0 | 0 | 0 | 0
267 | 8.536 | 0 | 0 | 0 | 0
268 | 8.567 | 0 | 0 | 0 | 0
269 | 8.599 | 0 | 0 | 0 | 0
270 | 8.632 | 0 | 0 | 0 | 0
271 | 8.664 | 0 | 0 | 0 | 0
272 | 8.695 | 0 | 0 | 0 | 0
273 | 8.728 | 0 | 0 | 0 | 0
274 | 8.759 | 0 | 0 | 0 | 0
275 | 8.792 | 0 | 0 | 0 | 0
276 | 8.824 | 0 | 0 | 0 | 0
277 | 8.856 | 0 | 0 | 0 | 0
278 | 8.887 | 0 | 0 | 0 | 0
279 | 8.919 | 0 | 0 | 0 | 0
280 | 8.953 | 0 | 0 | 0 | 0
281 | 8.985 | 0 | 0 | 0 | 0
282 | 9.015 | 0 | 0 | 0 | 0
283 | 9.047 | 0 | 0 | 0 | 0
284 | 9.079 | 0 | 0 | 0 | 0
285 | 9.111 | 0 | 0 | 0 | 0
286 | 9.144 | 0 | 0 | 0 | 0
287 | 9.175 | 0 | 0 | 0 | 0
288 | 9.208 | 0 | 0 | 0 | 0
289 | 9.239 | 0 | 0 | 0 | 0
290 | 9.271 | 0 | 0 | 0 | 0
291 | 9.303 | 0 | 0 | 0 | 0
292 | 9.335 | 0 | 0 | 0 | 0
293 | 9.367 | 0 | 0 | 0 | 0
294 | 9.4 | 0 | 0 | 0 | 0
295 | 9.432 | 0 | 0 | 0 | 0
296 | 9.463 | 0 | 0 | 0 | 0
297 | 9.495 | 0 | 0 | 0 | 0
298 | 9.528 | 0 | 0 | 0 | 0
299 | 9.56 | 0 | 0 | 0 | 0
300 | 9.591 | 0 | 0 | 0 | 0
301 | 9.624 | 0 | 0 | 0 | 0
302 | 9.656 | 0 | 0 | 0 | 0
303 | 9.687 | 0 | 0 | 0 | 0
304 | 9.719 | 0 | 0 | 0 | 0
305 | 9.751 | 0 | 0 | 0 | 0
306 | 9.783 | 0 | 0 | 0 | 0
307 | 9.816 | 0 | 0 | 0 | 0
308 | 9.847 | 0 | 0 | 0 | 0
309 | 9.88 | 0 | 0 | 0 | 0
310 | 9.912 | 0 | 0 | 0 | 0
311 | 9.944 | 0 | 0 | 0 | 0
312 | 9.976 | 0 | 0 | 0 | 0
313 | 10.007 | 0 | 0 | 0 | 0
314 | 10.039 | 0 | 0 | 0 | 0
315 | 10.071 | 0 | 0 | 0 | 0
316 | 10.103 | 0 | 0 | 0 | 0
317 | 10.135 | 0 | 0 | 0 | 0
318 | 10.167 | 0 | 0 | 0 | 0
319 | 10.201 | 0 | 0 | 0 | 0
320 | 10.232 | 0 | 0 | 0 | 0
321 | 10.264 | 0 | 0 | 0 | 0
322 | 10.295 | 0 | 0 | 0 | 0
323 | 10.328 | 0 | 0 | 0 | 0
324 | 10.36 | 0 | 0 | 0 | 0
325 | 10.391 | 0 | 0 | 0 | 0
326 | 10.423 | 0 | 0 | 0 | 0
327 | 10.455 | 0 | 0 | 0 | 0
328 | 10.488 | 0 | 0 | 0 | 0
329 | 10.519 | 0 | 0 | 0 | 0
330 | 10.551 | 0 | 0 | 0 | 0
331 | 10.584 | 0 | 0 | 0 | 0
332 | 10.615 | 0 | 0 | 0 | 0
333 | 10.671 | 0 | 0 | 0 | 0
334 | 10.696 | 0 | 0 | 0 | 0
335 | 10.727 | 0 | 0 | 0 | 0
336 | 10.759 | 0 | 0 | 0 | 0
337 | 10.791 | 0 | 0 | 0 | 0
338 | 10.823 | 0 | 0 | 0 | 0
339 | 10.857 | 0 | 0 | 0 | 0
340 | 10.887 | 0 | 0 | 0 | 0
341 | 10.92 | 0 | 0 | 0 | 0
342 | 10.951 | 0 | 0 | 0 | 0
343 | 10.983 | 0 | 0 | 0 | 0
344 | 11.015 | 0 | 0 | 0 | 0
345 | 11.048 | 0 | 0 | 0 | 0
346 | 11.08 | 0 | 0 | 0 | 0
347 | 11.111 | 0 | 0 | 0 | 0
348 | 11.144 | 0 | 0 | 0 | 0
349 | 11.175 | 0 | 0 | 0 | 0
350 | 11.208 | 0 | 0 | 0 | 0
351 | 11.24 | 0 | 0 | 0 | 0
352 | 11.271 | 0 | 0 | 0 | 0
353 | 11.303 | 0 | 0 | 0 | 0
354 | 11.335 | 0 | 0 | 0 | 0
355 | 11.368 | 0 | 0 | 0 | 0
356 | 11.399 | 0 | 0 | 0 | 0
357 | 11.431 | 0 | 0 | 0 | 0
358 | 11.465 | 0 | 0 | 0 | 0
359 | 11.496 | 0 | 0 | 0 | 0
360 | 11.527 | 0 | 0 | 0 | 0
361 | 11.559 | 0 | 0 | 0 | 0
362 | 11.592 | 0 | 0 | 0 | 0
363 | 11.624 | 0 | 0 | 0 | 0
364 | 11.657 | 0 | 0 | 0 | 0
365 | 11.687 | 0 | 0 | 0 | 0
366 | 11.72 | 0 | 0 | 0 | 0
367 | 11.751 | 0 | 0 | 0 | 0
368 | 11.784 | 0 | 0 | 0 | 0
369 | 11.816 | 0 | 0 | 0 | 0
370 | 11.849 | 0 | 0 | 0 | 0
371 | 11.879 | 0 | 0 | 0 | 0
372 | 11.911 | 0 | 0 | 0 | 0
373 | 11.943 | 0 | 0 | 0 | 0
374 | 11.976 | 0 | 0 | 0 | 0
375 | 12.009 | 0 | 0 | 0 | 0
376 | 12.039 | 0 | 0 | 0 | 0
377 | 12.071 | 0 | 0 | 0 | 0
378 | 12.105 | 0 | 0 | 0 | 0
379 | 12.135 | 0 | 0 | 0 | 0
380 | 12.167 | 0 | 0 | 0 | 0
381 | 12.192 | 0 | 0 | 0 | 0
382 | 12.223 | 0 | 0 | 0 | 0
383 | 12.255 | 0 | 0 | 0 | 0
384 | 12.287 | 0 | 0 | 0 | 0
385 | 12.319 | 0 | 0 | 0 | 0
386 | 12.352 | 0 | 0 | 0 | 0
387 | 12.383 | 0 | 0 | 0 | 0
388 | 12.416 | 0 | 0 | 0 | 0
389 | 12.448 | 0 | 0 | 0 | 0
390 | 12.479 | 0 | 0 | 0 | 0
391 | 12.513 | 0 | 0 | 0 | 0
392 | 12.543 | 0 | 0 | 0 | 0
393 | 12.575 | 0 | 0 | 0 | 0
394 | 12.607 | 0 | 0 | 0 | 0
395 | 12.64 | 0 | 0 | 0 | 0
396 | 12.672 | 0 | 0 | 0 | 0
397 | 12.704 | 0 | 0 | 0 | 0
398 | 12.735 | 0 | 0 | 0 | 0
399 | 12.767 | 0 | 0 | 0 | 0
400 | 12.799 | 0 | 0 | 0 | 0
401 | 12.832 | 0 | 0 | 0 | 0
402 | 12.863 | 0 | 0 | 0 | 0
403 | 12.896 | 0 | 0 | 0 | 0
404 | 12.928 | 0 | 0 | 0 | 0
405 | 12.959 | 0 | 0 | 0 | 0
406 | 12.991 | 0 | 0 | 0 | 0
407 | 13.023 | 0 | 0 | 0 | 0
408 | 13.056 | 0 | 1.961 | 0.001 | 0
409 | 13.088 | 0 | 1.961 | 0.001 | 0
410 | 13.121 | 0 | 1.961 | 0.001 | 0
411 | 13.152 | 0 | 1.961 | 0.001 | 0
412 | 13.183 | 0 | 1.961 | 0.001 | 0
413 | 13.215 | 0 | 1.961 | 0.001 | 0
414 | 13.248 | 0 | 1.961 | 0.001 | 0
415 | 13.28 | 0 | 1.961 | 0.001 | 0
416 | 13.311 | 0 | 1.961 | 0.001 | 0
417 | 13.344 | 0 | 1.961 | 0.001 | 0
418 | 13.375 | 0 | 1.961 | 0.001 | 0
419 | 13.407 | 0 | 1.961 | 0.001 | 0
420 | 13.439 | 0 | 1.961 | 0.001 | 0
421 | 13.471 | 0 | 1.961 | 0.001 | 0
422 | 13.503 | 0 | 1.961 | 0.001 | 0
423 | 13.537 | 0 | 1.961 | 0.001 | 0
424 | 13.568 | 0 | 1.961 | 0.001 | 0
425 | 13.601 | 0 | 1.961 | 0.001 | 0
426 | 13.631 | 0 | 1.961 | 0.001 | 0
427 | 13.663 | 0 | 1.961 | 0.001 | 0
428 | 13.695 | 0 | 1.961 | 0.001 | 0
429 | 13.727 | 0 | 1.961 | 0.001 | 0
430 | 13.759 | 0 | 1.961 | 0.001 | 0
431 | 13.791 | 0 | 1.961 | 0.001 | 0
432 | 13.824 | 0 | 1.961 | 0.001 | 0
433 | 13.855 | 0 | 1.961 | 0.001 | 0
434 | 13.879 | 0 | 1.961 | 0.001 | 0
435 | 13.903 | 0 | 1.961 | 0.001 | 0
436 | 13.935 | 0 | 3.923 | 0.002 | 0
437 | 13.967 | 0 | 3.923 | 0.002 | 0
438 | 13.999 | 0 | 3.923 | 0.002 | 0
439 | 14.031 | 0 | 3.923 | 0.002 | 0
440 | 14.064 | 0 | 5.885 | 0.004 | 0
441 | 14.095 | 0 | 5.884 | 0.004 | 0
442 | 14.128 | 0 | 7.846 | 0.005 | 0
443 | 14.159 | 0 | 7.845 | 0.005 | 0
444 | 14.191 | 0 | 7.845 | 0.005 | 0
445 | 14.224 | 0 | 9.807 | 0.006 | 0
446 | 14.255 | 0 | 9.807 | 0.006 | 0
447 | 14.288 | 0 | 11.768 | 0.007 | 0
448 | 14.319 | 0 | 11.768 | 0.007 | 0
449 | 14.351 | 0 | 13.73 | 0.009 | 0
450 | 14.383 | 0 | 13.729 | 0.009 | 0
451 | 14.415 | 0 | 15.691 | 0.01 | 0
452 | 14.448 | 0 | 17.652 | 0.011 | 0
453 | 14.479 | 0 | 17.652 | 0.011 | 0
454 | 14.511 | 0 | 19.614 | 0.012 | 0
455 | 14.544 | 0 | 19.613 | 0.012 | 0
456 | 14.599 | 0 | 21.575 | 0.013 | 0
457 | 14.632 | 0 | 23.536 | 0.015 | 0
458 | 14.665 | 0 | 25.498 | 0.016 | 0
459 | 14.695 | 0 | 25.497 | 0.016 | 0
460 | 14.727 | 0 | 27.459 | 0.017 | 0
461 | 14.759 | 0 | 29.42 | 0.018 | 0
462 | 14.791 | 0 | 29.42 | 0.018 | 0
463 | 14.824 | 0 | 31.381 | 0.02 | 0
464 | 14.855 | 0 | 33.343 | 0.021 | 0
465 | 14.887 | 0 | 33.343 | 0.021 | 0
466 | 14.919 | 0 | 35.305 | 0.022 | 0
467 | 14.951 | 0 | 37.266 | 0.023 | 0
468 | 14.983 | 0 | 37.265 | 0.023 | 0
469 | 15.015 | 0 | 39.227 | 0.025 | 0
470 | 15.044 | 0 | 41.188 | 0.026 | 0
471 | 15.072 | 0 | 43.15 | 0.027 | 0
472 | 15.103 | 0 | 43.149 | 0.027 | 0
473 | 15.135 | 0 | 45.111 | 0.028 | 0
474 | 15.168 | 0 | 47.072 | 0.029 | 0
475 | 15.2 | 0 | 49.034 | 0.031 | 0
476 | 15.231 | 0 | 50.995 | 0.032 | 0
477 | 15.263 | 0 | 52.956 | 0.033 | 0
478 | 15.295 | 0 | 54.918 | 0.034 | 0
479 | 15.327 | 0 | 56.879 | 0.036 | 0
480 | 15.36 | 0 | 56.879 | 0.036 | 0
481 | 15.391 | 0 | 58.84 | 0.037 | 0
482 | 15.452 | 0 | 62.763 | 0.039 | 0
483 | 15.48 | 0 | 64.725 | 0.04 | 0
484 | 15.511 | 0 | 66.686 | 0.042 | 0
485 | 15.544 | 0 | 68.647 | 0.043 | 0
486 | 15.575 | 0 | 70.608 | 0.044 | 0
487 | 15.599 | 0 | 72.57 | 0.045 | 0
488 | 15.631 | 0 | 74.531 | 0.047 | 0
489 | 15.664 | 0 | 76.493 | 0.048 | 0
490 | 15.695 | 0 | 78.454 | 0.049 | 0
491 | 15.727 | 0 | 80.415 | 0.05 | 0
492 | 15.76 | 0 | 82.376 | 0.051 | 0
493 | 15.791 | 0 | 86.299 | 0.054 | 0
494 | 15.84 | 0 | 90.221 | 0.056 | 0
495 | 15.871 | 0 | 92.183 | 0.058 | 0
496 | 15.903 | 0 | 94.144 | 0.059 | 0
497 | 15.935 | 0.002 | 96.105 | 0.06 | 0.005
498 | 15.967 | 0.004 | 98.067 | 0.061 | 0.01
499 | 15.999 | 0.007 | 100.028 | 0.063 | 0.017
500 | 16.032 | 0.008 | 103.951 | 0.065 | 0.019
501 | 16.063 | 0.011 | 105.912 | 0.066 | 0.029
502 | 16.088 | 0.011 | 107.874 | 0.067 | 0.029
503 | 16.119 | 0.015 | 109.835 | 0.069 | 0.038
504 | 16.152 | 0.017 | 113.758 | 0.071 | 0.043
505 | 16.184 | 0.019 | 115.719 | 0.072 | 0.048
506 | 16.215 | 0.021 | 117.681 | 0.074 | 0.052
507 | 16.24 | 0.023 | 121.603 | 0.076 | 0.057
508 | 16.272 | 0.025 | 123.564 | 0.077 | 0.062
509 | 16.303 | 0.027 | 125.526 | 0.078 | 0.067
510 | 16.335 | 0.029 | 129.448 | 0.081 | 0.072
511 | 16.368 | 0.032 | 131.409 | 0.082 | 0.081
512 | 16.4 | 0.034 | 135.333 | 0.085 | 0.086
513 | 16.432 | 0.036 | 137.294 | 0.086 | 0.091
514 | 16.463 | 0.036 | 141.216 | 0.088 | 0.091
515 | 16.496 | 0.04 | 143.177 | 0.089 | 0.1
516 | 16.528 | 0.042 | 147.1 | 0.092 | 0.105
517 | 16.559 | 0.044 | 149.062 | 0.093 | 0.11
518 | 16.583 | 0.046 | 152.984 | 0.096 | 0.115
519 | 16.615 | 0.048 | 154.946 | 0.097 | 0.119
520 | 16.647 | 0.05 | 158.868 | 0.099 | 0.124
521 | 16.679 | 0.052 | 160.829 | 0.101 | 0.129
522 | 16.711 | 0.053 | 164.753 | 0.103 | 0.134
523 | 16.736 | 0.056 | 166.713 | 0.104 | 0.141
524 | 16.768 | 0.058 | 170.636 | 0.107 | 0.145
525 | 16.8 | 0.061 | 172.597 | 0.108 | 0.153
526 | 16.832 | 0.063 | 176.52 | 0.11 | 0.157
527 | 16.863 | 0.065 | 180.442 | 0.113 | 0.162
528 | 16.895 | 0.067 | 184.366 | 0.115 | 0.167
529 | 16.927 | 0.069 | 186.326 | 0.116 | 0.172
530 | 16.951 | 0.071 | 190.25 | 0.119 | 0.177
531 | 16.984 | 0.073 | 192.211 | 0.12 | 0.181
532 | 17.015 | 0.074 | 196.133 | 0.123 | 0.186
533 | 17.047 | 0.076 | 200.056 | 0.125 | 0.191
534 | 17.072 | 0.078 | 203.978 | 0.127 | 0.196
535 | 17.104 | 0.081 | 205.94 | 0.129 | 0.203
536 | 17.135 | 0.082 | 209.863 | 0.131 | 0.205
537 | 17.168 | 0.084 | 213.786 | 0.134 | 0.21
538 | 17.199 | 0.088 | 217.708 | 0.136 | 0.219
539 | 17.232 | 0.09 | 221.631 | 0.139 | 0.224
540 | 17.264 | 0.092 | 223.592 | 0.14 | 0.229
541 | 17.295 | 0.094 | 227.514 | 0.142 | 0.234
542 | 17.327 | 0.095 | 231.438 | 0.145 | 0.239
543 | 17.359 | 0.097 | 235.36 | 0.147 | 0.243
544 | 17.391 | 0.099 | 239.282 | 0.15 | 0.248
545 | 17.423 | 0.102 | 243.205 | 0.152 | 0.255
546 | 17.456 | 0.103 | 247.128 | 0.154 | 0.258
547 | 17.487 | 0.107 | 251.051 | 0.157 | 0.267
548 | 17.519 | 0.109 | 254.973 | 0.159 | 0.272
549 | 17.552 | 0.111 | 258.897 | 0.162 | 0.277
550 | 17.583 | 0.113 | 262.819 | 0.164 | 0.282
551 | 17.611 | 0.115 | 266.741 | 0.167 | 0.286
552 | 17.639 | 0.116 | 268.703 | 0.168 | 0.291
553 | 17.671 | 0.118 | 272.626 | 0.17 | 0.296
554 | 17.704 | 0.12 | 276.548 | 0.173 | 0.301
555 | 17.735 | 0.122 | 280.47 | 0.175 | 0.305
556 | 17.767 | 0.125 | 284.393 | 0.178 | 0.313
557 | 17.799 | 0.128 | 288.316 | 0.18 | 0.32
558 | 17.831 | 0.13 | 292.239 | 0.183 | 0.324
559 | 17.863 | 0.132 | 296.162 | 0.185 | 0.329
560 | 17.887 | 0.134 | 300.083 | 0.188 | 0.334
561 | 17.919 | 0.136 | 304.007 | 0.19 | 0.339
562 | 17.951 | 0.137 | 307.929 | 0.192 | 0.344
563 | 17.983 | 0.139 | 311.852 | 0.195 | 0.348
564 | 18.015 | 0.141 | 315.775 | 0.197 | 0.353
565 | 18.047 | 0.144 | 319.697 | 0.2 | 0.36
566 | 18.079 | 0.145 | 323.62 | 0.202 | 0.363
567 | 18.111 | 0.148 | 329.504 | 0.206 | 0.37
568 | 18.144 | 0.151 | 333.427 | 0.208 | 0.377
569 | 18.175 | 0.153 | 337.349 | 0.211 | 0.382
570 | 18.208 | 0.155 | 341.272 | 0.213 | 0.386
571 | 18.239 | 0.157 | 345.194 | 0.216 | 0.391
572 | 18.271 | 0.158 | 351.079 | 0.219 | 0.396
573 | 18.304 | 0.16 | 355.001 | 0.222 | 0.401
574 | 18.335 | 0.162 | 358.924 | 0.224 | 0.406
575 | 18.36 | 0.164 | 362.846 | 0.227 | 0.41
576 | 18.391 | 0.166 | 366.769 | 0.229 | 0.415
577 | 18.423 | 0.168 | 370.692 | 0.232 | 0.42
578 | 18.456 | 0.172 | 374.615 | 0.234 | 0.429
579 | 18.487 | 0.174 | 378.537 | 0.237 | 0.434
580 | 18.519 | 0.176 | 384.421 | 0.24 | 0.439
581 | 18.548 | 0.177 | 388.344 | 0.243 | 0.444
582 | 18.575 | 0.179 | 392.266 | 0.245 | 0.449
583 | 18.599 | 0.181 | 396.189 | 0.248 | 0.453
584 | 18.631 | 0.183 | 400.112 | 0.25 | 0.458
585 | 18.664 | 0.185 | 404.035 | 0.253 | 0.463
586 | 18.695 | 0.187 | 407.957 | 0.255 | 0.468
587 | 18.72 | 0.189 | 411.88 | 0.257 | 0.472
588 | 18.744 | 0.191 | 415.802 | 0.26 | 0.477
589 | 18.775 | 0.193 | 419.725 | 0.262 | 0.482
590 | 18.807 | 0.195 | 425.609 | 0.266 | 0.487
591 | 18.832 | 0.197 | 427.57 | 0.267 | 0.491
592 | 18.863 | 0.198 | 433.454 | 0.271 | 0.496
593 | 18.895 | 0.2 | 437.377 | 0.273 | 0.501
594 | 18.927 | 0.202 | 441.3 | 0.276 | 0.506
595 | 18.959 | 0.205 | 445.223 | 0.278 | 0.513
596 | 18.991 | 0.206 | 449.145 | 0.281 | 0.515
597 | 19.023 | 0.21 | 455.029 | 0.284 | 0.525
598 | 19.056 | 0.212 | 458.952 | 0.287 | 0.53
599 | 19.087 | 0.214 | 462.874 | 0.289 | 0.534
600 | 19.12 | 0.216 | 468.758 | 0.293 | 0.539
601 | 19.152 | 0.218 | 472.681 | 0.295 | 0.544
602 | 19.183 | 0.219 | 478.565 | 0.299 | 0.549
603 | 19.216 | 0.221 | 482.487 | 0.302 | 0.553
604 | 19.248 | 0.223 | 486.41 | 0.304 | 0.558
605 | 19.28 | 0.225 | 492.294 | 0.308 | 0.563
606 | 19.311 | 0.229 | 496.217 | 0.31 | 0.573
607 | 19.343 | 0.231 | 500.14 | 0.313 | 0.577
608 | 19.375 | 0.233 | 506.024 | 0.316 | 0.582
609 | 19.407 | 0.235 | 509.947 | 0.319 | 0.587
610 | 19.439 | 0.237 | 515.831 | 0.322 | 0.592
611 | 19.472 | 0.239 | 519.753 | 0.325 | 0.596
612 | 19.503 | 0.24 | 525.637 | 0.329 | 0.601
613 | 19.536 | 0.242 | 529.56 | 0.331 | 0.606
614 | 19.567 | 0.246 | 535.444 | 0.335 | 0.616
615 | 19.601 | 0.248 | 539.367 | 0.337 | 0.62
616 | 19.632 | 0.25 | 545.25 | 0.341 | 0.625
617 | 19.663 | 0.252 | 551.135 | 0.344 | 0.63
618 | 19.695 | 0.254 | 555.056 | 0.347 | 0.635
619 | 19.751 | 0.258 | 564.863 | 0.353 | 0.644
620 | 19.776 | 0.26 | 568.786 | 0.355 | 0.649
621 | 19.808 | 0.261 | 574.67 | 0.359 | 0.654
622 | 19.84 | 0.263 | 578.593 | 0.362 | 0.658
623 | 19.871 | 0.265 | 584.476 | 0.365 | 0.663
624 | 19.903 | 0.268 | 588.399 | 0.368 | 0.67
625 | 19.936 | 0.271 | 594.283 | 0.371 | 0.678
626 | 19.968 | 0.273 | 600.167 | 0.375 | 0.682
627 | 20 | 0.275 | 604.09 | 0.378 | 0.687
628 | 20.031 | 0.277 | 609.974 | 0.381 | 0.692
629 | 20.063 | 0.279 | 615.858 | 0.385 | 0.697
630 | 20.096 | 0.281 | 621.742 | 0.389 | 0.701
631 | 20.128 | 0.282 | 625.664 | 0.391 | 0.706
632 | 20.159 | 0.284 | 631.549 | 0.395 | 0.711
633 | 20.183 | 0.286 | 637.433 | 0.398 | 0.716
634 | 20.207 | 0.288 | 641.356 | 0.401 | 0.72
635 | 20.239 | 0.29 | 647.239 | 0.405 | 0.725
636 | 20.271 | 0.292 | 651.162 | 0.407 | 0.73
637 | 20.303 | 0.295 | 657.046 | 0.411 | 0.737
638 | 20.336 | 0.298 | 662.93 | 0.414 | 0.744
639 | 20.367 | 0.3 | 668.814 | 0.418 | 0.749
640 | 20.399 | 0.302 | 674.698 | 0.422 | 0.754
641 | 20.459 | 0.305 | 684.505 | 0.428 | 0.763
642 | 20.488 | 0.307 | 690.388 | 0.431 | 0.768
643 | 20.52 | 0.309 | 696.273 | 0.435 | 0.773
644 | 20.551 | 0.311 | 702.157 | 0.439 | 0.778
645 | 20.583 | 0.314 | 710.002 | 0.444 | 0.785
646 | 20.615 | 0.315 | 715.886 | 0.447 | 0.787
647 | 20.647 | 0.317 | 721.77 | 0.451 | 0.792
648 | 20.679 | 0.321 | 727.654 | 0.455 | 0.802
649 | 20.712 | 0.323 | 733.538 | 0.458 | 0.806
650 | 20.743 | 0.324 | 739.422 | 0.462 | 0.811
651 | 20.775 | 0.326 | 745.306 | 0.466 | 0.816
652 | 20.808 | 0.328 | 751.19 | 0.469 | 0.821
653 | 20.84 | 0.331 | 757.074 | 0.473 | 0.828
654 | 20.872 | 0.332 | 764.919 | 0.478 | 0.83
655 | 20.903 | 0.334 | 770.803 | 0.482 | 0.835
656 | 20.936 | 0.338 | 776.687 | 0.485 | 0.845
657 | 20.967 | 0.34 | 782.571 | 0.489 | 0.849
658 | 21.001 | 0.342 | 788.455 | 0.493 | 0.854
659 | 21.032 | 0.344 | 796.3 | 0.498 | 0.859
660 | 21.064 | 0.345 | 802.185 | 0.501 | 0.864
661 | 21.096 | 0.347 | 808.069 | 0.505 | 0.868
662 | 21.127 | 0.349 | 815.914 | 0.51 | 0.873
663 | 21.157 | 0.351 | 821.798 | 0.514 | 0.878
664 | 21.183 | 0.353 | 827.682 | 0.517 | 0.883
665 | 21.215 | 0.355 | 833.566 | 0.521 | 0.887
666 | 21.247 | 0.357 | 839.449 | 0.525 | 0.892
667 | 21.279 | 0.361 | 845.334 | 0.528 | 0.902
668 | 21.303 | 0.363 | 851.218 | 0.532 | 0.907
669 | 21.327 | 0.363 | 857.102 | 0.536 | 0.907
670 | 21.352 | 0.365 | 862.986 | 0.539 | 0.911
671 | 21.384 | 0.367 | 868.869 | 0.543 | 0.919
672 | 21.417 | 0.37 | 874.754 | 0.547 | 0.926
673 | 21.447 | 0.372 | 882.599 | 0.552 | 0.93
674 | 21.48 | 0.374 | 888.483 | 0.555 | 0.935
675 | 21.511 | 0.376 | 894.367 | 0.559 | 0.94
676 | 21.543 | 0.378 | 902.212 | 0.564 | 0.945
677 | 21.575 | 0.38 | 908.096 | 0.568 | 0.95
678 | 21.608 | 0.382 | 913.98 | 0.571 | 0.954
679 | 21.639 | 0.385 | 921.826 | 0.576 | 0.962
680 | 21.672 | 0.387 | 927.709 | 0.58 | 0.969
681 | 21.705 | 0.389 | 935.555 | 0.585 | 0.973
682 | 21.736 | 0.39 | 941.439 | 0.588 | 0.976
683 | 21.767 | 0.393 | 949.284 | 0.593 | 0.983
684 | 21.799 | 0.395 | 955.168 | 0.597 | 0.988
685 | 21.832 | 0.397 | 963.013 | 0.602 | 0.992
686 | 21.864 | 0.399 | 968.897 | 0.606 | 0.997
687 | 21.895 | 0.401 | 976.743 | 0.61 | 1.002
688 | 21.928 | 0.403 | 982.627 | 0.614 | 1.007
689 | 21.983 | 0.407 | 996.356 | 0.623 | 1.016
690 | 22.009 | 0.408 | 1002.24 | 0.626 | 1.021
691 | 22.039 | 0.41 | 1008.125 | 0.63 | 1.026
692 | 22.072 | 0.414 | 1014.008 | 0.634 | 1.035
693 | 22.104 | 0.416 | 1023.815 | 0.64 | 1.04
694 | 22.135 | 0.418 | 1029.699 | 0.644 | 1.045
695 | 22.167 | 0.42 | 1035.583 | 0.647 | 1.05
696 | 22.199 | 0.422 | 1043.428 | 0.652 | 1.055
697 | 22.231 | 0.424 | 1051.273 | 0.657 | 1.059
698 | 22.263 | 0.426 | 1057.158 | 0.661 | 1.064
699 | 22.295 | 0.428 | 1065.003 | 0.666 | 1.069
700 | 22.328 | 0.43 | 1072.848 | 0.671 | 1.076
701 | 22.388 | 0.433 | 1084.616 | 0.678 | 1.083
702 | 22.415 | 0.435 | 1092.462 | 0.683 | 1.088
703 | 22.447 | 0.439 | 1098.345 | 0.686 | 1.097
704 | 22.479 | 0.441 | 1106.19 | 0.691 | 1.102
705 | 22.512 | 0.443 | 1114.036 | 0.696 | 1.107
706 | 22.543 | 0.445 | 1121.881 | 0.701 | 1.112
707 | 22.575 | 0.447 | 1129.726 | 0.706 | 1.117
708 | 22.607 | 0.449 | 1135.611 | 0.71 | 1.121
709 | 22.64 | 0.45 | 1143.455 | 0.715 | 1.126
710 | 22.671 | 0.453 | 1151.301 | 0.72 | 1.133
711 | 22.703 | 0.456 | 1159.147 | 0.724 | 1.14
712 | 22.736 | 0.458 | 1165.03 | 0.728 | 1.145
713 | 22.767 | 0.46 | 1172.876 | 0.733 | 1.15
714 | 22.8 | 0.462 | 1180.721 | 0.738 | 1.155
715 | 22.831 | 0.464 | 1188.566 | 0.743 | 1.159
716 | 22.863 | 0.466 | 1194.45 | 0.747 | 1.164
717 | 22.896 | 0.47 | 1202.296 | 0.751 | 1.174
718 | 22.927 | 0.47 | 1210.141 | 0.756 | 1.174
719 | 22.959 | 0.471 | 1217.986 | 0.761 | 1.179
720 | 22.99 | 0.475 | 1225.832 | 0.766 | 1.188
721 | 23.015 | 0.477 | 1231.716 | 0.77 | 1.193
722 | 23.048 | 0.479 | 1239.561 | 0.775 | 1.198
723 | 23.08 | 0.481 | 1247.406 | 0.78 | 1.202
724 | 23.111 | 0.483 | 1253.291 | 0.783 | 1.207
725 | 23.144 | 0.485 | 1261.136 | 0.788 | 1.212
726 | 23.175 | 0.487 | 1268.981 | 0.793 | 1.217
727 | 23.199 | 0.489 | 1274.865 | 0.797 | 1.222
728 | 23.231 | 0.491 | 1282.71 | 0.802 | 1.226
729 | 23.264 | 0.493 | 1290.556 | 0.807 | 1.234
730 | 23.295 | 0.494 | 1296.439 | 0.81 | 1.236
731 | 23.321 | 0.496 | 1304.285 | 0.815 | 1.241
732 | 23.352 | 0.498 | 1312.13 | 0.82 | 1.245
733 | 23.383 | 0.502 | 1318.014 | 0.824 | 1.255
734 | 23.415 | 0.504 | 1325.86 | 0.829 | 1.26
735 | 23.447 | 0.506 | 1333.704 | 0.834 | 1.264
736 | 23.479 | 0.508 | 1339.588 | 0.837 | 1.269
737 | 23.511 | 0.51 | 1347.435 | 0.842 | 1.274
738 | 23.572 | 0.513 | 1361.164 | 0.851 | 1.284
739 | 23.6 | 0.515 | 1369.009 | 0.856 | 1.288
740 | 23.631 | 0.517 | 1376.854 | 0.861 | 1.293
741 | 23.663 | 0.519 | 1382.738 | 0.864 | 1.298
742 | 23.696 | 0.521 | 1390.583 | 0.869 | 1.303
743 | 23.728 | 0.525 | 1398.429 | 0.874 | 1.312
744 | 23.752 | 0.525 | 1406.274 | 0.879 | 1.312
745 | 23.784 | 0.529 | 1414.119 | 0.884 | 1.322
746 | 23.839 | 0.532 | 1425.887 | 0.891 | 1.331
747 | 23.872 | 0.534 | 1431.771 | 0.895 | 1.336
748 | 23.904 | 0.536 | 1439.617 | 0.9 | 1.341
749 | 23.935 | 0.538 | 1447.462 | 0.905 | 1.346
750 | 23.968 | 0.54 | 1455.307 | 0.91 | 1.35
751 | 23.999 | 0.542 | 1463.153 | 0.914 | 1.355
752 | 24.031 | 0.544 | 1470.998 | 0.919 | 1.36
753 | 24.064 | 0.546 | 1478.843 | 0.924 | 1.365
754 | 24.096 | 0.548 | 1484.727 | 0.928 | 1.369
755 | 24.127 | 0.552 | 1492.572 | 0.933 | 1.379
756 | 24.159 | 0.553 | 1500.418 | 0.938 | 1.384
757 | 24.191 | 0.555 | 1508.264 | 0.943 | 1.389
758 | 24.224 | 0.557 | 1516.109 | 0.948 | 1.393
759 | 24.255 | 0.559 | 1523.954 | 0.952 | 1.398
760 | 24.287 | 0.561 | 1531.799 | 0.957 | 1.403
761 | 24.319 | 0.563 | 1539.645 | 0.962 | 1.408
762 | 24.352 | 0.565 | 1547.49 | 0.967 | 1.412
763 | 24.383 | 0.567 | 1555.335 | 0.972 | 1.417
764 | 24.415 | 0.571 | 1563.181 | 0.977 | 1.427
765 | 24.448 | 0.573 | 1571.026 | 0.982 | 1.431
766 | 24.479 | 0.574 | 1578.871 | 0.987 | 1.436
767 | 24.511 | 0.576 | 1586.717 | 0.992 | 1.441
768 | 24.543 | 0.578 | 1594.562 | 0.997 | 1.446
769 | 24.576 | 0.58 | 1602.407 | 1.002 | 1.451
770 | 24.6 | 0.582 | 1608.291 | 1.005 | 1.455
771 | 24.631 | 0.584 | 1616.136 | 1.01 | 1.46
772 | 24.66 | 0.586 | 1622.02 | 1.014 | 1.465
773 | 24.688 | 0.589 | 1629.866 | 1.019 | 1.472
774 | 24.719 | 0.591 | 1637.711 | 1.024 | 1.477
775 | 24.751 | 0.593 | 1645.557 | 1.028 | 1.481
776 | 24.784 | 0.595 | 1653.401 | 1.033 | 1.489
777 | 24.815 | 0.597 | 1659.285 | 1.037 | 1.493
778 | 24.848 | 0.599 | 1667.131 | 1.042 | 1.498
779 | 24.88 | 0.601 | 1674.976 | 1.047 | 1.503
780 | 24.911 | 0.603 | 1682.821 | 1.052 | 1.508
781 | 24.94 | 0.605 | 1690.667 | 1.057 | 1.513
782 | 24.967 | 0.607 | 1698.512 | 1.062 | 1.517
783 | 25 | 0.609 | 1704.396 | 1.065 | 1.522
784 | 25.031 | 0.612 | 1712.241 | 1.07 | 1.529
785 | 25.063 | 0.613 | 1720.087 | 1.075 | 1.532
786 | 25.087 | 0.615 | 1727.933 | 1.08 | 1.539
787 | 25.12 | 0.616 | 1733.816 | 1.084 | 1.541
788 | 25.151 | 0.62 | 1741.662 | 1.089 | 1.551
789 | 25.184 | 0.622 | 1749.506 | 1.093 | 1.556
790 | 25.215 | 0.624 | 1757.353 | 1.098 | 1.56
791 | 25.248 | 0.626 | 1765.198 | 1.103 | 1.565
792 | 25.28 | 0.628 | 1773.043 | 1.108 | 1.57
793 | 25.311 | 0.63 | 1780.888 | 1.113 | 1.575
794 | 25.343 | 0.632 | 1788.733 | 1.118 | 1.579
795 | 25.375 | 0.636 | 1796.579 | 1.123 | 1.589
796 | 25.4 | 0.636 | 1804.424 | 1.128 | 1.589
797 | 25.431 | 0.637 | 1810.308 | 1.131 | 1.594
798 | 25.459 | 0.639 | 1818.153 | 1.136 | 1.598
799 | 25.487 | 0.642 | 1824.037 | 1.14 | 1.605
800 | 25.52 | 0.644 | 1831.883 | 1.145 | 1.61
801 | 25.551 | 0.645 | 1839.728 | 1.15 | 1.613
802 | 25.583 | 0.647 | 1845.612 | 1.154 | 1.618
803 | 25.607 | 0.649 | 1853.458 | 1.158 | 1.622
804 | 25.631 | 0.651 | 1859.341 | 1.162 | 1.627
805 | 25.655 | 0.653 | 1867.187 | 1.167 | 1.632
806 | 25.679 | 0.655 | 1873.07 | 1.171 | 1.637
807 | 25.711 | 0.657 | 1878.955 | 1.174 | 1.641
808 | 25.743 | 0.659 | 1886.8 | 1.179 | 1.648
809 | 25.776 | 0.66 | 1894.646 | 1.184 | 1.651
810 | 25.8 | 0.663 | 1902.49 | 1.189 | 1.658
811 | 25.831 | 0.664 | 1908.375 | 1.193 | 1.66
812 | 25.86 | 0.666 | 1916.22 | 1.198 | 1.665
813 | 25.887 | 0.668 | 1924.065 | 1.203 | 1.67
814 | 25.919 | 0.67 | 1929.949 | 1.206 | 1.675
815 | 25.951 | 0.674 | 1937.795 | 1.211 | 1.684
816 | 25.984 | 0.676 | 1945.64 | 1.216 | 1.689
817 | 26.016 | 0.678 | 1953.485 | 1.221 | 1.694
818 | 26.047 | 0.679 | 1961.331 | 1.226 | 1.699
819 | 26.103 | 0.683 | 1977.021 | 1.236 | 1.708
820 | 26.135 | 0.685 | 1984.867 | 1.241 | 1.713
821 | 26.167 | 0.687 | 1992.712 | 1.245 | 1.718
822 | 26.199 | 0.69 | 1998.596 | 1.249 | 1.725
823 | 26.231 | 0.691 | 2008.403 | 1.255 | 1.727
824 | 26.263 | 0.695 | 2016.248 | 1.26 | 1.737
825 | 26.296 | 0.697 | 2024.093 | 1.265 | 1.742
826 | 26.327 | 0.699 | 2031.938 | 1.27 | 1.746
827 | 26.351 | 0.7 | 2039.784 | 1.275 | 1.751
828 | 26.384 | 0.702 | 2047.629 | 1.28 | 1.756
829 | 26.415 | 0.704 | 2055.474 | 1.285 | 1.761
830 | 26.448 | 0.706 | 2061.358 | 1.288 | 1.765
831 | 26.508 | 0.71 | 2075.088 | 1.297 | 1.775
832 | 26.536 | 0.712 | 2082.933 | 1.302 | 1.78
833 | 26.567 | 0.714 | 2090.778 | 1.307 | 1.785
834 | 26.592 | 0.716 | 2098.624 | 1.312 | 1.789
835 | 26.624 | 0.718 | 2106.469 | 1.317 | 1.794
836 | 26.655 | 0.72 | 2114.315 | 1.321 | 1.799
837 | 26.687 | 0.722 | 2122.16 | 1.326 | 1.806
838 | 26.72 | 0.725 | 2130.005 | 1.331 | 1.813
839 | 26.751 | 0.727 | 2137.851 | 1.336 | 1.818
840 | 26.775 | 0.728 | 2145.695 | 1.341 | 1.82
841 | 26.807 | 0.731 | 2153.541 | 1.346 | 1.827
842 | 26.836 | 0.733 | 2161.386 | 1.351 | 1.832
843 | 26.864 | 0.735 | 2169.231 | 1.356 | 1.837
844 | 26.895 | 0.736 | 2177.076 | 1.361 | 1.84
845 | 26.928 | 0.737 | 2182.961 | 1.364 | 1.842
846 | 26.959 | 0.741 | 2190.806 | 1.369 | 1.851
847 | 26.991 | 0.742 | 2198.652 | 1.374 | 1.856
848 | 27.015 | 0.744 | 2206.497 | 1.379 | 1.861
849 | 27.048 | 0.746 | 2212.381 | 1.383 | 1.866
850 | 27.08 | 0.748 | 2220.226 | 1.388 | 1.87
851 | 27.112 | 0.75 | 2228.071 | 1.393 | 1.875
852 | 27.144 | 0.752 | 2235.916 | 1.397 | 1.88
853 | 27.175 | 0.754 | 2243.762 | 1.402 | 1.885
854 | 27.207 | 0.757 | 2251.608 | 1.407 | 1.892
855 | 27.24 | 0.76 | 2259.453 | 1.412 | 1.899
856 | 27.271 | 0.762 | 2267.298 | 1.417 | 1.904
857 | 27.304 | 0.763 | 2275.143 | 1.422 | 1.909
858 | 27.335 | 0.765 | 2282.989 | 1.427 | 1.913
859 | 27.367 | 0.767 | 2290.834 | 1.432 | 1.918
860 | 27.4 | 0.769 | 2298.679 | 1.437 | 1.923
861 | 27.431 | 0.771 | 2306.525 | 1.442 | 1.928
862 | 27.455 | 0.773 | 2314.369 | 1.446 | 1.932
863 | 27.487 | 0.775 | 2322.215 | 1.451 | 1.937
864 | 27.519 | 0.779 | 2330.061 | 1.456 | 1.947
865 | 27.551 | 0.781 | 2337.906 | 1.461 | 1.952
866 | 27.577 | 0.783 | 2343.79 | 1.465 | 1.956
867 | 27.608 | 0.784 | 2351.635 | 1.47 | 1.961
868 | 27.639 | 0.786 | 2359.48 | 1.475 | 1.966
869 | 27.671 | 0.788 | 2367.326 | 1.48 | 1.971
870 | 27.703 | 0.79 | 2375.171 | 1.484 | 1.975
871 | 27.736 | 0.792 | 2383.017 | 1.489 | 1.98
872 | 27.767 | 0.794 | 2390.862 | 1.494 | 1.985
873 | 27.791 | 0.796 | 2398.707 | 1.499 | 1.99
874 | 27.815 | 0.798 | 2406.553 | 1.504 | 1.994
875 | 27.848 | 0.8 | 2414.398 | 1.509 | 1.999
876 | 27.88 | 0.802 | 2420.282 | 1.513 | 2.004
877 | 27.911 | 0.804 | 2428.127 | 1.518 | 2.009
878 | 27.943 | 0.807 | 2434.011 | 1.521 | 2.018
879 | 27.975 | 0.809 | 2441.856 | 1.526 | 2.023
880 | 27.999 | 0.809 | 2449.702 | 1.531 | 2.023
881 | 28.023 | 0.811 | 2457.547 | 1.536 | 2.028
882 | 28.056 | 0.814 | 2463.431 | 1.54 | 2.035
883 | 28.087 | 0.815 | 2471.277 | 1.545 | 2.037
884 | 28.12 | 0.819 | 2479.121 | 1.549 | 2.047
885 | 28.152 | 0.821 | 2486.967 | 1.554 | 2.052
886 | 28.185 | 0.823 | 2494.812 | 1.559 | 2.057
887 | 28.216 | 0.825 | 2502.657 | 1.564 | 2.061
888 | 28.248 | 0.826 | 2510.503 | 1.569 | 2.066
889 | 28.279 | 0.829 | 2518.348 | 1.574 | 2.073
890 | 28.312 | 0.832 | 2526.193 | 1.579 | 2.08
891 | 28.343 | 0.832 | 2534.039 | 1.584 | 2.08
892 | 28.367 | 0.834 | 2539.923 | 1.587 | 2.085
893 | 28.391 | 0.836 | 2547.768 | 1.592 | 2.09
894 | 28.416 | 0.838 | 2553.652 | 1.596 | 2.095
895 | 28.447 | 0.841 | 2559.536 | 1.6 | 2.102
896 | 28.48 | 0.843 | 2567.381 | 1.605 | 2.107
897 | 28.513 | 0.844 | 2573.265 | 1.608 | 2.109
898 | 28.543 | 0.846 | 2581.111 | 1.613 | 2.114
899 | 28.575 | 0.849 | 2588.956 | 1.618 | 2.123
900 | 28.604 | 0.851 | 2596.801 | 1.623 | 2.128
901 | 28.631 | 0.853 | 2602.685 | 1.627 | 2.133
902 | 28.655 | 0.853 | 2610.53 | 1.632 | 2.133
903 | 28.679 | 0.855 | 2616.415 | 1.635 | 2.138
904 | 28.711 | 0.857 | 2622.298 | 1.639 | 2.142
905 | 28.743 | 0.861 | 2628.183 | 1.643 | 2.152
906 | 28.774 | 0.863 | 2636.028 | 1.648 | 2.157
907 | 28.799 | 0.863 | 2641.912 | 1.651 | 2.157
908 | 28.824 | 0.865 | 2649.757 | 1.656 | 2.161
909 | 28.855 | 0.867 | 2655.641 | 1.66 | 2.166
910 | 28.887 | 0.87 | 2663.487 | 1.665 | 2.176
911 | 28.936 | 0.872 | 2675.254 | 1.672 | 2.181
912 | 28.967 | 0.875 | 2681.139 | 1.676 | 2.188
913 | 29 | 0.877 | 2688.984 | 1.681 | 2.192
914 | 29.031 | 0.88 | 2694.868 | 1.684 | 2.2
915 | 29.063 | 0.882 | 2702.713 | 1.689 | 2.204
916 | 29.095 | 0.884 | 2710.559 | 1.694 | 2.209
917 | 29.123 | 0.886 | 2718.404 | 1.699 | 2.214
918 | 29.151 | 0.887 | 2724.288 | 1.703 | 2.219
919 | 29.183 | 0.889 | 2732.133 | 1.708 | 2.224
920 | 29.215 | 0.891 | 2739.979 | 1.712 | 2.228
921 | 29.239 | 0.893 | 2745.863 | 1.716 | 2.233
922 | 29.263 | 0.895 | 2753.708 | 1.721 | 2.238
923 | 29.32 | 0.899 | 2765.476 | 1.728 | 2.247
924 | 29.351 | 0.901 | 2771.36 | 1.732 | 2.252
925 | 29.383 | 0.903 | 2779.205 | 1.737 | 2.257
926 | 29.415 | 0.905 | 2785.09 | 1.741 | 2.262
927 | 29.447 | 0.907 | 2794.896 | 1.747 | 2.266
928 | 29.479 | 0.909 | 2802.741 | 1.752 | 2.274
929 | 29.512 | 0.911 | 2810.586 | 1.757 | 2.278
930 | 29.544 | 0.914 | 2816.47 | 1.76 | 2.286
931 | 29.575 | 0.916 | 2824.316 | 1.765 | 2.29
932 | 29.607 | 0.918 | 2832.161 | 1.77 | 2.295
933 | 29.631 | 0.92 | 2838.045 | 1.774 | 2.3
934 | 29.655 | 0.922 | 2845.89 | 1.779 | 2.305
935 | 29.679 | 0.922 | 2851.775 | 1.782 | 2.305
936 | 29.711 | 0.925 | 2859.62 | 1.787 | 2.312
937 | 29.744 | 0.928 | 2865.504 | 1.791 | 2.319
938 | 29.775 | 0.929 | 2871.387 | 1.795 | 2.324
939 | 29.807 | 0.931 | 2877.271 | 1.798 | 2.328
940 | 29.841 | 0.933 | 2885.117 | 1.803 | 2.333
941 | 29.872 | 0.935 | 2892.962 | 1.808 | 2.338
942 | 29.919 | 0.939 | 2906.692 | 1.817 | 2.348
943 | 29.951 | 0.941 | 2912.575 | 1.82 | 2.352
944 | 29.983 | 0.943 | 2918.46 | 1.824 | 2.357
945 | 30.015 | 0.945 | 2926.305 | 1.829 | 2.362
946 | 30.039 | 0.947 | 2934.15 | 1.834 | 2.367
947 | 30.072 | 0.949 | 2941.995 | 1.839 | 2.371
948 | 30.103 | 0.95 | 2947.88 | 1.842 | 2.376
949 | 30.16 | 0.954 | 2961.609 | 1.851 | 2.386
950 | 30.191 | 0.956 | 2967.493 | 1.855 | 2.391
951 | 30.224 | 0.958 | 2975.338 | 1.86 | 2.395
952 | 30.255 | 0.96 | 2983.183 | 1.864 | 2.4
953 | 30.288 | 0.964 | 2991.029 | 1.869 | 2.41
954 | 30.319 | 0.966 | 2998.874 | 1.874 | 2.414
955 | 30.351 | 0.968 | 3004.758 | 1.878 | 2.419
956 | 30.375 | 0.97 | 3012.603 | 1.883 | 2.424
957 | 30.399 | 0.971 | 3018.488 | 1.887 | 2.429
958 | 30.423 | 0.972 | 3026.332 | 1.891 | 2.431
959 | 30.455 | 0.975 | 3032.216 | 1.895 | 2.438
960 | 30.487 | 0.977 | 3038.101 | 1.899 | 2.443
961 | 30.519 | 0.979 | 3045.946 | 1.904 | 2.448
962 | 30.551 | 0.981 | 3051.83 | 1.907 | 2.453
963 | 30.583 | 0.983 | 3059.676 | 1.912 | 2.457
964 | 30.615 | 0.985 | 3067.521 | 1.917 | 2.462
965 | 30.647 | 0.987 | 3073.405 | 1.921 | 2.467
966 | 30.679 | 0.989 | 3081.25 | 1.926 | 2.472
967 | 30.703 | 0.991 | 3087.134 | 1.929 | 2.476
968 | 30.735 | 0.992 | 3094.979 | 1.934 | 2.481
969 | 30.759 | 0.994 | 3100.863 | 1.938 | 2.486
970 | 30.791 | 0.996 | 3106.748 | 1.942 | 2.491
971 | 30.823 | 1 | 3114.593 | 1.947 | 2.5
972 | 30.855 | 1 | 3122.438 | 1.952 | 2.5
973 | 30.879 | 1.003 | 3128.322 | 1.955 | 2.508
974 | 30.912 | 1.006 | 3136.167 | 1.96 | 2.515
975 | 30.943 | 1.008 | 3142.051 | 1.964 | 2.519
976 | 30.975 | 1.01 | 3149.897 | 1.969 | 2.524
977 | 30.999 | 1.012 | 3155.78 | 1.972 | 2.529
978 | 31.023 | 1.013 | 3163.626 | 1.977 | 2.534
979 | 31.048 | 1.014 | 3169.51 | 1.981 | 2.536
980 | 31.079 | 1.017 | 3175.394 | 1.985 | 2.543
981 | 31.107 | 1.019 | 3181.277 | 1.988 | 2.548
982 | 31.135 | 1.019 | 3187.161 | 1.992 | 2.548
983 | 31.168 | 1.023 | 3195.007 | 1.997 | 2.558
984 | 31.201 | 1.025 | 3200.891 | 2.001 | 2.562
985 | 31.232 | 1.027 | 3208.736 | 2.005 | 2.567
986 | 31.263 | 1.029 | 3214.62 | 2.009 | 2.572
987 | 31.295 | 1.031 | 3222.466 | 2.014 | 2.577
988 | 31.328 | 1.033 | 3228.35 | 2.018 | 2.581
989 | 31.36 | 1.034 | 3236.195 | 2.023 | 2.586
990 | 31.391 | 1.036 | 3244.04 | 2.028 | 2.591
991 | 31.423 | 1.039 | 3249.925 | 2.031 | 2.598
992 | 31.484 | 1.044 | 3263.654 | 2.04 | 2.61
993 | 31.511 | 1.046 | 3269.537 | 2.043 | 2.615
994 | 31.543 | 1.048 | 3277.383 | 2.048 | 2.62
995 | 31.575 | 1.05 | 3283.267 | 2.052 | 2.624
996 | 31.607 | 1.052 | 3293.074 | 2.058 | 2.629
997 | 31.64 | 1.054 | 3298.958 | 2.062 | 2.634
998 | 31.671 | 1.055 | 3306.803 | 2.067 | 2.639
999 | 31.703 | 1.057 | 3312.687 | 2.07 | 2.643
1000 | 31.735 | 1.061 | 3320.532 | 2.075 | 2.653
1001 | 31.767 | 1.063 | 3326.416 | 2.079 | 2.658
1002 | 31.799 | 1.065 | 3334.262 | 2.084 | 2.662
1003 | 31.831 | 1.067 | 3340.146 | 2.088 | 2.667
1004 | 31.863 | 1.069 | 3347.991 | 2.092 | 2.672
1005 | 31.895 | 1.071 | 3355.836 | 2.097 | 2.677
1006 | 31.929 | 1.073 | 3361.721 | 2.101 | 2.682
1007 | 31.96 | 1.075 | 3369.566 | 2.106 | 2.686
1008 | 31.992 | 1.078 | 3377.411 | 2.111 | 2.696
1009 | 32.047 | 1.08 | 3389.178 | 2.118 | 2.701
1010 | 32.08 | 1.082 | 3395.062 | 2.122 | 2.705
1011 | 32.109 | 1.086 | 3400.947 | 2.126 | 2.715
1012 | 32.135 | 1.088 | 3406.83 | 2.129 | 2.72
1013 | 32.16 | 1.089 | 3414.676 | 2.134 | 2.722
1014 | 32.191 | 1.09 | 3420.56 | 2.138 | 2.725
1015 | 32.223 | 1.092 | 3426.444 | 2.142 | 2.729
1016 | 32.255 | 1.096 | 3432.328 | 2.145 | 2.739
1017 | 32.287 | 1.097 | 3440.174 | 2.15 | 2.744
1018 | 32.319 | 1.099 | 3446.058 | 2.154 | 2.748
1019 | 32.351 | 1.101 | 3453.902 | 2.159 | 2.753
1020 | 32.383 | 1.103 | 3459.787 | 2.162 | 2.758
1021 | 32.412 | 1.105 | 3467.632 | 2.167 | 2.763
1022 | 32.439 | 1.107 | 3473.516 | 2.171 | 2.767
1023 | 32.463 | 1.109 | 3479.4 | 2.175 | 2.772
1024 | 32.496 | 1.111 | 3485.283 | 2.178 | 2.777
1025 | 32.527 | 1.113 | 3493.129 | 2.183 | 2.782
1026 | 32.555 | 1.115 | 3499.013 | 2.187 | 2.787
1027 | 32.583 | 1.117 | 3504.897 | 2.191 | 2.791
1028 | 32.616 | 1.119 | 3510.781 | 2.194 | 2.798
1029 | 32.648 | 1.12 | 3518.626 | 2.199 | 2.801
1030 | 32.68 | 1.124 | 3524.51 | 2.203 | 2.81
1031 | 32.712 | 1.126 | 3532.355 | 2.208 | 2.815
1032 | 32.744 | 1.128 | 3538.24 | 2.211 | 2.82
1033 | 32.777 | 1.13 | 3544.124 | 2.215 | 2.825
1034 | 32.807 | 1.132 | 3551.969 | 2.22 | 2.829
1035 | 32.839 | 1.134 | 3557.853 | 2.224 | 2.834
1036 | 32.872 | 1.136 | 3565.699 | 2.229 | 2.839
1037 | 32.903 | 1.138 | 3571.583 | 2.232 | 2.844
1038 | 32.935 | 1.141 | 3579.428 | 2.237 | 2.853
1039 | 32.967 | 1.143 | 3585.312 | 2.241 | 2.858
1040 | 32.999 | 1.145 | 3591.196 | 2.244 | 2.863
1041 | 33.031 | 1.147 | 3599.041 | 2.249 | 2.868
1042 | 33.056 | 1.149 | 3604.925 | 2.253 | 2.872
1043 | 33.087 | 1.151 | 3610.81 | 2.257 | 2.877
1044 | 33.12 | 1.153 | 3618.654 | 2.262 | 2.882
1045 | 33.152 | 1.155 | 3624.538 | 2.265 | 2.887
1046 | 33.183 | 1.157 | 3630.422 | 2.269 | 2.892
1047 | 33.216 | 1.159 | 3638.268 | 2.274 | 2.899
1048 | 33.247 | 1.162 | 3644.151 | 2.278 | 2.906
1049 | 33.279 | 1.164 | 3650.036 | 2.281 | 2.911
1050 | 33.312 | 1.166 | 3657.881 | 2.286 | 2.915
1051 | 33.343 | 1.168 | 3665.726 | 2.291 | 2.92
1052 | 33.375 | 1.17 | 3671.61 | 2.295 | 2.925
1053 | 33.408 | 1.172 | 3679.456 | 2.3 | 2.93
1054 | 33.439 | 1.174 | 3685.339 | 2.303 | 2.934
1055 | 33.471 | 1.178 | 3693.185 | 2.308 | 2.944
1056 | 33.503 | 1.18 | 3699.069 | 2.312 | 2.949
1057 | 33.536 | 1.18 | 3706.915 | 2.317 | 2.949
1058 | 33.567 | 1.181 | 3710.837 | 2.319 | 2.954
1059 | 33.599 | 1.185 | 3718.682 | 2.324 | 2.963
1060 | 33.623 | 1.187 | 3724.566 | 2.328 | 2.968
1061 | 33.656 | 1.189 | 3730.45 | 2.332 | 2.973
1062 | 33.687 | 1.191 | 3736.334 | 2.335 | 2.977
1063 | 33.716 | 1.193 | 3742.219 | 2.339 | 2.982
1064 | 33.744 | 1.195 | 3750.063 | 2.344 | 2.987
1065 | 33.775 | 1.197 | 3753.987 | 2.346 | 2.992
1066 | 33.799 | 1.199 | 3759.87 | 2.35 | 2.997
1067 | 33.823 | 1.201 | 3765.754 | 2.354 | 3.001
1068 | 33.855 | 1.202 | 3771.638 | 2.357 | 3.006
1069 | 33.883 | 1.204 | 3777.522 | 2.361 | 3.011
1070 | 33.911 | 1.206 | 3783.406 | 2.365 | 3.016
1071 | 33.944 | 1.208 | 3789.29 | 2.368 | 3.02
1072 | 33.976 | 1.21 | 3795.174 | 2.372 | 3.025
1073 | 34.031 | 1.214 | 3804.981 | 2.378 | 3.035
1074 | 34.055 | 1.216 | 3810.864 | 2.382 | 3.039
1075 | 34.088 | 1.218 | 3814.788 | 2.384 | 3.044
1076 | 34.12 | 1.22 | 3820.671 | 2.388 | 3.049
1077 | 34.152 | 1.222 | 3826.555 | 2.392 | 3.054
1078 | 34.183 | 1.223 | 3832.439 | 2.395 | 3.059
1079 | 34.215 | 1.227 | 3838.323 | 2.399 | 3.068
1080 | 34.247 | 1.229 | 3846.169 | 2.404 | 3.073
1081 | 34.279 | 1.231 | 3852.052 | 2.408 | 3.078
1082 | 34.311 | 1.233 | 3857.936 | 2.411 | 3.082
1083 | 34.344 | 1.235 | 3863.821 | 2.415 | 3.087
1084 | 34.376 | 1.237 | 3869.704 | 2.419 | 3.092
1085 | 34.408 | 1.239 | 3875.588 | 2.422 | 3.097
1086 | 34.439 | 1.241 | 3881.473 | 2.426 | 3.101
1087 | 34.471 | 1.242 | 3887.356 | 2.43 | 3.106
1088 | 34.503 | 1.244 | 3891.28 | 2.432 | 3.111
1089 | 34.576 | 1.244 | 3899.124 | 2.437 | 3.111