## 工作表1
No. | 時間( s) | 變形( mm) | 力量( N) | 應力( N/mm^2) | 應變( %)
1 | 0 | 0 | 0 | 0 | 0
2 | 0.097 | 0 | 0 | 0 | 0
3 | 0.123 | 0 | 1.962 | 0.001 | 0
4 | 0.148 | 0 | 0.001 | 0 | 0
5 | 0.179 | 0 | 0 | 0 | 0
6 | 0.204 | 0 | 0 | 0 | 0
7 | 0.235 | 0 | 0 | 0 | 0
8 | 0.264 | 0 | 0 | 0 | 0
9 | 0.291 | 0 | 0 | 0 | 0
10 | 0.325 | 0 | 0 | 0 | 0
11 | 0.356 | 0 | 0 | 0 | 0
12 | 0.387 | 0 | 0 | 0 | 0
13 | 0.42 | 0 | 0 | 0 | 0
14 | 0.451 | 0 | 0 | 0 | 0
15 | 0.483 | 0 | 0 | 0 | 0
16 | 0.515 | 0 | 0 | 0 | 0
17 | 0.548 | 0 | 0 | 0 | 0
18 | 0.58 | 0 | 0 | 0 | 0
19 | 0.612 | 0 | 0 | 0 | 0
20 | 0.643 | 0 | 0 | 0 | 0
21 | 0.676 | 0 | 0 | 0 | 0
22 | 0.707 | 0 | 0 | 0 | 0
23 | 0.74 | 0 | 0 | 0 | 0
24 | 0.771 | 0 | 0 | 0 | 0
25 | 0.803 | 0 | 0 | 0 | 0
26 | 0.835 | 0 | 0 | 0 | 0
27 | 0.868 | 0 | 0 | 0 | 0
28 | 0.899 | 0 | 0 | 0 | 0
29 | 0.932 | 0 | 0 | 0 | 0
30 | 0.963 | 0 | 0 | 0 | 0
31 | 0.996 | 0 | 0 | 0 | 0
32 | 1.028 | 0 | 0 | 0 | 0
33 | 1.06 | 0 | 0 | 0 | 0
34 | 1.092 | 0 | 0 | 0 | 0
35 | 1.123 | 0 | 0 | 0 | 0
36 | 1.156 | 0 | 0 | 0 | 0
37 | 1.187 | 0 | 0 | 0 | 0
38 | 1.22 | 0 | 0 | 0 | 0
39 | 1.251 | 0 | 0 | 0 | 0
40 | 1.283 | 0 | 0 | 0 | 0
41 | 1.315 | 0 | 0 | 0 | 0
42 | 1.347 | 0 | 0 | 0 | 0
43 | 1.38 | 0 | 0 | 0 | 0
44 | 1.412 | 0 | 0 | 0 | 0
45 | 1.444 | 0 | 0 | 0 | 0
46 | 1.475 | 0 | 0 | 0 | 0
47 | 1.508 | 0 | 0 | 0 | 0
48 | 1.541 | 0 | 0 | 0 | 0
49 | 1.571 | 0 | 0 | 0 | 0
50 | 1.603 | 0 | 0 | 0 | 0
51 | 1.635 | 0 | 0 | 0 | 0
52 | 1.668 | 0 | 0 | 0 | 0
53 | 1.701 | 0 | 0 | 0 | 0
54 | 1.733 | 0 | 1.961 | 0.001 | 0
55 | 1.763 | 0 | 1.961 | 0.001 | 0
56 | 1.795 | 0 | 0.001 | 0 | 0
57 | 1.828 | 0 | 0 | 0 | 0
58 | 1.859 | 0 | 0 | 0 | 0
59 | 1.891 | 0 | 0 | 0 | 0
60 | 1.924 | 0 | 0 | 0 | 0
61 | 1.956 | 0 | 0 | 0 | 0
62 | 2.011 | 0 | 0 | 0 | 0
63 | 2.043 | 0 | 0 | 0 | 0
64 | 2.077 | 0 | 0 | 0 | 0
65 | 2.11 | 0 | 0 | 0 | 0
66 | 2.139 | 0 | 1.962 | 0.001 | 0
67 | 2.173 | 0 | 0 | 0 | 0
68 | 2.203 | 0 | 0 | 0 | 0
69 | 2.236 | 0 | 0 | 0 | 0
70 | 2.268 | 0 | 0 | 0 | 0
71 | 2.299 | 0 | 0 | 0 | 0
72 | 2.331 | 0 | 0 | 0 | 0
73 | 2.364 | 0 | 0 | 0 | 0
74 | 2.396 | 0 | 0 | 0 | 0
75 | 2.427 | 0 | 0 | 0 | 0
76 | 2.459 | 0 | 0 | 0 | 0
77 | 2.492 | 0 | 0 | 0 | 0
78 | 2.523 | 0 | 0 | 0 | 0
79 | 2.555 | 0 | 1.961 | 0.001 | 0
80 | 2.587 | 0 | 1.961 | 0.001 | 0
81 | 2.62 | 0 | 1.961 | 0.001 | 0
82 | 2.652 | 0 | 1.961 | 0.001 | 0
83 | 2.683 | 0 | 0 | 0 | 0
84 | 2.717 | 0 | 0 | 0 | 0
85 | 2.749 | 0 | 0 | 0 | 0
86 | 2.779 | 0 | 0 | 0 | 0
87 | 2.803 | 0 | 0 | 0 | 0
88 | 2.827 | 0 | 0 | 0 | 0
89 | 2.86 | 0 | 0 | 0 | 0
90 | 2.892 | 0 | 0 | 0 | 0
91 | 2.923 | 0 | 0 | 0 | 0
92 | 2.956 | 0 | 0 | 0 | 0
93 | 2.987 | 0 | 0 | 0 | 0
94 | 3.02 | 0 | 0 | 0 | 0
95 | 3.053 | 0 | 0 | 0 | 0
96 | 3.083 | 0 | 0 | 0 | 0
97 | 3.116 | 0 | 0 | 0 | 0
98 | 3.148 | 0 | 0 | 0 | 0
99 | 3.18 | 0 | 0 | 0 | 0
100 | 3.211 | 0 | 0 | 0 | 0
101 | 3.244 | 0 | 1.961 | 0.001 | 0
102 | 3.275 | 0 | 0.001 | 0 | 0
103 | 3.355 | 0 | 0 | 0 | 0
104 | 3.388 | 0 | 0 | 0 | 0
105 | 3.42 | 0 | 0 | 0 | 0
106 | 3.451 | 0 | 0 | 0 | 0
107 | 3.484 | 0 | 0 | 0 | 0
108 | 3.515 | 0 | 0 | 0 | 0
109 | 3.547 | 0 | 0 | 0 | 0
110 | 3.579 | 0 | 0 | 0 | 0
111 | 3.613 | 0 | 0 | 0 | 0
112 | 3.643 | 0 | 0 | 0 | 0
113 | 3.675 | 0 | 0 | 0 | 0
114 | 3.708 | 0 | 0 | 0 | 0
115 | 3.74 | 0 | 0 | 0 | 0
116 | 3.772 | 0 | 0 | 0 | 0
117 | 3.803 | 0 | 0 | 0 | 0
118 | 3.837 | 0 | 0 | 0 | 0
119 | 3.867 | 0 | 0 | 0 | 0
120 | 3.899 | 0 | 0 | 0 | 0
121 | 3.932 | 0 | 0 | 0 | 0
122 | 3.963 | 0 | 0 | 0 | 0
123 | 3.995 | 0 | 0 | 0 | 0
124 | 4.028 | 0 | 0 | 0 | 0
125 | 4.059 | 0 | 0 | 0 | 0
126 | 4.092 | 0 | 0 | 0 | 0
127 | 4.125 | 0 | 0 | 0 | 0
128 | 4.156 | 0 | 0 | 0 | 0
129 | 4.235 | 0 | 0 | 0 | 0
130 | 4.269 | 0 | 0 | 0 | 0
131 | 4.301 | 0 | 0 | 0 | 0
132 | 4.332 | 0 | 0 | 0 | 0
133 | 4.364 | 0 | 0 | 0 | 0
134 | 4.395 | 0 | 0 | 0 | 0
135 | 4.429 | 0 | 0 | 0 | 0
136 | 4.459 | 0 | 0 | 0 | 0
137 | 4.492 | 0 | 0 | 0 | 0
138 | 4.524 | 0 | 0 | 0 | 0
139 | 4.555 | 0 | 0 | 0 | 0
140 | 4.588 | 0 | 0 | 0 | 0
141 | 4.62 | 0 | 0 | 0 | 0
142 | 4.651 | 0 | 0 | 0 | 0
143 | 4.683 | 0 | 0 | 0 | 0
144 | 4.715 | 0 | 0 | 0 | 0
145 | 4.749 | 0 | 0 | 0 | 0
146 | 4.78 | 0 | 0 | 0 | 0
147 | 4.811 | 0 | 0 | 0 | 0
148 | 4.844 | 0 | 0 | 0 | 0
149 | 4.876 | 0 | 0 | 0 | 0
150 | 4.908 | 0 | 0 | 0 | 0
151 | 4.939 | 0 | 0 | 0 | 0
152 | 4.971 | 0 | 0 | 0 | 0
153 | 5.004 | 0 | 0 | 0 | 0
154 | 5.036 | 0 | 0 | 0 | 0
155 | 5.067 | 0 | 0 | 0 | 0
156 | 5.101 | 0 | 0 | 0 | 0
157 | 5.132 | 0 | 0 | 0 | 0
158 | 5.164 | 0 | 0 | 0 | 0
159 | 5.196 | 0 | 0 | 0 | 0
160 | 5.229 | 0 | 0 | 0 | 0
161 | 5.26 | 0 | 0 | 0 | 0
162 | 5.291 | 0 | 0 | 0 | 0
163 | 5.323 | 0 | 0 | 0 | 0
164 | 5.355 | 0 | 0 | 0 | 0
165 | 5.388 | 0 | 0 | 0 | 0
166 | 5.421 | 0 | 0 | 0 | 0
167 | 5.451 | 0 | 0 | 0 | 0
168 | 5.484 | 0 | 0 | 0 | 0
169 | 5.516 | 0 | 0 | 0 | 0
170 | 5.547 | 0 | 0 | 0 | 0
171 | 5.579 | 0 | 0 | 0 | 0
172 | 5.612 | 0 | 0 | 0 | 0
173 | 5.643 | 0 | 0 | 0 | 0
174 | 5.675 | 0 | 0 | 0 | 0
175 | 5.708 | 0 | 0 | 0 | 0
176 | 5.739 | 0 | 0 | 0 | 0
177 | 5.771 | 0 | 0 | 0 | 0
178 | 5.804 | 0 | 0 | 0 | 0
179 | 5.836 | 0 | 0 | 0 | 0
180 | 5.867 | 0 | 0 | 0 | 0
181 | 5.9 | 0 | 0 | 0 | 0
182 | 5.931 | 0 | 0 | 0 | 0
183 | 5.964 | 0 | 0 | 0 | 0
184 | 5.995 | 0 | 0 | 0 | 0
185 | 6.028 | 0 | 0 | 0 | 0
186 | 6.06 | 0 | 0 | 0 | 0
187 | 6.093 | 0 | 0 | 0 | 0
188 | 6.124 | 0 | 0 | 0 | 0
189 | 6.155 | 0 | 0 | 0 | 0
190 | 6.187 | 0 | 0 | 0 | 0
191 | 6.219 | 0 | 0 | 0 | 0
192 | 6.252 | 0 | 0 | 0 | 0
193 | 6.284 | 0 | 0 | 0 | 0
194 | 6.316 | 0 | 0 | 0 | 0
195 | 6.347 | 0 | 0 | 0 | 0
196 | 6.379 | 0 | 0 | 0 | 0
197 | 6.403 | 0 | 0 | 0 | 0
198 | 6.436 | 0 | 0 | 0 | 0
199 | 6.468 | 0 | 0 | 0 | 0
200 | 6.499 | 0 | 0 | 0 | 0
201 | 6.532 | 0 | 0 | 0 | 0
202 | 6.563 | 0 | 0 | 0 | 0
203 | 6.588 | 0 | 0 | 0 | 0
204 | 6.62 | 0 | 0 | 0 | 0
205 | 6.644 | 0 | 0 | 0 | 0
206 | 6.675 | 0 | 0 | 0 | 0
207 | 6.707 | 0 | 0 | 0 | 0
208 | 6.739 | 0 | 0 | 0 | 0
209 | 6.772 | 0 | 0 | 0 | 0
210 | 6.803 | 0 | 0 | 0 | 0
211 | 6.836 | 0 | 0 | 0 | 0
212 | 6.868 | 0 | 0 | 0 | 0
213 | 6.899 | 0 | 0 | 0 | 0
214 | 6.933 | 0 | 0 | 0 | 0
215 | 6.963 | 0 | 0 | 0 | 0
216 | 6.995 | 0 | 0 | 0 | 0
217 | 7.028 | 0 | 0 | 0 | 0
218 | 7.059 | 0 | 0 | 0 | 0
219 | 7.091 | 0 | 0 | 0 | 0
220 | 7.124 | 0 | 0 | 0 | 0
221 | 7.155 | 0 | 0 | 0 | 0
222 | 7.188 | 0 | 0 | 0 | 0
223 | 7.219 | 0 | 0 | 0 | 0
224 | 7.252 | 0 | 0 | 0 | 0
225 | 7.284 | 0 | 0 | 0 | 0
226 | 7.315 | 0 | 0 | 0 | 0
227 | 7.347 | 0 | 0 | 0 | 0
228 | 7.38 | 0 | 0 | 0 | 0
229 | 7.412 | 0 | 0 | 0 | 0
230 | 7.443 | 0 | 0 | 0 | 0
231 | 7.475 | 0 | 0 | 0 | 0
232 | 7.507 | 0 | 0 | 0 | 0
233 | 7.539 | 0 | 0 | 0 | 0
234 | 7.571 | 0 | 0 | 0 | 0
235 | 7.605 | 0 | 0 | 0 | 0
236 | 7.636 | 0 | 0 | 0 | 0
237 | 7.667 | 0 | 0 | 0 | 0
238 | 7.7 | 0 | 0 | 0 | 0
239 | 7.732 | 0 | 0 | 0 | 0
240 | 7.763 | 0 | 0 | 0 | 0
241 | 7.796 | 0 | 0 | 0 | 0
242 | 7.827 | 0 | 0 | 0 | 0
243 | 7.86 | 0 | 0 | 0 | 0
244 | 7.891 | 0 | 1.962 | 0.001 | 0
245 | 7.923 | 0 | 0.001 | 0 | 0
246 | 7.955 | 0 | 0 | 0 | 0
247 | 7.987 | 0 | 0 | 0 | 0
248 | 8.021 | 0 | 0 | 0 | 0
249 | 8.076 | 0 | 0 | 0 | 0
250 | 8.108 | 0 | 1.962 | 0.001 | 0
251 | 8.139 | 0 | 1.961 | 0.001 | 0
252 | 8.172 | 0 | 1.961 | 0.001 | 0
253 | 8.204 | 0 | 0 | 0 | 0
254 | 8.235 | 0 | 0 | 0 | 0
255 | 8.259 | 0 | 0 | 0 | 0
256 | 8.283 | 0 | 0 | 0 | 0
257 | 8.307 | 0 | 0 | 0 | 0
258 | 8.34 | 0 | 0 | 0 | 0
259 | 8.371 | 0 | 0 | 0 | 0
260 | 8.403 | 0 | 0 | 0 | 0
261 | 8.435 | 0 | 0 | 0 | 0
262 | 8.468 | 0 | 0 | 0 | 0
263 | 8.499 | 0 | 0 | 0 | 0
264 | 8.532 | 0 | 0 | 0 | 0
265 | 8.563 | 0 | 0 | 0 | 0
266 | 8.595 | 0 | 0 | 0 | 0
267 | 8.619 | 0 | 0 | 0 | 0
268 | 8.652 | 0 | 0 | 0 | 0
269 | 8.683 | 0 | 0 | 0 | 0
270 | 8.716 | 0 | 0 | 0 | 0
271 | 8.748 | 0 | 0 | 0 | 0
272 | 8.78 | 0 | 0 | 0 | 0
273 | 8.812 | 0 | 0 | 0 | 0
274 | 8.845 | 0 | 0 | 0 | 0
275 | 8.875 | 0 | 0 | 0 | 0
276 | 8.908 | 0 | 0 | 0 | 0
277 | 8.939 | 0 | 0 | 0 | 0
278 | 8.971 | 0 | 0 | 0 | 0
279 | 9.004 | 0 | 0 | 0 | 0
280 | 9.036 | 0 | 0 | 0 | 0
281 | 9.067 | 0 | 0 | 0 | 0
282 | 9.1 | 0 | 0 | 0 | 0
283 | 9.132 | 0 | 0 | 0 | 0
284 | 9.164 | 0 | 1.962 | 0.001 | 0
285 | 9.197 | 0 | 1.961 | 0.001 | 0
286 | 9.227 | 0 | 1.961 | 0.001 | 0
287 | 9.261 | 0 | 1.961 | 0.001 | 0
288 | 9.292 | 0 | 1.961 | 0.001 | 0
289 | 9.324 | 0 | 0.001 | 0 | 0
290 | 9.357 | 0 | 0 | 0 | 0
291 | 9.388 | 0 | 0 | 0 | 0
292 | 9.42 | 0 | 0 | 0 | 0
293 | 9.453 | 0 | 0 | 0 | 0
294 | 9.484 | 0 | 0 | 0 | 0
295 | 9.517 | 0 | 0 | 0 | 0
296 | 9.549 | 0 | 0 | 0 | 0
297 | 9.58 | 0 | 0 | 0 | 0
298 | 9.611 | 0 | 0 | 0 | 0
299 | 9.644 | 0 | 1.962 | 0.001 | 0
300 | 9.677 | 0 | 1.961 | 0.001 | 0
301 | 9.709 | 0 | 1.961 | 0.001 | 0
302 | 9.739 | 0 | 1.961 | 0.001 | 0
303 | 9.772 | 0 | 1.961 | 0.001 | 0
304 | 9.803 | 0 | 1.961 | 0.001 | 0
305 | 9.835 | 0 | 1.961 | 0.001 | 0
306 | 9.868 | 0 | 1.961 | 0.001 | 0
307 | 9.899 | 0 | 1.961 | 0.001 | 0
308 | 9.931 | 0 | 1.961 | 0.001 | 0
309 | 9.963 | 0 | 1.961 | 0.001 | 0
310 | 9.995 | 0 | 1.961 | 0.001 | 0
311 | 10.027 | 0 | 1.961 | 0.001 | 0
312 | 10.06 | 0 | 1.961 | 0.001 | 0
313 | 10.091 | 0 | 0.001 | 0 | 0
314 | 10.124 | 0 | 0 | 0 | 0
315 | 10.156 | 0 | 0 | 0 | 0
316 | 10.188 | 0 | 0 | 0 | 0
317 | 10.219 | 0 | 0 | 0 | 0
318 | 10.252 | 0 | 1.962 | 0.001 | 0
319 | 10.283 | 0 | 1.961 | 0.001 | 0
320 | 10.315 | 0 | 1.961 | 0.001 | 0
321 | 10.347 | 0 | 1.961 | 0.001 | 0
322 | 10.372 | 0 | 0 | 0 | 0
323 | 10.396 | 0 | 0 | 0 | 0
324 | 10.428 | 0 | 0 | 0 | 0
325 | 10.459 | 0 | 0 | 0 | 0
326 | 10.492 | 0 | 0 | 0 | 0
327 | 10.523 | 0 | 0 | 0 | 0
328 | 10.556 | 0 | 0 | 0 | 0
329 | 10.587 | 0 | 0 | 0 | 0
330 | 10.621 | 0 | 0 | 0 | 0
331 | 10.653 | 0 | 0 | 0 | 0
332 | 10.684 | 0 | 0 | 0 | 0
333 | 10.716 | 0 | 0 | 0 | 0
334 | 10.748 | 0 | 0 | 0 | 0
335 | 10.78 | 0 | 0 | 0 | 0
336 | 10.811 | 0 | 0 | 0 | 0
337 | 10.844 | 0 | 0 | 0 | 0
338 | 10.876 | 0 | 0 | 0 | 0
339 | 10.909 | 0 | 0 | 0 | 0
340 | 10.939 | 0 | 0 | 0 | 0
341 | 10.972 | 0 | 0 | 0 | 0
342 | 11.003 | 0 | 0 | 0 | 0
343 | 11.035 | 0 | 0 | 0 | 0
344 | 11.069 | 0 | 0 | 0 | 0
345 | 11.101 | 0 | 0 | 0 | 0
346 | 11.132 | 0 | 0 | 0 | 0
347 | 11.164 | 0 | 0 | 0 | 0
348 | 11.196 | 0 | 0 | 0 | 0
349 | 11.229 | 0 | 0 | 0 | 0
350 | 11.259 | 0 | 0 | 0 | 0
351 | 11.291 | 0 | 0 | 0 | 0
352 | 11.323 | 0 | 0 | 0 | 0
353 | 11.355 | 0 | 0 | 0 | 0
354 | 11.387 | 0 | 0 | 0 | 0
355 | 11.419 | 0 | 0 | 0 | 0
356 | 11.451 | 0 | 0 | 0 | 0
357 | 11.484 | 0 | 0 | 0 | 0
358 | 11.515 | 0 | 0 | 0 | 0
359 | 11.547 | 0 | 0 | 0 | 0
360 | 11.579 | 0 | 0 | 0 | 0
361 | 11.611 | 0 | 0 | 0 | 0
362 | 11.644 | 0 | 0 | 0 | 0
363 | 11.676 | 0 | 0 | 0 | 0
364 | 11.707 | 0 | 0 | 0 | 0
365 | 11.739 | 0 | 0 | 0 | 0
366 | 11.772 | 0 | 0 | 0 | 0
367 | 11.803 | 0 | 0 | 0 | 0
368 | 11.835 | 0 | 0 | 0 | 0
369 | 11.867 | 0 | 0 | 0 | 0
370 | 11.9 | 0 | 0 | 0 | 0
371 | 11.932 | 0 | 0 | 0 | 0
372 | 11.963 | 0 | 0 | 0 | 0
373 | 11.995 | 0 | 0 | 0 | 0
374 | 12.028 | 0 | 0 | 0 | 0
375 | 12.059 | 0 | 0 | 0 | 0
376 | 12.091 | 0 | 0 | 0 | 0
377 | 12.124 | 0 | 0 | 0 | 0
378 | 12.156 | 0 | 0 | 0 | 0
379 | 12.187 | 0 | 0 | 0 | 0
380 | 12.219 | 0 | 0 | 0 | 0
381 | 12.251 | 0 | 0 | 0 | 0
382 | 12.283 | 0 | 0 | 0 | 0
383 | 12.317 | 0 | 0 | 0 | 0
384 | 12.347 | 0 | 0 | 0 | 0
385 | 12.379 | 0 | 0 | 0 | 0
386 | 12.411 | 0 | 0 | 0 | 0
387 | 12.443 | 0 | 0 | 0 | 0
388 | 12.476 | 0 | 0 | 0 | 0
389 | 12.507 | 0 | 1.962 | 0.001 | 0
390 | 12.54 | 0 | 0.001 | 0 | 0
391 | 12.572 | 0 | 0 | 0 | 0
392 | 12.604 | 0 | 0 | 0 | 0
393 | 12.636 | 0 | 0 | 0 | 0
394 | 12.667 | 0 | 0 | 0 | 0
395 | 12.7 | 0 | 0 | 0 | 0
396 | 12.733 | 0 | 0 | 0 | 0
397 | 12.763 | 0 | 0 | 0 | 0
398 | 12.795 | 0 | 0 | 0 | 0
399 | 12.828 | 0 | 0 | 0 | 0
400 | 12.86 | 0 | 0 | 0 | 0
401 | 12.893 | 0 | 0 | 0 | 0
402 | 12.924 | 0 | 0 | 0 | 0
403 | 12.955 | 0 | 0 | 0 | 0
404 | 12.987 | 0 | 0 | 0 | 0
405 | 13.021 | 0 | 0 | 0 | 0
406 | 13.054 | 0 | 0 | 0 | 0
407 | 13.084 | 0 | 0 | 0 | 0
408 | 13.115 | 0 | 1.962 | 0.001 | 0
409 | 13.147 | 0 | 1.961 | 0.001 | 0
410 | 13.179 | 0 | 0 | 0 | 0
411 | 13.211 | 0 | 0 | 0 | 0
412 | 13.244 | 0 | 0 | 0 | 0
413 | 13.275 | 0 | 0 | 0 | 0
414 | 13.308 | 0 | 0 | 0 | 0
415 | 13.342 | 0 | 0 | 0 | 0
416 | 13.372 | 0 | 0 | 0 | 0
417 | 13.403 | 0 | 0 | 0 | 0
418 | 13.437 | 0 | 1.961 | 0.001 | 0
419 | 13.467 | 0 | 1.961 | 0.001 | 0
420 | 13.492 | 0 | 1.961 | 0.001 | 0
421 | 13.523 | 0 | 1.961 | 0.001 | 0
422 | 13.556 | 0 | 1.961 | 0.001 | 0
423 | 13.588 | 0 | 0.001 | 0 | 0
424 | 13.62 | 0 | 0 | 0 | 0
425 | 13.652 | 0 | 0 | 0 | 0
426 | 13.683 | 0 | 0 | 0 | 0
427 | 13.716 | 0 | 0 | 0 | 0
428 | 13.747 | 0 | 0 | 0 | 0
429 | 13.78 | 0 | 0 | 0 | 0
430 | 13.812 | 0 | 0 | 0 | 0
431 | 13.843 | 0 | 0 | 0 | 0
432 | 13.875 | 0 | 0 | 0 | 0
433 | 13.908 | 0 | 0 | 0 | 0
434 | 13.939 | 0 | 0 | 0 | 0
435 | 13.971 | 0 | 0 | 0 | 0
436 | 14.004 | 0 | 0 | 0 | 0
437 | 14.036 | 0 | 0 | 0 | 0
438 | 14.067 | 0 | 0 | 0 | 0
439 | 14.099 | 0 | 0 | 0 | 0
440 | 14.131 | 0 | 0 | 0 | 0
441 | 14.164 | 0 | 0 | 0 | 0
442 | 14.196 | 0 | 1.962 | 0.001 | 0
443 | 14.227 | 0 | 1.961 | 0.001 | 0
444 | 14.26 | 0 | 1.961 | 0.001 | 0
445 | 14.292 | 0 | 1.961 | 0.001 | 0
446 | 14.323 | 0 | 1.961 | 0.001 | 0
447 | 14.348 | 0 | 1.961 | 0.001 | 0
448 | 14.379 | 0 | 1.961 | 0.001 | 0
449 | 14.411 | 0 | 1.961 | 0.001 | 0
450 | 14.445 | 0 | 1.961 | 0.001 | 0
451 | 14.475 | 0 | 1.961 | 0.001 | 0
452 | 14.507 | 0 | 1.961 | 0.001 | 0
453 | 14.539 | 0 | 1.961 | 0.001 | 0
454 | 14.572 | 0 | 1.961 | 0.001 | 0
455 | 14.603 | 0 | 1.961 | 0.001 | 0
456 | 14.636 | 0 | 1.961 | 0.001 | 0
457 | 14.667 | 0 | 1.961 | 0.001 | 0
458 | 14.699 | 0 | 1.961 | 0.001 | 0
459 | 14.732 | 0 | 1.961 | 0.001 | 0
460 | 14.764 | 0 | 1.961 | 0.001 | 0
461 | 14.796 | 0 | 1.961 | 0.001 | 0
462 | 14.828 | 0 | 1.961 | 0.001 | 0
463 | 14.86 | 0 | 1.961 | 0.001 | 0
464 | 14.892 | 0 | 1.961 | 0.001 | 0
465 | 14.924 | 0 | 1.961 | 0.001 | 0
466 | 14.955 | 0 | 1.961 | 0.001 | 0
467 | 14.979 | 0 | 1.961 | 0.001 | 0
468 | 15.003 | 0 | 3.923 | 0.002 | 0
469 | 15.036 | 0 | 3.923 | 0.002 | 0
470 | 15.067 | 0 | 3.923 | 0.002 | 0
471 | 15.099 | 0 | 3.923 | 0.002 | 0
472 | 15.132 | 0 | 5.885 | 0.004 | 0
473 | 15.164 | 0 | 5.884 | 0.004 | 0
474 | 15.195 | 0 | 5.884 | 0.004 | 0
475 | 15.227 | 0 | 7.846 | 0.005 | 0
476 | 15.259 | 0 | 7.845 | 0.005 | 0
477 | 15.291 | 0 | 7.845 | 0.005 | 0
478 | 15.323 | 0 | 9.807 | 0.006 | 0
479 | 15.355 | 0 | 9.807 | 0.006 | 0
480 | 15.388 | 0 | 11.768 | 0.007 | 0
481 | 15.419 | 0 | 11.768 | 0.007 | 0
482 | 15.451 | 0 | 13.73 | 0.009 | 0
483 | 15.484 | 0 | 13.729 | 0.009 | 0
484 | 15.515 | 0 | 15.691 | 0.01 | 0
485 | 15.541 | 0 | 15.691 | 0.01 | 0
486 | 15.571 | 0 | 15.691 | 0.01 | 0
487 | 15.605 | 0 | 17.653 | 0.011 | 0
488 | 15.635 | 0 | 17.652 | 0.011 | 0
489 | 15.667 | 0 | 19.614 | 0.012 | 0
490 | 15.699 | 0 | 21.575 | 0.013 | 0
491 | 15.731 | 0 | 21.575 | 0.013 | 0
492 | 15.76 | 0 | 23.537 | 0.015 | 0
493 | 15.787 | 0 | 23.536 | 0.015 | 0
494 | 15.82 | 0 | 25.498 | 0.016 | 0
495 | 15.851 | 0 | 25.497 | 0.016 | 0
496 | 15.883 | 0 | 27.459 | 0.017 | 0
497 | 15.915 | 0 | 27.459 | 0.017 | 0
498 | 15.947 | 0 | 29.421 | 0.018 | 0
499 | 15.98 | 0 | 29.42 | 0.018 | 0
500 | 16.011 | 0 | 31.382 | 0.02 | 0
501 | 16.044 | 0 | 33.343 | 0.021 | 0
502 | 16.075 | 0 | 33.343 | 0.021 | 0
503 | 16.107 | 0 | 35.305 | 0.022 | 0
504 | 16.139 | 0 | 35.304 | 0.022 | 0
505 | 16.172 | 0 | 37.265 | 0.023 | 0
506 | 16.204 | 0 | 39.227 | 0.025 | 0
507 | 16.236 | 0 | 41.189 | 0.026 | 0
508 | 16.267 | 0 | 41.188 | 0.026 | 0
509 | 16.3 | 0 | 43.15 | 0.027 | 0
510 | 16.324 | 0 | 45.111 | 0.028 | 0
511 | 16.357 | 0 | 47.072 | 0.029 | 0
512 | 16.387 | 0 | 47.072 | 0.029 | 0
513 | 16.419 | 0 | 49.034 | 0.031 | 0
514 | 16.451 | 0 | 50.995 | 0.032 | 0
515 | 16.483 | 0 | 52.956 | 0.033 | 0
516 | 16.515 | 0 | 54.918 | 0.034 | 0
517 | 16.563 | 0 | 56.879 | 0.036 | 0
518 | 16.596 | 0 | 58.841 | 0.037 | 0
519 | 16.629 | 0 | 60.802 | 0.038 | 0
520 | 16.661 | 0 | 60.801 | 0.038 | 0
521 | 16.692 | 0 | 64.724 | 0.04 | 0
522 | 16.723 | 0 | 64.724 | 0.04 | 0
523 | 16.756 | 0 | 68.647 | 0.043 | 0
524 | 16.788 | 0 | 70.609 | 0.044 | 0
525 | 16.819 | 0 | 72.57 | 0.045 | 0
526 | 16.852 | 0 | 74.531 | 0.047 | 0
527 | 16.883 | 0 | 76.493 | 0.048 | 0
528 | 16.915 | 0 | 78.454 | 0.049 | 0
529 | 16.947 | 0 | 80.415 | 0.05 | 0
530 | 16.98 | 0 | 82.377 | 0.051 | 0
531 | 17.011 | 0 | 84.337 | 0.053 | 0
532 | 17.044 | 0 | 86.299 | 0.054 | 0
533 | 17.075 | 0 | 88.26 | 0.055 | 0
534 | 17.1 | 0 | 90.221 | 0.056 | 0
535 | 17.123 | 0 | 92.183 | 0.058 | 0
536 | 17.148 | 0 | 94.144 | 0.059 | 0
537 | 17.179 | 0.002 | 96.106 | 0.06 | 0.005
538 | 17.211 | 0.004 | 98.067 | 0.061 | 0.01
539 | 17.244 | 0.006 | 100.029 | 0.063 | 0.014
540 | 17.275 | 0.008 | 101.989 | 0.064 | 0.019
541 | 17.308 | 0.01 | 103.951 | 0.065 | 0.024
542 | 17.34 | 0.011 | 105.912 | 0.066 | 0.029
543 | 17.371 | 0.013 | 107.873 | 0.067 | 0.033
544 | 17.404 | 0.015 | 109.835 | 0.069 | 0.038
545 | 17.436 | 0.017 | 111.796 | 0.07 | 0.043
546 | 17.467 | 0.021 | 113.758 | 0.071 | 0.052
547 | 17.499 | 0.023 | 117.68 | 0.074 | 0.057
548 | 17.531 | 0.025 | 119.642 | 0.075 | 0.062
549 | 17.563 | 0.027 | 121.603 | 0.076 | 0.067
550 | 17.595 | 0.029 | 125.526 | 0.078 | 0.072
551 | 17.623 | 0.031 | 127.487 | 0.08 | 0.076
552 | 17.652 | 0.032 | 129.448 | 0.081 | 0.081
553 | 17.707 | 0.036 | 133.371 | 0.083 | 0.091
554 | 17.739 | 0.038 | 137.294 | 0.086 | 0.095
555 | 17.772 | 0.04 | 139.255 | 0.087 | 0.1
556 | 17.804 | 0.043 | 141.216 | 0.088 | 0.107
557 | 17.836 | 0.046 | 145.139 | 0.091 | 0.115
558 | 17.86 | 0.047 | 149.062 | 0.093 | 0.117
559 | 17.891 | 0.048 | 151.023 | 0.094 | 0.119
560 | 17.923 | 0.052 | 152.984 | 0.096 | 0.129
561 | 17.953 | 0.053 | 156.907 | 0.098 | 0.134
562 | 17.979 | 0.055 | 158.869 | 0.099 | 0.138
563 | 18.003 | 0.056 | 162.79 | 0.102 | 0.141
564 | 18.037 | 0.059 | 164.753 | 0.103 | 0.148
565 | 18.068 | 0.061 | 168.675 | 0.105 | 0.153
566 | 18.1 | 0.063 | 170.636 | 0.107 | 0.157
567 | 18.131 | 0.065 | 174.559 | 0.109 | 0.162
568 | 18.164 | 0.067 | 176.52 | 0.11 | 0.167
569 | 18.195 | 0.07 | 180.443 | 0.113 | 0.174
570 | 18.228 | 0.071 | 184.366 | 0.115 | 0.177
571 | 18.259 | 0.074 | 186.326 | 0.116 | 0.184
572 | 18.291 | 0.074 | 190.25 | 0.119 | 0.186
573 | 18.323 | 0.078 | 194.172 | 0.121 | 0.196
574 | 18.357 | 0.08 | 196.133 | 0.123 | 0.2
575 | 18.387 | 0.082 | 200.057 | 0.125 | 0.205
576 | 18.419 | 0.084 | 203.979 | 0.127 | 0.21
577 | 18.443 | 0.086 | 205.94 | 0.129 | 0.215
578 | 18.476 | 0.088 | 209.863 | 0.131 | 0.219
579 | 18.507 | 0.09 | 211.824 | 0.132 | 0.224
580 | 18.54 | 0.093 | 215.746 | 0.135 | 0.231
581 | 18.571 | 0.094 | 219.669 | 0.137 | 0.234
582 | 18.595 | 0.095 | 221.631 | 0.139 | 0.239
583 | 18.619 | 0.097 | 225.553 | 0.141 | 0.243
584 | 18.644 | 0.099 | 227.515 | 0.142 | 0.248
585 | 18.675 | 0.101 | 231.437 | 0.145 | 0.253
586 | 18.707 | 0.103 | 233.399 | 0.146 | 0.258
587 | 18.739 | 0.106 | 237.321 | 0.148 | 0.265
588 | 18.772 | 0.107 | 239.282 | 0.15 | 0.267
589 | 18.804 | 0.111 | 243.205 | 0.152 | 0.277
590 | 18.837 | 0.113 | 247.128 | 0.154 | 0.282
591 | 18.892 | 0.115 | 253.012 | 0.158 | 0.289
592 | 18.947 | 0.12 | 258.896 | 0.162 | 0.301
593 | 18.979 | 0.122 | 262.819 | 0.164 | 0.305
594 | 19.011 | 0.124 | 266.741 | 0.167 | 0.31
595 | 19.044 | 0.126 | 268.702 | 0.168 | 0.315
596 | 19.075 | 0.128 | 274.587 | 0.172 | 0.32
597 | 19.108 | 0.13 | 276.548 | 0.173 | 0.324
598 | 19.139 | 0.132 | 280.471 | 0.175 | 0.329
599 | 19.172 | 0.134 | 284.393 | 0.178 | 0.334
600 | 19.204 | 0.136 | 288.316 | 0.18 | 0.339
601 | 19.236 | 0.139 | 292.239 | 0.183 | 0.348
602 | 19.267 | 0.141 | 294.2 | 0.184 | 0.353
603 | 19.3 | 0.143 | 298.122 | 0.186 | 0.358
604 | 19.331 | 0.145 | 302.046 | 0.189 | 0.363
605 | 19.359 | 0.147 | 305.967 | 0.191 | 0.367
606 | 19.387 | 0.149 | 309.891 | 0.194 | 0.372
607 | 19.419 | 0.151 | 311.852 | 0.195 | 0.377
608 | 19.452 | 0.153 | 315.774 | 0.197 | 0.382
609 | 19.483 | 0.155 | 319.697 | 0.2 | 0.386
610 | 19.515 | 0.158 | 323.62 | 0.202 | 0.394
611 | 19.547 | 0.16 | 327.543 | 0.205 | 0.401
612 | 19.571 | 0.16 | 331.465 | 0.207 | 0.401
613 | 19.603 | 0.164 | 335.388 | 0.21 | 0.41
614 | 19.627 | 0.166 | 337.35 | 0.211 | 0.415
615 | 19.675 | 0.168 | 343.233 | 0.215 | 0.42
616 | 19.699 | 0.17 | 347.156 | 0.217 | 0.425
617 | 19.724 | 0.172 | 349.117 | 0.218 | 0.429
618 | 19.755 | 0.174 | 353.04 | 0.221 | 0.434
619 | 19.788 | 0.176 | 356.962 | 0.223 | 0.439
620 | 19.819 | 0.177 | 360.885 | 0.226 | 0.444
621 | 19.843 | 0.179 | 364.807 | 0.228 | 0.449
622 | 19.875 | 0.181 | 368.731 | 0.23 | 0.453
623 | 19.907 | 0.183 | 372.653 | 0.233 | 0.458
624 | 19.939 | 0.185 | 376.576 | 0.235 | 0.463
625 | 19.971 | 0.188 | 380.499 | 0.238 | 0.47
626 | 20.003 | 0.191 | 384.421 | 0.24 | 0.477
627 | 20.035 | 0.193 | 388.344 | 0.243 | 0.482
628 | 20.063 | 0.193 | 392.266 | 0.245 | 0.482
629 | 20.091 | 0.197 | 396.189 | 0.248 | 0.491
630 | 20.123 | 0.198 | 400.112 | 0.25 | 0.496
631 | 20.156 | 0.2 | 404.034 | 0.253 | 0.501
632 | 20.188 | 0.202 | 407.957 | 0.255 | 0.506
633 | 20.22 | 0.204 | 411.88 | 0.257 | 0.511
634 | 20.251 | 0.207 | 415.803 | 0.26 | 0.518
635 | 20.283 | 0.21 | 419.725 | 0.262 | 0.525
636 | 20.315 | 0.212 | 425.609 | 0.266 | 0.53
637 | 20.34 | 0.212 | 429.532 | 0.268 | 0.53
638 | 20.372 | 0.215 | 433.454 | 0.271 | 0.537
639 | 20.404 | 0.218 | 437.377 | 0.273 | 0.544
640 | 20.435 | 0.219 | 441.3 | 0.276 | 0.549
641 | 20.46 | 0.221 | 445.222 | 0.278 | 0.553
642 | 20.492 | 0.223 | 449.145 | 0.281 | 0.558
643 | 20.525 | 0.225 | 453.068 | 0.283 | 0.563
644 | 20.555 | 0.227 | 458.952 | 0.287 | 0.568
645 | 20.587 | 0.229 | 462.875 | 0.289 | 0.573
646 | 20.62 | 0.231 | 466.797 | 0.292 | 0.577
647 | 20.651 | 0.233 | 470.719 | 0.294 | 0.582
648 | 20.683 | 0.236 | 476.604 | 0.298 | 0.589
649 | 20.715 | 0.239 | 480.526 | 0.3 | 0.596
650 | 20.74 | 0.239 | 484.449 | 0.303 | 0.596
651 | 20.771 | 0.242 | 490.333 | 0.306 | 0.606
652 | 20.803 | 0.244 | 494.256 | 0.309 | 0.611
653 | 20.836 | 0.246 | 498.178 | 0.311 | 0.616
654 | 20.867 | 0.248 | 504.062 | 0.315 | 0.62
655 | 20.899 | 0.25 | 507.985 | 0.317 | 0.625
656 | 20.979 | 0.256 | 519.753 | 0.325 | 0.639
657 | 21.011 | 0.258 | 523.676 | 0.327 | 0.644
658 | 21.044 | 0.26 | 527.599 | 0.33 | 0.649
659 | 21.075 | 0.261 | 533.482 | 0.333 | 0.654
660 | 21.107 | 0.263 | 541.328 | 0.338 | 0.658
661 | 21.139 | 0.267 | 545.25 | 0.341 | 0.668
662 | 21.163 | 0.268 | 551.135 | 0.344 | 0.671
663 | 21.195 | 0.27 | 555.057 | 0.347 | 0.675
664 | 21.227 | 0.272 | 560.941 | 0.351 | 0.68
665 | 21.26 | 0.275 | 564.863 | 0.353 | 0.687
666 | 21.292 | 0.277 | 568.786 | 0.355 | 0.692
667 | 21.323 | 0.279 | 574.67 | 0.359 | 0.697
668 | 21.356 | 0.281 | 580.554 | 0.363 | 0.701
669 | 21.387 | 0.282 | 584.477 | 0.365 | 0.706
670 | 21.419 | 0.284 | 590.361 | 0.369 | 0.711
671 | 21.448 | 0.286 | 596.244 | 0.373 | 0.716
672 | 21.475 | 0.288 | 600.167 | 0.375 | 0.72
673 | 21.507 | 0.292 | 606.052 | 0.379 | 0.73
674 | 21.532 | 0.292 | 609.974 | 0.381 | 0.73
675 | 21.563 | 0.294 | 615.858 | 0.385 | 0.735
676 | 21.588 | 0.296 | 619.781 | 0.387 | 0.74
677 | 21.619 | 0.3 | 623.703 | 0.39 | 0.749
678 | 21.652 | 0.302 | 629.587 | 0.393 | 0.754
679 | 21.683 | 0.302 | 635.471 | 0.397 | 0.754
680 | 21.715 | 0.305 | 639.394 | 0.4 | 0.763
681 | 21.747 | 0.307 | 645.278 | 0.403 | 0.768
682 | 21.78 | 0.309 | 651.162 | 0.407 | 0.773
683 | 21.812 | 0.311 | 657.046 | 0.411 | 0.778
684 | 21.844 | 0.313 | 662.93 | 0.414 | 0.783
685 | 21.875 | 0.315 | 668.814 | 0.418 | 0.787
686 | 21.899 | 0.317 | 674.698 | 0.422 | 0.792
687 | 21.923 | 0.319 | 678.621 | 0.424 | 0.797
688 | 21.947 | 0.321 | 684.504 | 0.428 | 0.802
689 | 21.979 | 0.323 | 688.427 | 0.43 | 0.806
690 | 22.004 | 0.324 | 694.311 | 0.434 | 0.811
691 | 22.035 | 0.326 | 700.195 | 0.438 | 0.816
692 | 22.068 | 0.328 | 704.118 | 0.44 | 0.821
693 | 22.1 | 0.33 | 710.002 | 0.444 | 0.825
694 | 22.132 | 0.332 | 715.886 | 0.447 | 0.83
695 | 22.164 | 0.335 | 721.77 | 0.451 | 0.837
696 | 22.196 | 0.336 | 727.654 | 0.455 | 0.84
697 | 22.228 | 0.34 | 733.538 | 0.458 | 0.849
698 | 22.26 | 0.342 | 739.422 | 0.462 | 0.854
699 | 22.292 | 0.344 | 745.306 | 0.466 | 0.859
700 | 22.323 | 0.345 | 751.19 | 0.469 | 0.864
701 | 22.355 | 0.347 | 759.035 | 0.474 | 0.868
702 | 22.379 | 0.349 | 762.958 | 0.477 | 0.873
703 | 22.404 | 0.351 | 768.842 | 0.481 | 0.878
704 | 22.435 | 0.353 | 774.726 | 0.484 | 0.883
705 | 22.467 | 0.355 | 780.61 | 0.488 | 0.887
706 | 22.5 | 0.357 | 786.494 | 0.492 | 0.892
707 | 22.532 | 0.359 | 792.377 | 0.495 | 0.897
708 | 22.56 | 0.361 | 798.262 | 0.499 | 0.902
709 | 22.611 | 0.365 | 808.068 | 0.505 | 0.911
710 | 22.644 | 0.366 | 813.953 | 0.509 | 0.916
711 | 22.704 | 0.37 | 823.759 | 0.515 | 0.926
712 | 22.732 | 0.372 | 831.604 | 0.52 | 0.93
713 | 22.764 | 0.376 | 837.488 | 0.523 | 0.94
714 | 22.796 | 0.378 | 843.373 | 0.527 | 0.945
715 | 22.827 | 0.38 | 851.218 | 0.532 | 0.95
716 | 22.859 | 0.382 | 857.101 | 0.536 | 0.954
717 | 22.891 | 0.384 | 862.986 | 0.539 | 0.959
718 | 22.924 | 0.386 | 868.869 | 0.543 | 0.964
719 | 22.956 | 0.387 | 874.754 | 0.547 | 0.969
720 | 22.984 | 0.389 | 882.599 | 0.552 | 0.973
721 | 23.011 | 0.391 | 888.483 | 0.555 | 0.978
722 | 23.035 | 0.393 | 894.367 | 0.559 | 0.983
723 | 23.06 | 0.395 | 900.251 | 0.563 | 0.988
724 | 23.091 | 0.397 | 906.135 | 0.566 | 0.992
725 | 23.124 | 0.399 | 912.019 | 0.57 | 0.997
726 | 23.155 | 0.401 | 917.903 | 0.574 | 1.002
727 | 23.188 | 0.404 | 923.787 | 0.577 | 1.009
728 | 23.22 | 0.405 | 929.671 | 0.581 | 1.012
729 | 23.251 | 0.408 | 937.516 | 0.586 | 1.021
730 | 23.283 | 0.41 | 943.4 | 0.59 | 1.026
731 | 23.315 | 0.412 | 951.246 | 0.595 | 1.031
732 | 23.34 | 0.414 | 957.13 | 0.598 | 1.035
733 | 23.371 | 0.416 | 963.013 | 0.602 | 1.04
734 | 23.403 | 0.418 | 968.897 | 0.606 | 1.045
735 | 23.436 | 0.42 | 976.743 | 0.61 | 1.05
736 | 23.468 | 0.422 | 982.627 | 0.614 | 1.055
737 | 23.5 | 0.424 | 990.472 | 0.619 | 1.059
738 | 23.531 | 0.426 | 996.356 | 0.623 | 1.064
739 | 23.563 | 0.428 | 1004.202 | 0.628 | 1.069
740 | 23.595 | 0.431 | 1010.085 | 0.631 | 1.078
741 | 23.628 | 0.433 | 1015.969 | 0.635 | 1.083
742 | 23.66 | 0.435 | 1023.815 | 0.64 | 1.088
743 | 23.719 | 0.439 | 1035.583 | 0.647 | 1.097
744 | 23.748 | 0.441 | 1043.428 | 0.652 | 1.102
745 | 23.78 | 0.443 | 1049.312 | 0.656 | 1.107
746 | 23.811 | 0.445 | 1055.196 | 0.659 | 1.112
747 | 23.843 | 0.447 | 1063.041 | 0.664 | 1.117
748 | 23.875 | 0.449 | 1070.886 | 0.669 | 1.121
749 | 23.931 | 0.452 | 1082.655 | 0.677 | 1.131
750 | 23.955 | 0.454 | 1088.539 | 0.68 | 1.136
751 | 23.987 | 0.456 | 1094.423 | 0.684 | 1.14
752 | 24.012 | 0.458 | 1100.306 | 0.688 | 1.145
753 | 24.043 | 0.46 | 1106.19 | 0.691 | 1.15
754 | 24.075 | 0.462 | 1114.036 | 0.696 | 1.155
755 | 24.108 | 0.466 | 1119.919 | 0.7 | 1.164
756 | 24.139 | 0.468 | 1127.765 | 0.705 | 1.169
757 | 24.171 | 0.47 | 1133.649 | 0.709 | 1.174
758 | 24.203 | 0.471 | 1141.494 | 0.713 | 1.179
759 | 24.236 | 0.473 | 1147.379 | 0.717 | 1.183
760 | 24.267 | 0.475 | 1155.224 | 0.722 | 1.188
761 | 24.291 | 0.477 | 1161.108 | 0.726 | 1.193
762 | 24.324 | 0.479 | 1168.954 | 0.731 | 1.198
763 | 24.347 | 0.481 | 1174.837 | 0.734 | 1.202
764 | 24.371 | 0.483 | 1180.721 | 0.738 | 1.207
765 | 24.395 | 0.485 | 1186.605 | 0.742 | 1.212
766 | 24.445 | 0.487 | 1196.412 | 0.748 | 1.217
767 | 24.475 | 0.489 | 1202.295 | 0.751 | 1.222
768 | 24.507 | 0.492 | 1208.18 | 0.755 | 1.231
769 | 24.54 | 0.494 | 1216.025 | 0.76 | 1.236
770 | 24.571 | 0.496 | 1223.871 | 0.765 | 1.241
771 | 24.603 | 0.498 | 1229.755 | 0.769 | 1.245
772 | 24.635 | 0.5 | 1237.6 | 0.773 | 1.25
773 | 24.667 | 0.502 | 1245.445 | 0.778 | 1.255
774 | 24.699 | 0.504 | 1251.329 | 0.782 | 1.26
775 | 24.732 | 0.506 | 1259.174 | 0.787 | 1.264
776 | 24.764 | 0.51 | 1267.019 | 0.792 | 1.274
777 | 24.795 | 0.512 | 1272.904 | 0.796 | 1.279
778 | 24.827 | 0.513 | 1280.749 | 0.8 | 1.284
779 | 24.86 | 0.515 | 1288.595 | 0.805 | 1.288
780 | 24.892 | 0.517 | 1296.44 | 0.81 | 1.293
781 | 24.923 | 0.519 | 1302.323 | 0.814 | 1.298
782 | 24.956 | 0.521 | 1310.169 | 0.819 | 1.303
783 | 24.988 | 0.524 | 1318.015 | 0.824 | 1.31
784 | 25.019 | 0.527 | 1325.86 | 0.829 | 1.317
785 | 25.051 | 0.529 | 1331.744 | 0.832 | 1.322
786 | 25.084 | 0.531 | 1339.589 | 0.837 | 1.326
787 | 25.115 | 0.532 | 1347.434 | 0.842 | 1.331
788 | 25.141 | 0.534 | 1353.318 | 0.846 | 1.336
789 | 25.172 | 0.536 | 1361.163 | 0.851 | 1.341
790 | 25.204 | 0.538 | 1369.009 | 0.856 | 1.346
791 | 25.236 | 0.54 | 1374.893 | 0.859 | 1.35
792 | 25.267 | 0.543 | 1382.738 | 0.864 | 1.358
793 | 25.3 | 0.545 | 1390.583 | 0.869 | 1.362
794 | 25.331 | 0.548 | 1396.468 | 0.873 | 1.369
795 | 25.363 | 0.55 | 1404.313 | 0.878 | 1.374
796 | 25.395 | 0.552 | 1412.158 | 0.883 | 1.379
797 | 25.424 | 0.553 | 1420.003 | 0.888 | 1.384
798 | 25.451 | 0.555 | 1425.888 | 0.891 | 1.389
799 | 25.483 | 0.557 | 1433.733 | 0.896 | 1.393
800 | 25.515 | 0.559 | 1439.617 | 0.9 | 1.398
801 | 25.548 | 0.561 | 1447.462 | 0.905 | 1.403
802 | 25.58 | 0.564 | 1453.346 | 0.908 | 1.41
803 | 25.611 | 0.566 | 1461.191 | 0.913 | 1.415
804 | 25.644 | 0.568 | 1469.036 | 0.918 | 1.419
805 | 25.675 | 0.569 | 1476.882 | 0.923 | 1.422
806 | 25.708 | 0.573 | 1484.728 | 0.928 | 1.431
807 | 25.74 | 0.574 | 1492.573 | 0.933 | 1.436
808 | 25.771 | 0.576 | 1498.457 | 0.937 | 1.441
809 | 25.799 | 0.578 | 1506.302 | 0.941 | 1.446
810 | 25.827 | 0.58 | 1514.147 | 0.946 | 1.451
811 | 25.86 | 0.582 | 1521.993 | 0.951 | 1.455
812 | 25.891 | 0.584 | 1527.876 | 0.955 | 1.46
813 | 25.948 | 0.588 | 1541.606 | 0.964 | 1.47
814 | 25.979 | 0.591 | 1547.489 | 0.967 | 1.477
815 | 26.012 | 0.592 | 1555.336 | 0.972 | 1.479
816 | 26.043 | 0.595 | 1563.18 | 0.977 | 1.489
817 | 26.076 | 0.597 | 1572.987 | 0.983 | 1.493
818 | 26.107 | 0.599 | 1580.833 | 0.988 | 1.498
819 | 26.139 | 0.601 | 1586.716 | 0.992 | 1.503
820 | 26.172 | 0.603 | 1594.562 | 0.997 | 1.508
821 | 26.203 | 0.605 | 1602.407 | 1.002 | 1.513
822 | 26.235 | 0.607 | 1610.253 | 1.006 | 1.517
823 | 26.267 | 0.61 | 1618.098 | 1.011 | 1.524
824 | 26.299 | 0.612 | 1625.943 | 1.016 | 1.529
825 | 26.331 | 0.615 | 1633.789 | 1.021 | 1.536
826 | 26.363 | 0.616 | 1641.633 | 1.026 | 1.541
827 | 26.396 | 0.618 | 1647.518 | 1.03 | 1.546
828 | 26.427 | 0.62 | 1655.363 | 1.035 | 1.551
829 | 26.46 | 0.622 | 1663.208 | 1.04 | 1.556
830 | 26.492 | 0.625 | 1671.053 | 1.044 | 1.563
831 | 26.523 | 0.627 | 1678.899 | 1.049 | 1.567
832 | 26.555 | 0.628 | 1686.744 | 1.054 | 1.57
833 | 26.587 | 0.632 | 1694.589 | 1.059 | 1.579
834 | 26.643 | 0.634 | 1708.319 | 1.068 | 1.584
835 | 26.667 | 0.636 | 1714.203 | 1.071 | 1.589
836 | 26.691 | 0.637 | 1720.087 | 1.075 | 1.594
837 | 26.724 | 0.639 | 1727.933 | 1.08 | 1.598
838 | 26.755 | 0.642 | 1735.778 | 1.085 | 1.605
839 | 26.787 | 0.645 | 1741.662 | 1.089 | 1.613
840 | 26.819 | 0.647 | 1749.507 | 1.093 | 1.618
841 | 26.851 | 0.649 | 1757.352 | 1.098 | 1.622
842 | 26.884 | 0.649 | 1765.198 | 1.103 | 1.622
843 | 26.912 | 0.653 | 1771.082 | 1.107 | 1.632
844 | 26.939 | 0.655 | 1778.927 | 1.112 | 1.637
845 | 26.987 | 0.658 | 1790.694 | 1.119 | 1.646
846 | 27.012 | 0.658 | 1796.579 | 1.123 | 1.646
847 | 27.043 | 0.662 | 1804.424 | 1.128 | 1.656
848 | 27.076 | 0.664 | 1810.308 | 1.131 | 1.66
849 | 27.107 | 0.666 | 1818.153 | 1.136 | 1.665
850 | 27.131 | 0.666 | 1825.999 | 1.141 | 1.665
851 | 27.192 | 0.672 | 1837.766 | 1.149 | 1.68
852 | 27.221 | 0.674 | 1843.651 | 1.152 | 1.684
853 | 27.252 | 0.676 | 1851.496 | 1.157 | 1.689
854 | 27.283 | 0.678 | 1859.341 | 1.162 | 1.694
855 | 27.312 | 0.679 | 1867.187 | 1.167 | 1.699
856 | 27.339 | 0.681 | 1875.032 | 1.172 | 1.703
857 | 27.371 | 0.683 | 1882.877 | 1.177 | 1.708
858 | 27.403 | 0.685 | 1888.761 | 1.18 | 1.713
859 | 27.431 | 0.687 | 1896.607 | 1.185 | 1.718
860 | 27.462 | 0.689 | 1904.452 | 1.19 | 1.723
861 | 27.492 | 0.692 | 1910.336 | 1.194 | 1.73
862 | 27.525 | 0.693 | 1918.181 | 1.199 | 1.732
863 | 27.555 | 0.696 | 1926.027 | 1.204 | 1.739
864 | 27.587 | 0.699 | 1933.872 | 1.209 | 1.746
865 | 27.62 | 0.7 | 1941.717 | 1.214 | 1.751
866 | 27.651 | 0.702 | 1949.563 | 1.218 | 1.756
867 | 27.683 | 0.704 | 1957.408 | 1.223 | 1.761
868 | 27.715 | 0.707 | 1965.253 | 1.228 | 1.768
869 | 27.748 | 0.708 | 1973.098 | 1.233 | 1.77
870 | 27.779 | 0.71 | 1980.943 | 1.238 | 1.775
871 | 27.812 | 0.712 | 1988.789 | 1.243 | 1.78
872 | 27.843 | 0.716 | 1994.673 | 1.247 | 1.789
873 | 27.875 | 0.718 | 2002.519 | 1.252 | 1.794
874 | 27.907 | 0.72 | 2010.364 | 1.256 | 1.799
875 | 27.939 | 0.721 | 2018.209 | 1.261 | 1.804
876 | 27.971 | 0.723 | 2026.054 | 1.266 | 1.808
877 | 28.004 | 0.726 | 2033.899 | 1.271 | 1.815
878 | 28.035 | 0.727 | 2041.745 | 1.276 | 1.818
879 | 28.067 | 0.729 | 2049.59 | 1.281 | 1.823
880 | 28.123 | 0.735 | 2063.319 | 1.29 | 1.837
881 | 28.148 | 0.735 | 2069.203 | 1.293 | 1.837
882 | 28.179 | 0.737 | 2077.049 | 1.298 | 1.842
883 | 28.211 | 0.739 | 2082.933 | 1.302 | 1.847
884 | 28.244 | 0.742 | 2090.778 | 1.307 | 1.856
885 | 28.276 | 0.744 | 2098.624 | 1.312 | 1.861
886 | 28.307 | 0.746 | 2106.469 | 1.317 | 1.866
887 | 28.34 | 0.748 | 2112.353 | 1.32 | 1.87
888 | 28.372 | 0.75 | 2120.198 | 1.325 | 1.875
889 | 28.404 | 0.752 | 2130.005 | 1.331 | 1.88
890 | 28.436 | 0.754 | 2135.889 | 1.335 | 1.885
891 | 28.467 | 0.758 | 2143.734 | 1.34 | 1.894
892 | 28.5 | 0.76 | 2151.58 | 1.345 | 1.899
893 | 28.532 | 0.762 | 2159.425 | 1.35 | 1.904
894 | 28.563 | 0.763 | 2167.27 | 1.355 | 1.909
895 | 28.595 | 0.765 | 2173.154 | 1.358 | 1.913
896 | 28.627 | 0.767 | 2180.999 | 1.363 | 1.918
897 | 28.659 | 0.769 | 2188.845 | 1.368 | 1.923
898 | 28.688 | 0.771 | 2196.69 | 1.373 | 1.928
899 | 28.716 | 0.773 | 2202.574 | 1.377 | 1.932
900 | 28.748 | 0.775 | 2210.419 | 1.382 | 1.937
901 | 28.779 | 0.777 | 2216.303 | 1.385 | 1.942
902 | 28.811 | 0.779 | 2224.149 | 1.39 | 1.947
903 | 28.843 | 0.783 | 2230.032 | 1.394 | 1.956
904 | 28.876 | 0.784 | 2237.878 | 1.399 | 1.961
905 | 28.908 | 0.786 | 2245.723 | 1.404 | 1.966
906 | 28.94 | 0.788 | 2253.569 | 1.408 | 1.971
907 | 28.971 | 0.79 | 2261.414 | 1.413 | 1.975
908 | 29.003 | 0.792 | 2269.259 | 1.418 | 1.98
909 | 29.064 | 0.796 | 2281.028 | 1.426 | 1.99
910 | 29.092 | 0.799 | 2288.873 | 1.431 | 1.997
911 | 29.123 | 0.8 | 2294.756 | 1.434 | 1.999
912 | 29.156 | 0.804 | 2302.602 | 1.439 | 2.009
913 | 29.188 | 0.805 | 2312.408 | 1.445 | 2.014
914 | 29.22 | 0.807 | 2318.292 | 1.449 | 2.018
915 | 29.251 | 0.809 | 2326.138 | 1.454 | 2.023
916 | 29.283 | 0.811 | 2333.983 | 1.459 | 2.028
917 | 29.317 | 0.813 | 2341.829 | 1.464 | 2.033
918 | 29.347 | 0.815 | 2349.674 | 1.469 | 2.037
919 | 29.379 | 0.819 | 2357.519 | 1.473 | 2.047
920 | 29.403 | 0.819 | 2363.403 | 1.477 | 2.047
921 | 29.435 | 0.823 | 2371.248 | 1.482 | 2.057
922 | 29.464 | 0.823 | 2379.094 | 1.487 | 2.057
923 | 29.491 | 0.825 | 2384.978 | 1.491 | 2.061
924 | 29.517 | 0.826 | 2390.862 | 1.494 | 2.066
925 | 29.547 | 0.829 | 2398.707 | 1.499 | 2.073
926 | 29.58 | 0.832 | 2404.591 | 1.503 | 2.08
927 | 29.611 | 0.834 | 2412.436 | 1.508 | 2.085
928 | 29.644 | 0.836 | 2418.32 | 1.511 | 2.09
929 | 29.676 | 0.838 | 2426.166 | 1.516 | 2.095
930 | 29.707 | 0.84 | 2434.011 | 1.521 | 2.099
931 | 29.739 | 0.842 | 2441.856 | 1.526 | 2.104
932 | 29.771 | 0.845 | 2447.74 | 1.53 | 2.111
933 | 29.803 | 0.846 | 2455.585 | 1.535 | 2.114
934 | 29.836 | 0.847 | 2463.431 | 1.54 | 2.119
935 | 29.868 | 0.851 | 2471.277 | 1.545 | 2.128
936 | 29.924 | 0.855 | 2485.005 | 1.553 | 2.138
937 | 29.955 | 0.857 | 2490.889 | 1.557 | 2.142
938 | 29.987 | 0.859 | 2498.735 | 1.562 | 2.147
939 | 30.035 | 0.863 | 2512.464 | 1.57 | 2.157
940 | 30.067 | 0.865 | 2518.348 | 1.574 | 2.161
941 | 30.1 | 0.867 | 2526.193 | 1.579 | 2.166
942 | 30.131 | 0.868 | 2534.039 | 1.584 | 2.171
943 | 30.164 | 0.87 | 2541.884 | 1.589 | 2.176
944 | 30.196 | 0.872 | 2549.729 | 1.594 | 2.181
945 | 30.227 | 0.874 | 2557.575 | 1.598 | 2.185
946 | 30.259 | 0.876 | 2563.459 | 1.602 | 2.19
947 | 30.288 | 0.878 | 2571.304 | 1.607 | 2.195
948 | 30.315 | 0.88 | 2577.188 | 1.611 | 2.2
949 | 30.34 | 0.882 | 2583.072 | 1.614 | 2.204
950 | 30.371 | 0.885 | 2590.918 | 1.619 | 2.211
951 | 30.404 | 0.886 | 2596.802 | 1.623 | 2.214
952 | 30.436 | 0.889 | 2604.647 | 1.628 | 2.224
953 | 30.468 | 0.891 | 2612.492 | 1.633 | 2.228
954 | 30.501 | 0.893 | 2620.337 | 1.638 | 2.233
955 | 30.531 | 0.895 | 2626.221 | 1.641 | 2.238
956 | 30.555 | 0.897 | 2634.067 | 1.646 | 2.243
957 | 30.587 | 0.899 | 2639.951 | 1.65 | 2.247
958 | 30.616 | 0.901 | 2647.796 | 1.655 | 2.252
959 | 30.643 | 0.903 | 2653.68 | 1.659 | 2.257
960 | 30.675 | 0.905 | 2661.525 | 1.663 | 2.262
961 | 30.708 | 0.907 | 2669.371 | 1.668 | 2.266
962 | 30.739 | 0.908 | 2675.255 | 1.672 | 2.271
963 | 30.771 | 0.91 | 2683.1 | 1.677 | 2.276
964 | 30.796 | 0.912 | 2688.984 | 1.681 | 2.281
965 | 30.827 | 0.914 | 2696.829 | 1.686 | 2.286
966 | 30.859 | 0.916 | 2702.713 | 1.689 | 2.29
967 | 30.891 | 0.92 | 2710.558 | 1.694 | 2.3
968 | 30.923 | 0.922 | 2716.443 | 1.698 | 2.305
969 | 30.956 | 0.924 | 2724.288 | 1.703 | 2.309
970 | 30.987 | 0.926 | 2732.133 | 1.708 | 2.314
971 | 31.021 | 0.928 | 2739.978 | 1.712 | 2.319
972 | 31.051 | 0.929 | 2747.824 | 1.717 | 2.324
973 | 31.084 | 0.931 | 2755.669 | 1.722 | 2.328
974 | 31.116 | 0.933 | 2761.553 | 1.726 | 2.333
975 | 31.145 | 0.935 | 2769.398 | 1.731 | 2.338
976 | 31.172 | 0.938 | 2775.282 | 1.735 | 2.345
977 | 31.203 | 0.939 | 2783.128 | 1.739 | 2.348
978 | 31.237 | 0.943 | 2789.012 | 1.743 | 2.357
979 | 31.268 | 0.945 | 2796.857 | 1.748 | 2.362
980 | 31.301 | 0.947 | 2802.741 | 1.752 | 2.367
981 | 31.331 | 0.949 | 2810.586 | 1.757 | 2.371
982 | 31.363 | 0.95 | 2818.432 | 1.762 | 2.376
983 | 31.396 | 0.952 | 2824.315 | 1.765 | 2.381
984 | 31.428 | 0.954 | 2832.161 | 1.77 | 2.386
985 | 31.459 | 0.956 | 2840.006 | 1.775 | 2.391
986 | 31.483 | 0.958 | 2845.891 | 1.779 | 2.395
987 | 31.515 | 0.96 | 2853.736 | 1.784 | 2.4
988 | 31.547 | 0.964 | 2859.62 | 1.787 | 2.41
989 | 31.579 | 0.966 | 2867.465 | 1.792 | 2.414
990 | 31.611 | 0.968 | 2873.349 | 1.796 | 2.419
991 | 31.644 | 0.97 | 2881.194 | 1.801 | 2.424
992 | 31.675 | 0.971 | 2889.039 | 1.806 | 2.429
993 | 31.7 | 0.973 | 2894.924 | 1.809 | 2.433
994 | 31.731 | 0.975 | 2902.769 | 1.814 | 2.438
995 | 31.763 | 0.977 | 2908.653 | 1.818 | 2.443
996 | 31.787 | 0.979 | 2914.537 | 1.822 | 2.448
997 | 31.812 | 0.981 | 2920.421 | 1.825 | 2.453
998 | 31.843 | 0.983 | 2928.266 | 1.83 | 2.457
999 | 31.875 | 0.985 | 2934.15 | 1.834 | 2.462
1000 | 31.907 | 0.987 | 2940.034 | 1.838 | 2.467
1001 | 31.94 | 0.989 | 2947.879 | 1.842 | 2.472
1002 | 31.972 | 0.992 | 2955.724 | 1.847 | 2.481
1003 | 32.003 | 0.992 | 2961.609 | 1.851 | 2.481
1004 | 32.036 | 0.996 | 2969.454 | 1.856 | 2.491
1005 | 32.067 | 0.998 | 2975.338 | 1.86 | 2.495
1006 | 32.101 | 1 | 2983.183 | 1.864 | 2.5
1007 | 32.132 | 1.002 | 2989.067 | 1.868 | 2.505
1008 | 32.164 | 1.004 | 2996.912 | 1.873 | 2.51
1009 | 32.195 | 1.006 | 3002.797 | 1.877 | 2.515
1010 | 32.228 | 1.01 | 3010.642 | 1.882 | 2.524
1011 | 32.259 | 1.012 | 3016.526 | 1.885 | 2.529
1012 | 32.307 | 1.013 | 3030.255 | 1.894 | 2.534
1013 | 32.332 | 1.015 | 3036.14 | 1.898 | 2.538
1014 | 32.364 | 1.017 | 3042.023 | 1.901 | 2.543
1015 | 32.395 | 1.019 | 3047.907 | 1.905 | 2.548
1016 | 32.428 | 1.021 | 3053.792 | 1.909 | 2.553
1017 | 32.452 | 1.023 | 3061.636 | 1.914 | 2.558
1018 | 32.507 | 1.027 | 3073.404 | 1.921 | 2.567
1019 | 32.54 | 1.029 | 3079.289 | 1.925 | 2.572
1020 | 32.572 | 1.031 | 3085.172 | 1.928 | 2.577
1021 | 32.603 | 1.034 | 3093.018 | 1.933 | 2.586
1022 | 32.636 | 1.036 | 3100.863 | 1.938 | 2.591
1023 | 32.668 | 1.038 | 3106.747 | 1.942 | 2.596
1024 | 32.692 | 1.04 | 3114.593 | 1.947 | 2.6
1025 | 32.724 | 1.042 | 3120.477 | 1.95 | 2.605
1026 | 32.755 | 1.044 | 3126.36 | 1.954 | 2.61
1027 | 32.788 | 1.046 | 3134.206 | 1.959 | 2.615
1028 | 32.847 | 1.05 | 3145.974 | 1.966 | 2.624
1029 | 32.875 | 1.052 | 3151.858 | 1.97 | 2.629
1030 | 32.907 | 1.054 | 3157.742 | 1.974 | 2.634
1031 | 32.939 | 1.055 | 3165.588 | 1.978 | 2.639
1032 | 32.971 | 1.057 | 3173.433 | 1.983 | 2.643
1033 | 33.003 | 1.061 | 3179.317 | 1.987 | 2.653
1034 | 33.036 | 1.063 | 3187.162 | 1.992 | 2.658
1035 | 33.067 | 1.065 | 3193.045 | 1.996 | 2.662
1036 | 33.099 | 1.067 | 3200.891 | 2.001 | 2.667
1037 | 33.147 | 1.071 | 3210.697 | 2.007 | 2.677
1038 | 33.177 | 1.073 | 3216.582 | 2.01 | 2.682
1039 | 33.205 | 1.075 | 3222.466 | 2.014 | 2.686
1040 | 33.235 | 1.076 | 3230.311 | 2.019 | 2.691
1041 | 33.267 | 1.078 | 3236.195 | 2.023 | 2.696
1042 | 33.296 | 1.08 | 3244.04 | 2.028 | 2.701
1043 | 33.347 | 1.084 | 3253.847 | 2.034 | 2.71
1044 | 33.38 | 1.086 | 3261.692 | 2.039 | 2.715
1045 | 33.412 | 1.088 | 3267.577 | 2.042 | 2.72
1046 | 33.443 | 1.09 | 3273.46 | 2.046 | 2.725
1047 | 33.475 | 1.092 | 3281.306 | 2.051 | 2.729
1048 | 33.507 | 1.094 | 3289.151 | 2.056 | 2.734
1049 | 33.539 | 1.096 | 3295.035 | 2.059 | 2.739
1050 | 33.563 | 1.099 | 3300.919 | 2.063 | 2.748
1051 | 33.596 | 1.101 | 3308.764 | 2.068 | 2.753
1052 | 33.628 | 1.101 | 3314.648 | 2.072 | 2.753
1053 | 33.658 | 1.103 | 3320.532 | 2.075 | 2.758
1054 | 33.683 | 1.105 | 3328.378 | 2.08 | 2.763
1055 | 33.708 | 1.107 | 3334.261 | 2.084 | 2.767
1056 | 33.739 | 1.109 | 3338.185 | 2.086 | 2.772
1057 | 33.771 | 1.113 | 3344.068 | 2.09 | 2.782
1058 | 33.795 | 1.114 | 3349.952 | 2.094 | 2.784
1059 | 33.827 | 1.117 | 3357.798 | 2.099 | 2.791
1060 | 33.859 | 1.118 | 3363.681 | 2.102 | 2.796
1061 | 33.891 | 1.12 | 3369.566 | 2.106 | 2.801
1062 | 33.924 | 1.122 | 3375.45 | 2.11 | 2.806
1063 | 33.955 | 1.124 | 3383.295 | 2.115 | 2.81
1064 | 33.984 | 1.126 | 3389.179 | 2.118 | 2.815
1065 | 34.011 | 1.128 | 3395.063 | 2.122 | 2.82
1066 | 34.035 | 1.13 | 3400.947 | 2.126 | 2.825
1067 | 34.06 | 1.132 | 3406.83 | 2.129 | 2.829
1068 | 34.091 | 1.134 | 3410.753 | 2.132 | 2.834
1069 | 34.115 | 1.136 | 3416.638 | 2.135 | 2.839
1070 | 34.148 | 1.138 | 3422.522 | 2.139 | 2.844
1071 | 34.179 | 1.139 | 3430.367 | 2.144 | 2.849
1072 | 34.212 | 1.141 | 3436.251 | 2.148 | 2.853
1073 | 34.243 | 1.144 | 3442.135 | 2.151 | 2.861
1074 | 34.275 | 1.145 | 3448.018 | 2.155 | 2.863
1075 | 34.308 | 1.147 | 3455.864 | 2.16 | 2.868
1076 | 34.34 | 1.151 | 3461.748 | 2.164 | 2.877
1077 | 34.372 | 1.153 | 3467.632 | 2.167 | 2.882
1078 | 34.403 | 1.155 | 3473.516 | 2.171 | 2.887
1079 | 34.428 | 1.157 | 3479.4 | 2.175 | 2.892
1080 | 34.46 | 1.159 | 3485.283 | 2.178 | 2.896
1081 | 34.492 | 1.16 | 3491.168 | 2.182 | 2.901
1082 | 34.524 | 1.162 | 3497.052 | 2.186 | 2.906
1083 | 34.556 | 1.164 | 3502.936 | 2.189 | 2.911
1084 | 34.587 | 1.166 | 3510.781 | 2.194 | 2.915
1085 | 34.619 | 1.168 | 3516.665 | 2.198 | 2.92
1086 | 34.644 | 1.17 | 3522.55 | 2.202 | 2.925
1087 | 34.676 | 1.172 | 3528.433 | 2.205 | 2.93
1088 | 34.707 | 1.175 | 3534.317 | 2.209 | 2.937
1089 | 34.74 | 1.178 | 3540.201 | 2.213 | 2.944
1090 | 34.771 | 1.18 | 3546.085 | 2.216 | 2.949
1091 | 34.795 | 1.18 | 3551.969 | 2.22 | 2.949
1092 | 34.828 | 1.182 | 3557.853 | 2.224 | 2.956
1093 | 34.86 | 1.185 | 3563.738 | 2.227 | 2.963
1094 | 34.892 | 1.187 | 3569.621 | 2.231 | 2.968
1095 | 34.925 | 1.189 | 3575.505 | 2.235 | 2.973
1096 | 34.955 | 1.191 | 3581.389 | 2.238 | 2.977
1097 | 34.987 | 1.194 | 3587.273 | 2.242 | 2.984
1098 | 35.02 | 1.196 | 3593.157 | 2.246 | 2.989
1099 | 35.051 | 1.199 | 3599.041 | 2.249 | 2.997
1100 | 35.084 | 1.201 | 3604.925 | 2.253 | 3.001
1101 | 35.115 | 1.202 | 3610.809 | 2.257 | 3.006
1102 | 35.147 | 1.204 | 3616.693 | 2.26 | 3.011
1103 | 35.18 | 1.206 | 3622.577 | 2.264 | 3.016
1104 | 35.212 | 1.208 | 3628.461 | 2.268 | 3.02
1105 | 35.244 | 1.21 | 3634.345 | 2.271 | 3.025
1106 | 35.275 | 1.212 | 3640.229 | 2.275 | 3.03
1107 | 35.307 | 1.214 | 3646.113 | 2.279 | 3.035
1108 | 35.339 | 1.218 | 3651.997 | 2.282 | 3.044
1109 | 35.371 | 1.22 | 3657.881 | 2.286 | 3.049
1110 | 35.403 | 1.222 | 3663.765 | 2.29 | 3.054
1111 | 35.435 | 1.223 | 3669.649 | 2.294 | 3.059
1112 | 35.467 | 1.225 | 3673.572 | 2.296 | 3.063
1113 | 35.491 | 1.227 | 3679.455 | 2.3 | 3.068
1114 | 35.516 | 1.229 | 3683.378 | 2.302 | 3.073
1115 | 35.548 | 1.231 | 3689.262 | 2.306 | 3.078
1116 | 35.579 | 1.233 | 3695.146 | 2.309 | 3.082
1117 | 35.613 | 1.235 | 3699.069 | 2.312 | 3.087
1118 | 35.644 | 1.238 | 3704.953 | 2.316 | 3.094
1119 | 35.675 | 1.239 | 3710.837 | 2.319 | 3.097
1120 | 35.708 | 1.242 | 3716.721 | 2.323 | 3.106
1121 | 35.739 | 1.244 | 3720.643 | 2.325 | 3.111
1122 | 35.772 | 1.246 | 3726.527 | 2.329 | 3.116
1123 | 35.804 | 1.248 | 3732.412 | 2.333 | 3.121
1124 | 35.836 | 1.25 | 3738.295 | 2.336 | 3.125
1125 | 35.867 | 1.252 | 3742.218 | 2.339 | 3.13
1126 | 35.899 | 1.254 | 3748.102 | 2.343 | 3.135
1127 | 35.924 | 1.256 | 3752.025 | 2.345 | 3.14
1128 | 35.956 | 1.259 | 3757.909 | 2.349 | 3.147
1129 | 35.987 | 1.26 | 3761.831 | 2.351 | 3.149
1130 | 36.02 | 1.262 | 3765.754 | 2.354 | 3.154
1131 | 36.051 | 1.265 | 3771.638 | 2.357 | 3.164
1132 | 36.075 | 1.265 | 3775.561 | 2.36 | 3.164
1133 | 36.108 | 1.269 | 3779.483 | 2.362 | 3.173
1134 | 36.139 | 1.269 | 3783.406 | 2.365 | 3.173
1135 | 36.172 | 1.273 | 3789.29 | 2.368 | 3.183
1136 | 36.203 | 1.275 | 3793.213 | 2.371 | 3.187
1137 | 36.235 | 1.277 | 3799.097 | 2.374 | 3.192
1138 | 36.267 | 1.279 | 3803.019 | 2.377 | 3.197
1139 | 36.292 | 1.281 | 3806.942 | 2.379 | 3.202
1140 | 36.323 | 1.283 | 3810.864 | 2.382 | 3.206
1141 | 36.355 | 1.284 | 3814.787 | 2.384 | 3.211
1142 | 36.387 | 1.286 | 3818.71 | 2.387 | 3.216
1143 | 36.42 | 1.288 | 3822.633 | 2.389 | 3.221
1144 | 36.452 | 1.292 | 3826.555 | 2.392 | 3.23
1145 | 36.483 | 1.294 | 3830.478 | 2.394 | 3.235
1146 | 36.515 | 1.296 | 3836.362 | 2.398 | 3.24
1147 | 36.548 | 1.298 | 3840.284 | 2.4 | 3.245
1148 | 36.579 | 1.3 | 3844.207 | 2.403 | 3.249
1149 | 36.612 | 1.302 | 3848.13 | 2.405 | 3.254
1150 | 36.668 | 1.306 | 3854.014 | 2.409 | 3.266
1151 | 36.729 | 1.311 | 3861.859 | 2.414 | 3.278
1152 | 36.755 | 1.311 | 3865.782 | 2.416 | 3.278
1153 | 36.788 | 1.313 | 3869.704 | 2.419 | 3.283
1154 | 36.82 | 1.317 | 3873.627 | 2.421 | 3.292
1155 | 36.851 | 1.319 | 3877.55 | 2.423 | 3.297
1156 | 36.884 | 1.321 | 3879.511 | 2.425 | 3.302
1157 | 36.915 | 1.323 | 3883.434 | 2.427 | 3.307
1158 | 36.947 | 1.325 | 3885.395 | 2.428 | 3.311
1159 | 36.98 | 1.326 | 3889.318 | 2.431 | 3.316
1160 | 37.011 | 1.328 | 3893.241 | 2.433 | 3.321
1161 | 37.044 | 1.33 | 3895.202 | 2.435 | 3.326
1162 | 37.09 | 1.33 | 3897.163 | 2.436 | 3.326