## 工作表1
No. | 時間( s) | 變形( mm) | 力量( N) | 應力( N/mm^2) | 應變( %)
1 | 0 | 0 | 0 | 0 | 0
2 | 0.051 | 0 | 0 | 0 | 0
3 | 0.08 | 0 | 0 | 0 | 0
4 | 0.111 | 0 | 0 | 0 | 0
5 | 0.162 | 0 | 0 | 0 | 0
6 | 0.192 | 0 | 0 | 0 | 0
7 | 0.223 | 0 | 0 | 0 | 0
8 | 0.257 | 0 | 0 | 0 | 0
9 | 0.287 | 0 | 0 | 0 | 0
10 | 0.319 | 0 | 0 | 0 | 0
11 | 0.351 | 0 | 0 | 0 | 0
12 | 0.383 | 0 | 0 | 0 | 0
13 | 0.415 | 0 | 0 | 0 | 0
14 | 0.446 | 0 | 0 | 0 | 0
15 | 0.48 | 0 | 0 | 0 | 0
16 | 0.512 | 0 | 0 | 0 | 0
17 | 0.543 | 0 | 0 | 0 | 0
18 | 0.576 | 0 | 0 | 0 | 0
19 | 0.609 | 0 | 0 | 0 | 0
20 | 0.639 | 0 | 0 | 0 | 0
21 | 0.666 | 0 | 0 | 0 | 0
22 | 0.695 | 0 | 0 | 0 | 0
23 | 0.727 | 0 | 0 | 0 | 0
24 | 0.758 | 0 | 0 | 0 | 0
25 | 0.791 | 0 | 0 | 0 | 0
26 | 0.824 | 0 | 0 | 0 | 0
27 | 0.856 | 0 | 0 | 0 | 0
28 | 0.888 | 0 | 0 | 0 | 0
29 | 0.919 | 0 | 0 | 0 | 0
30 | 0.95 | 0 | 0 | 0 | 0
31 | 0.984 | 0 | 0 | 0 | 0
32 | 1.015 | 0 | 0 | 0 | 0
33 | 1.039 | 0 | 0 | 0 | 0
34 | 1.071 | 0 | 0 | 0 | 0
35 | 1.103 | 0 | 0 | 0 | 0
36 | 1.135 | 0 | 0 | 0 | 0
37 | 1.167 | 0 | 0 | 0 | 0
38 | 1.198 | 0 | 0 | 0 | 0
39 | 1.231 | 0 | 0 | 0 | 0
40 | 1.263 | 0 | 0 | 0 | 0
41 | 1.295 | 0 | 0 | 0 | 0
42 | 1.327 | 0 | 0 | 0 | 0
43 | 1.36 | 0 | 0 | 0 | 0
44 | 1.391 | 0 | 0 | 0 | 0
45 | 1.422 | 0 | 0 | 0 | 0
46 | 1.457 | 0 | 0 | 0 | 0
47 | 1.487 | 0 | 0 | 0 | 0
48 | 1.519 | 0 | 0 | 0 | 0
49 | 1.551 | 0 | 0 | 0 | 0
50 | 1.583 | 0 | 0 | 0 | 0
51 | 1.615 | 0 | 0 | 0 | 0
52 | 1.647 | 0 | 0 | 0 | 0
53 | 1.679 | 0 | 0 | 0 | 0
54 | 1.712 | 0 | 0 | 0 | 0
55 | 1.745 | 0 | 0 | 0 | 0
56 | 1.775 | 0 | 0 | 0 | 0
57 | 1.807 | 0 | 0 | 0 | 0
58 | 1.841 | 0 | 0 | 0 | 0
59 | 1.871 | 0 | 0 | 0 | 0
60 | 1.902 | 0 | 0 | 0 | 0
61 | 1.935 | 0 | 0 | 0 | 0
62 | 1.966 | 0 | 0 | 0 | 0
63 | 1.996 | 0 | 0 | 0 | 0
64 | 2.023 | 0 | 0 | 0 | 0
65 | 2.078 | 0 | 0 | 0 | 0
66 | 2.111 | 0 | 0 | 0 | 0
67 | 2.143 | 0 | 0 | 0 | 0
68 | 2.174 | 0 | 0 | 0 | 0
69 | 2.208 | 0 | 0 | 0 | 0
70 | 2.241 | 0 | 0 | 0 | 0
71 | 2.271 | 0 | 0 | 0 | 0
72 | 2.304 | 0 | 0 | 0 | 0
73 | 2.335 | 0 | 0 | 0 | 0
74 | 2.367 | 0 | 0 | 0 | 0
75 | 2.391 | 0 | 0 | 0 | 0
76 | 2.422 | 0 | 0 | 0 | 0
77 | 2.455 | 0 | 0 | 0 | 0
78 | 2.487 | 0 | 0 | 0 | 0
79 | 2.547 | 0 | 0 | 0 | 0
80 | 2.574 | 0 | 0 | 0 | 0
81 | 2.607 | 0 | 0 | 0 | 0
82 | 2.639 | 0 | 0 | 0 | 0
83 | 2.671 | 0 | 0 | 0 | 0
84 | 2.703 | 0 | 0 | 0 | 0
85 | 2.735 | 0 | 0 | 0 | 0
86 | 2.766 | 0 | 0 | 0 | 0
87 | 2.799 | 0 | 0 | 0 | 0
88 | 2.831 | 0 | 0 | 0 | 0
89 | 2.863 | 0 | 0 | 0 | 0
90 | 2.895 | 0 | 0 | 0 | 0
91 | 2.927 | 0 | 0 | 0 | 0
92 | 2.952 | 0 | 0 | 0 | 0
93 | 2.983 | 0 | 0 | 0 | 0
94 | 3.016 | 0 | 0 | 0 | 0
95 | 3.047 | 0 | 0 | 0 | 0
96 | 3.079 | 0 | 0 | 0 | 0
97 | 3.11 | 0 | 0 | 0 | 0
98 | 3.143 | 0 | 0 | 0 | 0
99 | 3.174 | 0 | 0 | 0 | 0
100 | 3.207 | 0 | 0 | 0 | 0
101 | 3.239 | 0 | 0 | 0 | 0
102 | 3.271 | 0 | 0 | 0 | 0
103 | 3.303 | 0 | 0 | 0 | 0
104 | 3.336 | 0 | 0 | 0 | 0
105 | 3.366 | 0 | 0 | 0 | 0
106 | 3.391 | 0 | 0 | 0 | 0
107 | 3.423 | 0 | 0 | 0 | 0
108 | 3.456 | 0 | 0 | 0 | 0
109 | 3.486 | 0 | 0 | 0 | 0
110 | 3.534 | 0 | 0 | 0 | 0
111 | 3.567 | 0 | 0 | 0 | 0
112 | 3.598 | 0 | 0 | 0 | 0
113 | 3.631 | 0 | 0 | 0 | 0
114 | 3.662 | 0 | 0 | 0 | 0
115 | 3.695 | 0 | 0 | 0 | 0
116 | 3.727 | 0 | 0 | 0 | 0
117 | 3.759 | 0 | 0 | 0 | 0
118 | 3.79 | 0 | 0 | 0 | 0
119 | 3.822 | 0 | 0 | 0 | 0
120 | 3.855 | 0 | 0 | 0 | 0
121 | 3.887 | 0 | 0 | 0 | 0
122 | 3.919 | 0 | 0 | 0 | 0
123 | 3.952 | 0 | 0 | 0 | 0
124 | 3.984 | 0 | 0 | 0 | 0
125 | 4.014 | 0 | 0 | 0 | 0
126 | 4.047 | 0 | 0 | 0 | 0
127 | 4.079 | 0 | 0 | 0 | 0
128 | 4.11 | 0 | 0 | 0 | 0
129 | 4.143 | 0 | 0 | 0 | 0
130 | 4.175 | 0 | 0 | 0 | 0
131 | 4.207 | 0 | 0 | 0 | 0
132 | 4.24 | 0 | 0 | 0 | 0
133 | 4.271 | 0 | 0 | 0 | 0
134 | 4.303 | 0 | 0 | 0 | 0
135 | 4.335 | 0 | 0 | 0 | 0
136 | 4.367 | 0 | 0 | 0 | 0
137 | 4.399 | 0 | 0 | 0 | 0
138 | 4.431 | 0 | 0 | 0 | 0
139 | 4.464 | 0 | 0 | 0 | 0
140 | 4.495 | 0 | 0 | 0 | 0
141 | 4.527 | 0 | 0 | 0 | 0
142 | 4.559 | 0 | 0 | 0 | 0
143 | 4.59 | 0 | 0 | 0 | 0
144 | 4.624 | 0 | 0 | 0 | 0
145 | 4.655 | 0 | 0 | 0 | 0
146 | 4.687 | 0 | 0 | 0 | 0
147 | 4.718 | 0 | 0 | 0 | 0
148 | 4.751 | 0 | 0 | 0 | 0
149 | 4.784 | 0 | 0 | 0 | 0
150 | 4.815 | 0 | 0 | 0 | 0
151 | 4.846 | 0 | 0 | 0 | 0
152 | 4.879 | 0 | 0 | 0 | 0
153 | 4.91 | 0 | 0 | 0 | 0
154 | 4.943 | 0 | 0 | 0 | 0
155 | 4.974 | 0 | 0 | 0 | 0
156 | 5.007 | 0 | 0 | 0 | 0
157 | 5.039 | 0 | 0 | 0 | 0
158 | 5.071 | 0 | 0 | 0 | 0
159 | 5.103 | 0 | 0 | 0 | 0
160 | 5.135 | 0 | 0 | 0 | 0
161 | 5.167 | 0 | 0 | 0 | 0
162 | 5.2 | 0 | 0 | 0 | 0
163 | 5.232 | 0 | 0 | 0 | 0
164 | 5.263 | 0 | 0 | 0 | 0
165 | 5.295 | 0 | 0 | 0 | 0
166 | 5.327 | 0 | 0 | 0 | 0
167 | 5.359 | 0 | 0 | 0 | 0
168 | 5.391 | 0 | 0 | 0 | 0
169 | 5.423 | 0 | 0 | 0 | 0
170 | 5.454 | 0 | 0 | 0 | 0
171 | 5.487 | 0 | 0 | 0 | 0
172 | 5.519 | 0 | 0 | 0 | 0
173 | 5.551 | 0 | 0 | 0 | 0
174 | 5.583 | 0 | 0 | 0 | 0
175 | 5.615 | 0 | 0 | 0 | 0
176 | 5.647 | 0 | 0 | 0 | 0
177 | 5.678 | 0 | 0 | 0 | 0
178 | 5.711 | 0 | 0 | 0 | 0
179 | 5.742 | 0 | 0 | 0 | 0
180 | 5.776 | 0 | 0 | 0 | 0
181 | 5.807 | 0 | 0 | 0 | 0
182 | 5.839 | 0 | 0 | 0 | 0
183 | 5.872 | 0 | 0 | 0 | 0
184 | 5.903 | 0 | 0 | 0 | 0
185 | 5.935 | 0 | 0 | 0 | 0
186 | 5.967 | 0 | 0 | 0 | 0
187 | 5.999 | 0 | 0 | 0 | 0
188 | 6.03 | 0 | 0 | 0 | 0
189 | 6.063 | 0 | 0 | 0 | 0
190 | 6.096 | 0 | 0 | 0 | 0
191 | 6.127 | 0 | 0 | 0 | 0
192 | 6.158 | 0 | 0 | 0 | 0
193 | 6.191 | 0 | 0 | 0 | 0
194 | 6.223 | 0 | 0 | 0 | 0
195 | 6.255 | 0 | 0 | 0 | 0
196 | 6.287 | 0 | 0 | 0 | 0
197 | 6.343 | 0 | 0 | 0 | 0
198 | 6.376 | 0 | 0 | 0 | 0
199 | 6.408 | 0 | 0 | 0 | 0
200 | 6.439 | 0 | 0 | 0 | 0
201 | 6.471 | 0 | 0 | 0 | 0
202 | 6.503 | 0 | 0 | 0 | 0
203 | 6.536 | 0 | 0 | 0 | 0
204 | 6.567 | 0 | 0 | 0 | 0
205 | 6.599 | 0 | 0 | 0 | 0
206 | 6.63 | 0 | 0 | 0 | 0
207 | 6.662 | 0 | 0 | 0 | 0
208 | 6.695 | 0 | 0 | 0 | 0
209 | 6.727 | 0 | 0 | 0 | 0
210 | 6.76 | 0 | 0 | 0 | 0
211 | 6.79 | 0 | 0 | 0 | 0
212 | 6.823 | 0 | 0 | 0 | 0
213 | 6.854 | 0 | 0 | 0 | 0
214 | 6.887 | 0 | 0 | 0 | 0
215 | 6.919 | 0 | 0 | 0 | 0
216 | 6.951 | 0 | 0 | 0 | 0
217 | 6.982 | 0 | 0 | 0 | 0
218 | 7.015 | 0 | 0 | 0 | 0
219 | 7.047 | 0 | 0 | 0 | 0
220 | 7.078 | 0 | 0 | 0 | 0
221 | 7.111 | 0 | 0 | 0 | 0
222 | 7.142 | 0 | 0 | 0 | 0
223 | 7.175 | 0 | 0 | 0 | 0
224 | 7.206 | 0 | 0 | 0 | 0
225 | 7.239 | 0 | 0 | 0 | 0
226 | 7.271 | 0 | 0 | 0 | 0
227 | 7.303 | 0 | 0 | 0 | 0
228 | 7.335 | 0 | 0 | 0 | 0
229 | 7.367 | 0 | 0 | 0 | 0
230 | 7.398 | 0 | 0 | 0 | 0
231 | 7.431 | 0 | 0 | 0 | 0
232 | 7.464 | 0 | 0 | 0 | 0
233 | 7.495 | 0 | 0 | 0 | 0
234 | 7.529 | 0 | 0 | 0 | 0
235 | 7.559 | 0 | 0 | 0 | 0
236 | 7.591 | 0 | 0 | 0 | 0
237 | 7.623 | 0 | 0 | 0 | 0
238 | 7.656 | 0 | 0 | 0 | 0
239 | 7.687 | 0 | 0 | 0 | 0
240 | 7.719 | 0 | 0 | 0 | 0
241 | 7.751 | 0 | 0 | 0 | 0
242 | 7.783 | 0 | 0 | 0 | 0
243 | 7.816 | 0 | 0 | 0 | 0
244 | 7.848 | 0 | 0 | 0 | 0
245 | 7.879 | 0 | 0 | 0 | 0
246 | 7.911 | 0 | 0 | 0 | 0
247 | 7.943 | 0 | 0 | 0 | 0
248 | 7.976 | 0 | 0 | 0 | 0
249 | 8.007 | 0 | 0 | 0 | 0
250 | 8.039 | 0 | 0 | 0 | 0
251 | 8.071 | 0 | 0 | 0 | 0
252 | 8.103 | 0 | 0 | 0 | 0
253 | 8.135 | 0 | 0 | 0 | 0
254 | 8.169 | 0 | 0 | 0 | 0
255 | 8.198 | 0 | 0 | 0 | 0
256 | 8.231 | 0 | 0 | 0 | 0
257 | 8.263 | 0 | 0 | 0 | 0
258 | 8.294 | 0 | 0 | 0 | 0
259 | 8.327 | 0 | 0 | 0 | 0
260 | 8.358 | 0 | 0 | 0 | 0
261 | 8.391 | 0 | 0 | 0 | 0
262 | 8.423 | 0 | 0 | 0 | 0
263 | 8.455 | 0 | 0 | 0 | 0
264 | 8.487 | 0 | 0 | 0 | 0
265 | 8.518 | 0 | 0 | 0 | 0
266 | 8.551 | 0 | 0 | 0 | 0
267 | 8.583 | 0 | 0 | 0 | 0
268 | 8.606 | 0 | 0 | 0 | 0
269 | 8.631 | 0 | 0 | 0 | 0
270 | 8.663 | 0 | 0 | 0 | 0
271 | 8.695 | 0 | 0 | 0 | 0
272 | 8.727 | 0 | 0 | 0 | 0
273 | 8.759 | 0 | 0 | 0 | 0
274 | 8.792 | 0 | 0 | 0 | 0
275 | 8.823 | 0 | 0 | 0 | 0
276 | 8.855 | 0 | 0 | 0 | 0
277 | 8.887 | 0 | 0 | 0 | 0
278 | 8.918 | 0 | 0 | 0 | 0
279 | 8.951 | 0 | 0 | 0 | 0
280 | 8.984 | 0 | 0 | 0 | 0
281 | 9.015 | 0 | 0 | 0 | 0
282 | 9.047 | 0 | 1.962 | 0.001 | 0
283 | 9.079 | 0 | 1.961 | 0.001 | 0
284 | 9.111 | 0 | 3.923 | 0.002 | 0
285 | 9.143 | 0 | 3.923 | 0.002 | 0
286 | 9.175 | 0 | 3.923 | 0.002 | 0
287 | 9.206 | 0 | 5.884 | 0.004 | 0
288 | 9.239 | 0 | 5.884 | 0.004 | 0
289 | 9.271 | 0 | 5.884 | 0.004 | 0
290 | 9.302 | 0 | 7.846 | 0.005 | 0
291 | 9.331 | 0 | 7.845 | 0.005 | 0
292 | 9.383 | 0 | 9.807 | 0.006 | 0
293 | 9.407 | 0 | 9.807 | 0.006 | 0
294 | 9.439 | 0 | 9.807 | 0.006 | 0
295 | 9.463 | 0 | 11.768 | 0.007 | 0
296 | 9.495 | 0 | 11.768 | 0.007 | 0
297 | 9.526 | 0 | 13.73 | 0.009 | 0
298 | 9.559 | 0 | 13.729 | 0.009 | 0
299 | 9.591 | 0 | 15.691 | 0.01 | 0
300 | 9.623 | 0 | 15.691 | 0.01 | 0
301 | 9.655 | 0 | 17.652 | 0.011 | 0
302 | 9.687 | 0 | 17.652 | 0.011 | 0
303 | 9.719 | 0 | 19.613 | 0.012 | 0
304 | 9.75 | 0 | 21.576 | 0.013 | 0
305 | 9.808 | 0 | 23.536 | 0.015 | 0
306 | 9.84 | 0 | 25.498 | 0.016 | 0
307 | 9.871 | 0 | 27.459 | 0.017 | 0
308 | 9.903 | 0 | 27.459 | 0.017 | 0
309 | 9.935 | 0 | 31.382 | 0.02 | 0
310 | 9.967 | 0 | 31.381 | 0.02 | 0
311 | 9.998 | 0 | 33.343 | 0.021 | 0
312 | 10.032 | 0 | 35.305 | 0.022 | 0
313 | 10.063 | 0 | 37.265 | 0.023 | 0
314 | 10.095 | 0 | 39.227 | 0.025 | 0
315 | 10.127 | 0 | 41.188 | 0.026 | 0
316 | 10.158 | 0 | 43.15 | 0.027 | 0
317 | 10.19 | 0 | 45.111 | 0.028 | 0
318 | 10.224 | 0 | 47.073 | 0.029 | 0
319 | 10.255 | 0 | 49.033 | 0.031 | 0
320 | 10.287 | 0 | 50.996 | 0.032 | 0
321 | 10.319 | 0 | 52.956 | 0.033 | 0
322 | 10.351 | 0 | 54.917 | 0.034 | 0
323 | 10.383 | 0 | 58.841 | 0.037 | 0
324 | 10.407 | 0 | 60.802 | 0.038 | 0
325 | 10.439 | 0 | 62.763 | 0.039 | 0
326 | 10.471 | 0 | 64.724 | 0.04 | 0
327 | 10.503 | 0 | 66.685 | 0.042 | 0
328 | 10.535 | 0 | 68.647 | 0.043 | 0
329 | 10.567 | 0 | 72.57 | 0.045 | 0
330 | 10.599 | 0 | 74.531 | 0.047 | 0
331 | 10.654 | 0 | 78.453 | 0.049 | 0
332 | 10.687 | 0 | 82.377 | 0.051 | 0
333 | 10.719 | 0 | 84.337 | 0.053 | 0
334 | 10.751 | 0 | 86.299 | 0.054 | 0
335 | 10.782 | 0 | 88.26 | 0.055 | 0
336 | 10.815 | 0 | 92.183 | 0.058 | 0
337 | 10.847 | 0.002 | 94.144 | 0.059 | 0.005
338 | 10.878 | 0.004 | 98.067 | 0.061 | 0.01
339 | 10.911 | 0.006 | 100.029 | 0.063 | 0.014
340 | 10.943 | 0.008 | 101.989 | 0.064 | 0.019
341 | 10.975 | 0.01 | 105.912 | 0.066 | 0.024
342 | 11.006 | 0.013 | 107.874 | 0.067 | 0.033
343 | 11.04 | 0.013 | 109.835 | 0.069 | 0.033
344 | 11.071 | 0.015 | 113.758 | 0.071 | 0.038
345 | 11.103 | 0.019 | 115.719 | 0.072 | 0.048
346 | 11.134 | 0.021 | 119.641 | 0.075 | 0.052
347 | 11.166 | 0.023 | 121.603 | 0.076 | 0.057
348 | 11.198 | 0.025 | 125.526 | 0.078 | 0.062
349 | 11.23 | 0.027 | 127.487 | 0.08 | 0.067
350 | 11.263 | 0.029 | 131.409 | 0.082 | 0.072
351 | 11.294 | 0.031 | 133.371 | 0.083 | 0.076
352 | 11.328 | 0.034 | 137.293 | 0.086 | 0.086
353 | 11.359 | 0.036 | 139.255 | 0.087 | 0.091
354 | 11.391 | 0.038 | 143.177 | 0.089 | 0.095
355 | 11.451 | 0.042 | 149.061 | 0.093 | 0.105
356 | 11.479 | 0.044 | 151.023 | 0.094 | 0.11
357 | 11.511 | 0.046 | 154.946 | 0.097 | 0.115
358 | 11.542 | 0.048 | 156.907 | 0.098 | 0.119
359 | 11.571 | 0.05 | 160.829 | 0.101 | 0.124
360 | 11.598 | 0.052 | 164.752 | 0.103 | 0.129
361 | 11.631 | 0.053 | 166.714 | 0.104 | 0.134
362 | 11.662 | 0.055 | 170.636 | 0.107 | 0.138
363 | 11.691 | 0.057 | 172.598 | 0.108 | 0.143
364 | 11.719 | 0.059 | 176.52 | 0.11 | 0.148
365 | 11.751 | 0.061 | 180.443 | 0.113 | 0.153
366 | 11.776 | 0.064 | 182.404 | 0.114 | 0.16
367 | 11.807 | 0.065 | 186.326 | 0.116 | 0.162
368 | 11.831 | 0.067 | 188.288 | 0.118 | 0.167
369 | 11.863 | 0.069 | 192.211 | 0.12 | 0.172
370 | 11.886 | 0.071 | 194.172 | 0.121 | 0.177
371 | 11.91 | 0.073 | 198.094 | 0.124 | 0.181
372 | 11.936 | 0.074 | 200.056 | 0.125 | 0.186
373 | 11.968 | 0.076 | 203.979 | 0.127 | 0.191
374 | 11.999 | 0.078 | 205.94 | 0.129 | 0.196
375 | 12.031 | 0.08 | 209.863 | 0.131 | 0.2
376 | 12.063 | 0.082 | 213.785 | 0.134 | 0.205
377 | 12.092 | 0.084 | 217.708 | 0.136 | 0.21
378 | 12.119 | 0.086 | 221.631 | 0.139 | 0.215
379 | 12.143 | 0.088 | 223.592 | 0.14 | 0.219
380 | 12.175 | 0.09 | 227.515 | 0.142 | 0.224
381 | 12.206 | 0.092 | 231.437 | 0.145 | 0.229
382 | 12.235 | 0.094 | 233.399 | 0.146 | 0.234
383 | 12.263 | 0.095 | 237.321 | 0.148 | 0.239
384 | 12.295 | 0.099 | 241.244 | 0.151 | 0.248
385 | 12.327 | 0.101 | 245.166 | 0.153 | 0.253
386 | 12.358 | 0.103 | 249.089 | 0.156 | 0.258
387 | 12.392 | 0.105 | 253.012 | 0.158 | 0.262
388 | 12.424 | 0.107 | 256.934 | 0.161 | 0.267
389 | 12.456 | 0.109 | 260.858 | 0.163 | 0.272
390 | 12.488 | 0.111 | 264.78 | 0.165 | 0.277
391 | 12.518 | 0.113 | 268.703 | 0.168 | 0.282
392 | 12.576 | 0.116 | 276.548 | 0.173 | 0.291
393 | 12.607 | 0.118 | 280.471 | 0.175 | 0.296
394 | 12.64 | 0.122 | 284.393 | 0.178 | 0.305
395 | 12.671 | 0.124 | 288.316 | 0.18 | 0.31
396 | 12.699 | 0.126 | 292.239 | 0.183 | 0.315
397 | 12.727 | 0.128 | 296.162 | 0.185 | 0.32
398 | 12.759 | 0.13 | 300.084 | 0.188 | 0.324
399 | 12.791 | 0.132 | 304.007 | 0.19 | 0.329
400 | 12.823 | 0.134 | 307.929 | 0.192 | 0.334
401 | 12.855 | 0.136 | 311.852 | 0.195 | 0.339
402 | 12.886 | 0.137 | 317.736 | 0.199 | 0.344
403 | 12.919 | 0.139 | 321.659 | 0.201 | 0.348
404 | 12.968 | 0.143 | 329.504 | 0.206 | 0.358
405 | 12.999 | 0.145 | 333.427 | 0.208 | 0.363
406 | 13.03 | 0.147 | 337.349 | 0.211 | 0.367
407 | 13.063 | 0.149 | 341.272 | 0.213 | 0.372
408 | 13.095 | 0.153 | 347.156 | 0.217 | 0.382
409 | 13.126 | 0.155 | 351.078 | 0.219 | 0.386
410 | 13.153 | 0.157 | 356.963 | 0.223 | 0.391
411 | 13.183 | 0.158 | 360.885 | 0.226 | 0.396
412 | 13.215 | 0.16 | 364.807 | 0.228 | 0.401
413 | 13.239 | 0.162 | 370.692 | 0.232 | 0.406
414 | 13.271 | 0.164 | 374.615 | 0.234 | 0.41
415 | 13.303 | 0.166 | 378.537 | 0.237 | 0.415
416 | 13.335 | 0.168 | 384.421 | 0.24 | 0.42
417 | 13.367 | 0.17 | 388.343 | 0.243 | 0.425
418 | 13.399 | 0.172 | 394.228 | 0.246 | 0.429
419 | 13.431 | 0.174 | 398.15 | 0.249 | 0.434
420 | 13.458 | 0.176 | 404.035 | 0.253 | 0.439
421 | 13.487 | 0.177 | 407.957 | 0.255 | 0.444
422 | 13.511 | 0.179 | 413.841 | 0.259 | 0.449
423 | 13.535 | 0.181 | 417.763 | 0.261 | 0.453
424 | 13.559 | 0.181 | 421.686 | 0.264 | 0.453
425 | 13.591 | 0.185 | 425.609 | 0.266 | 0.463
426 | 13.624 | 0.187 | 431.493 | 0.27 | 0.468
427 | 13.655 | 0.189 | 435.416 | 0.272 | 0.472
428 | 13.687 | 0.192 | 441.3 | 0.276 | 0.48
429 | 13.718 | 0.193 | 445.223 | 0.278 | 0.482
430 | 13.751 | 0.195 | 451.107 | 0.282 | 0.487
431 | 13.811 | 0.2 | 460.913 | 0.288 | 0.501
432 | 13.838 | 0.202 | 466.797 | 0.292 | 0.506
433 | 13.87 | 0.204 | 470.72 | 0.294 | 0.511
434 | 13.902 | 0.206 | 476.604 | 0.298 | 0.515
435 | 13.933 | 0.208 | 482.488 | 0.302 | 0.52
436 | 13.959 | 0.21 | 488.372 | 0.305 | 0.525
437 | 13.99 | 0.212 | 492.294 | 0.308 | 0.53
438 | 14.023 | 0.214 | 498.178 | 0.311 | 0.534
439 | 14.055 | 0.216 | 504.062 | 0.315 | 0.539
440 | 14.087 | 0.218 | 509.946 | 0.319 | 0.544
441 | 14.119 | 0.219 | 513.869 | 0.321 | 0.549
442 | 14.152 | 0.223 | 519.753 | 0.325 | 0.558
443 | 14.182 | 0.225 | 525.637 | 0.329 | 0.563
444 | 14.216 | 0.227 | 531.521 | 0.332 | 0.568
445 | 14.271 | 0.231 | 541.327 | 0.338 | 0.577
446 | 14.302 | 0.233 | 547.212 | 0.342 | 0.582
447 | 14.328 | 0.235 | 553.096 | 0.346 | 0.587
448 | 14.359 | 0.237 | 557.019 | 0.348 | 0.592
449 | 14.383 | 0.239 | 562.902 | 0.352 | 0.596
450 | 14.407 | 0.24 | 568.786 | 0.355 | 0.601
451 | 14.439 | 0.242 | 572.709 | 0.358 | 0.606
452 | 14.463 | 0.243 | 578.593 | 0.362 | 0.608
453 | 14.495 | 0.246 | 582.516 | 0.364 | 0.616
454 | 14.527 | 0.248 | 588.399 | 0.368 | 0.62
455 | 14.559 | 0.25 | 594.283 | 0.371 | 0.625
456 | 14.591 | 0.252 | 600.167 | 0.375 | 0.63
457 | 14.624 | 0.254 | 606.052 | 0.379 | 0.635
458 | 14.654 | 0.256 | 611.935 | 0.382 | 0.639
459 | 14.702 | 0.26 | 621.742 | 0.389 | 0.649
460 | 14.727 | 0.261 | 625.665 | 0.391 | 0.654
461 | 14.759 | 0.263 | 631.549 | 0.395 | 0.658
462 | 14.791 | 0.265 | 637.433 | 0.398 | 0.663
463 | 14.823 | 0.267 | 643.317 | 0.402 | 0.668
464 | 14.847 | 0.269 | 649.201 | 0.406 | 0.673
465 | 14.879 | 0.271 | 655.085 | 0.409 | 0.678
466 | 14.911 | 0.273 | 660.969 | 0.413 | 0.682
467 | 14.942 | 0.275 | 666.853 | 0.417 | 0.687
468 | 14.967 | 0.277 | 672.737 | 0.42 | 0.692
469 | 15.047 | 0.282 | 686.466 | 0.429 | 0.706
470 | 15.079 | 0.284 | 692.35 | 0.433 | 0.711
471 | 15.103 | 0.286 | 698.234 | 0.436 | 0.716
472 | 15.135 | 0.288 | 704.118 | 0.44 | 0.72
473 | 15.167 | 0.29 | 711.963 | 0.445 | 0.725
474 | 15.199 | 0.292 | 717.847 | 0.449 | 0.73
475 | 15.231 | 0.294 | 725.692 | 0.454 | 0.735
476 | 15.263 | 0.296 | 731.576 | 0.457 | 0.74
477 | 15.295 | 0.3 | 737.461 | 0.461 | 0.749
478 | 15.327 | 0.302 | 745.306 | 0.466 | 0.754
479 | 15.359 | 0.303 | 751.19 | 0.469 | 0.759
480 | 15.391 | 0.305 | 757.074 | 0.473 | 0.763
481 | 15.423 | 0.307 | 764.919 | 0.478 | 0.768
482 | 15.457 | 0.309 | 770.803 | 0.482 | 0.773
483 | 15.486 | 0.311 | 776.687 | 0.485 | 0.778
484 | 15.511 | 0.313 | 784.532 | 0.49 | 0.783
485 | 15.543 | 0.315 | 790.416 | 0.494 | 0.787
486 | 15.574 | 0.317 | 796.3 | 0.498 | 0.792
487 | 15.607 | 0.321 | 802.184 | 0.501 | 0.802
488 | 15.64 | 0.323 | 808.069 | 0.505 | 0.806
489 | 15.671 | 0.324 | 815.913 | 0.51 | 0.811
490 | 15.703 | 0.326 | 821.798 | 0.514 | 0.816
491 | 15.735 | 0.328 | 829.643 | 0.519 | 0.821
492 | 15.766 | 0.33 | 835.527 | 0.522 | 0.825
493 | 15.799 | 0.333 | 843.373 | 0.527 | 0.833
494 | 15.83 | 0.334 | 849.256 | 0.531 | 0.835
495 | 15.854 | 0.336 | 857.102 | 0.536 | 0.84
496 | 15.88 | 0.338 | 862.986 | 0.539 | 0.845
497 | 15.911 | 0.34 | 868.87 | 0.543 | 0.849
498 | 15.935 | 0.342 | 874.754 | 0.547 | 0.854
499 | 15.966 | 0.344 | 880.638 | 0.55 | 0.859
500 | 15.995 | 0.345 | 886.522 | 0.554 | 0.864
501 | 16.023 | 0.347 | 892.405 | 0.558 | 0.868
502 | 16.047 | 0.349 | 898.289 | 0.561 | 0.873
503 | 16.079 | 0.351 | 906.135 | 0.566 | 0.878
504 | 16.111 | 0.353 | 912.019 | 0.57 | 0.883
505 | 16.142 | 0.357 | 919.864 | 0.575 | 0.892
506 | 16.175 | 0.359 | 925.748 | 0.579 | 0.897
507 | 16.206 | 0.359 | 933.594 | 0.583 | 0.897
508 | 16.239 | 0.361 | 941.439 | 0.588 | 0.902
509 | 16.263 | 0.365 | 947.323 | 0.592 | 0.911
510 | 16.294 | 0.366 | 955.168 | 0.597 | 0.916
511 | 16.323 | 0.368 | 961.052 | 0.601 | 0.921
512 | 16.351 | 0.37 | 968.898 | 0.606 | 0.926
513 | 16.375 | 0.371 | 976.743 | 0.61 | 0.928
514 | 16.407 | 0.374 | 982.627 | 0.614 | 0.935
515 | 16.439 | 0.376 | 990.472 | 0.619 | 0.94
516 | 16.47 | 0.378 | 996.356 | 0.623 | 0.945
517 | 16.503 | 0.38 | 1004.201 | 0.628 | 0.95
518 | 16.535 | 0.382 | 1010.085 | 0.631 | 0.954
519 | 16.567 | 0.385 | 1019.892 | 0.637 | 0.962
520 | 16.598 | 0.387 | 1027.738 | 0.642 | 0.966
521 | 16.631 | 0.387 | 1033.621 | 0.646 | 0.969
522 | 16.662 | 0.391 | 1041.467 | 0.651 | 0.978
523 | 16.695 | 0.393 | 1051.274 | 0.657 | 0.983
524 | 16.727 | 0.395 | 1057.157 | 0.661 | 0.988
525 | 16.759 | 0.397 | 1065.003 | 0.666 | 0.992
526 | 16.79 | 0.399 | 1074.81 | 0.672 | 0.997
527 | 16.824 | 0.401 | 1082.655 | 0.677 | 1.002
528 | 16.854 | 0.403 | 1090.5 | 0.682 | 1.007
529 | 16.879 | 0.406 | 1098.345 | 0.686 | 1.014
530 | 16.911 | 0.408 | 1106.191 | 0.691 | 1.019
531 | 16.943 | 0.408 | 1112.075 | 0.695 | 1.021
532 | 16.975 | 0.41 | 1119.92 | 0.7 | 1.026
533 | 17.008 | 0.414 | 1127.765 | 0.705 | 1.035
534 | 17.04 | 0.416 | 1135.611 | 0.71 | 1.04
535 | 17.071 | 0.418 | 1143.456 | 0.715 | 1.045
536 | 17.103 | 0.42 | 1151.301 | 0.72 | 1.05
537 | 17.135 | 0.422 | 1159.147 | 0.724 | 1.055
538 | 17.167 | 0.424 | 1168.954 | 0.731 | 1.059
539 | 17.199 | 0.426 | 1176.798 | 0.735 | 1.064
540 | 17.223 | 0.428 | 1184.644 | 0.74 | 1.069
541 | 17.247 | 0.429 | 1192.49 | 0.745 | 1.074
542 | 17.279 | 0.432 | 1198.373 | 0.749 | 1.081
543 | 17.31 | 0.434 | 1206.218 | 0.754 | 1.086
544 | 17.343 | 0.437 | 1214.063 | 0.759 | 1.093
545 | 17.374 | 0.439 | 1221.909 | 0.764 | 1.097
546 | 17.408 | 0.441 | 1229.754 | 0.769 | 1.102
547 | 17.439 | 0.443 | 1239.561 | 0.775 | 1.107
548 | 17.471 | 0.445 | 1247.406 | 0.78 | 1.112
549 | 17.503 | 0.447 | 1255.252 | 0.785 | 1.117
550 | 17.534 | 0.449 | 1263.097 | 0.789 | 1.121
551 | 17.567 | 0.45 | 1270.943 | 0.794 | 1.126
552 | 17.596 | 0.452 | 1278.788 | 0.799 | 1.131
553 | 17.623 | 0.454 | 1286.633 | 0.804 | 1.136
554 | 17.655 | 0.456 | 1294.479 | 0.809 | 1.14
555 | 17.679 | 0.458 | 1302.324 | 0.814 | 1.145
556 | 17.71 | 0.46 | 1310.169 | 0.819 | 1.15
557 | 17.742 | 0.462 | 1318.014 | 0.824 | 1.155
558 | 17.775 | 0.466 | 1325.859 | 0.829 | 1.164
559 | 17.807 | 0.468 | 1333.705 | 0.834 | 1.169
560 | 17.839 | 0.47 | 1343.511 | 0.84 | 1.174
561 | 17.871 | 0.471 | 1351.357 | 0.845 | 1.179
562 | 17.903 | 0.473 | 1359.202 | 0.85 | 1.183
563 | 17.934 | 0.475 | 1369.008 | 0.856 | 1.188
564 | 17.96 | 0.477 | 1376.854 | 0.861 | 1.193
565 | 17.991 | 0.479 | 1384.7 | 0.865 | 1.198
566 | 18.022 | 0.481 | 1392.545 | 0.87 | 1.202
567 | 18.055 | 0.485 | 1402.351 | 0.876 | 1.212
568 | 18.087 | 0.485 | 1410.197 | 0.881 | 1.212
569 | 18.12 | 0.489 | 1418.043 | 0.886 | 1.222
570 | 18.151 | 0.491 | 1427.849 | 0.892 | 1.226
571 | 18.183 | 0.492 | 1435.694 | 0.897 | 1.231
572 | 18.214 | 0.494 | 1443.54 | 0.902 | 1.236
573 | 18.247 | 0.496 | 1453.346 | 0.908 | 1.241
574 | 18.28 | 0.498 | 1461.191 | 0.913 | 1.245
575 | 18.311 | 0.5 | 1470.998 | 0.919 | 1.25
576 | 18.343 | 0.503 | 1478.844 | 0.924 | 1.257
577 | 18.375 | 0.506 | 1488.65 | 0.93 | 1.264
578 | 18.408 | 0.508 | 1496.495 | 0.935 | 1.269
579 | 18.438 | 0.51 | 1506.302 | 0.941 | 1.274
580 | 18.47 | 0.512 | 1514.147 | 0.946 | 1.279
581 | 18.502 | 0.513 | 1521.993 | 0.951 | 1.284
582 | 18.527 | 0.515 | 1531.799 | 0.957 | 1.288
583 | 18.552 | 0.517 | 1539.644 | 0.962 | 1.293
584 | 18.583 | 0.519 | 1547.49 | 0.967 | 1.298
585 | 18.615 | 0.522 | 1555.335 | 0.972 | 1.305
586 | 18.647 | 0.523 | 1563.181 | 0.977 | 1.307
587 | 18.679 | 0.525 | 1571.025 | 0.982 | 1.312
588 | 18.711 | 0.527 | 1580.833 | 0.988 | 1.317
589 | 18.742 | 0.531 | 1588.678 | 0.993 | 1.326
590 | 18.775 | 0.532 | 1598.485 | 0.999 | 1.331
591 | 18.807 | 0.534 | 1606.329 | 1.004 | 1.336
592 | 18.839 | 0.536 | 1616.136 | 1.01 | 1.341
593 | 18.871 | 0.538 | 1623.982 | 1.015 | 1.346
594 | 18.903 | 0.541 | 1633.788 | 1.021 | 1.353
595 | 18.936 | 0.542 | 1641.634 | 1.026 | 1.355
596 | 18.967 | 0.546 | 1651.44 | 1.032 | 1.365
597 | 18.999 | 0.548 | 1659.286 | 1.037 | 1.369
598 | 19.022 | 0.548 | 1669.092 | 1.043 | 1.369
599 | 19.071 | 0.552 | 1682.821 | 1.052 | 1.379
600 | 19.103 | 0.553 | 1688.705 | 1.055 | 1.384
601 | 19.135 | 0.556 | 1696.551 | 1.06 | 1.391
602 | 19.168 | 0.559 | 1706.358 | 1.066 | 1.398
603 | 19.198 | 0.561 | 1714.203 | 1.071 | 1.403
604 | 19.231 | 0.563 | 1724.01 | 1.078 | 1.408
605 | 19.263 | 0.565 | 1733.816 | 1.084 | 1.412
606 | 19.295 | 0.567 | 1741.661 | 1.089 | 1.417
607 | 19.327 | 0.569 | 1751.468 | 1.095 | 1.422
608 | 19.36 | 0.571 | 1759.313 | 1.1 | 1.427
609 | 19.391 | 0.573 | 1769.121 | 1.106 | 1.431
610 | 19.424 | 0.574 | 1776.965 | 1.111 | 1.436
611 | 19.455 | 0.578 | 1786.772 | 1.117 | 1.446
612 | 19.488 | 0.58 | 1794.617 | 1.122 | 1.451
613 | 19.519 | 0.582 | 1804.425 | 1.128 | 1.455
614 | 19.55 | 0.584 | 1814.231 | 1.134 | 1.46
615 | 19.582 | 0.586 | 1822.076 | 1.139 | 1.465
616 | 19.611 | 0.588 | 1831.883 | 1.145 | 1.47
617 | 19.638 | 0.59 | 1839.728 | 1.15 | 1.474
618 | 19.671 | 0.592 | 1849.534 | 1.156 | 1.479
619 | 19.703 | 0.594 | 1857.38 | 1.161 | 1.484
620 | 19.735 | 0.595 | 1867.186 | 1.167 | 1.489
621 | 19.796 | 0.599 | 1880.916 | 1.176 | 1.498
622 | 19.823 | 0.602 | 1890.723 | 1.182 | 1.505
623 | 19.855 | 0.605 | 1898.568 | 1.187 | 1.513
624 | 19.887 | 0.607 | 1906.414 | 1.192 | 1.517
625 | 19.919 | 0.609 | 1918.181 | 1.199 | 1.522
626 | 19.951 | 0.611 | 1926.026 | 1.204 | 1.527
627 | 19.974 | 0.613 | 1935.833 | 1.21 | 1.532
628 | 20.008 | 0.615 | 1943.678 | 1.215 | 1.536
629 | 20.039 | 0.616 | 1951.523 | 1.22 | 1.541
630 | 20.072 | 0.618 | 1961.33 | 1.226 | 1.546
631 | 20.102 | 0.622 | 1969.176 | 1.231 | 1.556
632 | 20.136 | 0.624 | 1978.983 | 1.237 | 1.56
633 | 20.167 | 0.625 | 1988.789 | 1.243 | 1.563
634 | 20.199 | 0.626 | 1996.635 | 1.248 | 1.565
635 | 20.224 | 0.63 | 2006.441 | 1.254 | 1.575
636 | 20.255 | 0.632 | 2014.286 | 1.259 | 1.579
637 | 20.287 | 0.634 | 2022.132 | 1.264 | 1.584
638 | 20.318 | 0.636 | 2031.938 | 1.27 | 1.589
639 | 20.342 | 0.637 | 2039.784 | 1.275 | 1.594
640 | 20.368 | 0.639 | 2047.629 | 1.28 | 1.598
641 | 20.399 | 0.641 | 2057.436 | 1.286 | 1.603
642 | 20.422 | 0.642 | 2063.319 | 1.29 | 1.606
643 | 20.455 | 0.645 | 2073.126 | 1.296 | 1.613
644 | 20.487 | 0.647 | 2080.972 | 1.301 | 1.618
645 | 20.52 | 0.649 | 2090.778 | 1.307 | 1.622
646 | 20.55 | 0.651 | 2098.624 | 1.312 | 1.627
647 | 20.574 | 0.653 | 2106.469 | 1.317 | 1.632
648 | 20.622 | 0.657 | 2122.16 | 1.326 | 1.641
649 | 20.656 | 0.658 | 2128.044 | 1.33 | 1.646
650 | 20.687 | 0.66 | 2137.85 | 1.336 | 1.651
651 | 20.719 | 0.662 | 2145.695 | 1.341 | 1.656
652 | 20.751 | 0.664 | 2155.502 | 1.347 | 1.66
653 | 20.782 | 0.666 | 2165.309 | 1.353 | 1.665
654 | 20.839 | 0.67 | 2181 | 1.363 | 1.675
655 | 20.871 | 0.672 | 2188.845 | 1.368 | 1.68
656 | 20.903 | 0.674 | 2196.69 | 1.373 | 1.684
657 | 20.936 | 0.678 | 2206.497 | 1.379 | 1.694
658 | 20.968 | 0.679 | 2218.264 | 1.386 | 1.699
659 | 20.999 | 0.681 | 2226.11 | 1.391 | 1.703
660 | 21.023 | 0.683 | 2233.956 | 1.396 | 1.708
661 | 21.055 | 0.685 | 2243.762 | 1.402 | 1.713
662 | 21.087 | 0.687 | 2251.607 | 1.407 | 1.718
663 | 21.111 | 0.689 | 2261.414 | 1.413 | 1.723
664 | 21.143 | 0.691 | 2269.259 | 1.418 | 1.727
665 | 21.175 | 0.693 | 2279.066 | 1.424 | 1.732
666 | 21.207 | 0.695 | 2286.911 | 1.429 | 1.737
667 | 21.238 | 0.697 | 2296.718 | 1.435 | 1.742
668 | 21.27 | 0.699 | 2304.563 | 1.44 | 1.746
669 | 21.303 | 0.7 | 2312.409 | 1.445 | 1.751
670 | 21.334 | 0.704 | 2322.215 | 1.451 | 1.761
671 | 21.367 | 0.706 | 2332.022 | 1.458 | 1.765
672 | 21.399 | 0.708 | 2341.828 | 1.464 | 1.77
673 | 21.424 | 0.71 | 2349.674 | 1.469 | 1.775
674 | 21.455 | 0.712 | 2359.481 | 1.475 | 1.78
675 | 21.487 | 0.714 | 2369.287 | 1.481 | 1.785
676 | 21.519 | 0.714 | 2377.133 | 1.486 | 1.785
677 | 21.551 | 0.718 | 2384.978 | 1.491 | 1.794
678 | 21.583 | 0.721 | 2392.823 | 1.496 | 1.804
679 | 21.615 | 0.723 | 2402.63 | 1.502 | 1.808
680 | 21.646 | 0.723 | 2412.436 | 1.508 | 1.808
681 | 21.678 | 0.726 | 2422.243 | 1.514 | 1.816
682 | 21.711 | 0.729 | 2432.05 | 1.52 | 1.823
683 | 21.743 | 0.731 | 2439.895 | 1.525 | 1.827
684 | 21.774 | 0.733 | 2447.74 | 1.53 | 1.832
685 | 21.806 | 0.735 | 2457.547 | 1.536 | 1.837
686 | 21.855 | 0.739 | 2473.238 | 1.546 | 1.847
687 | 21.886 | 0.741 | 2481.083 | 1.551 | 1.851
688 | 21.915 | 0.742 | 2488.929 | 1.556 | 1.856
689 | 21.942 | 0.744 | 2496.774 | 1.56 | 1.861
690 | 21.975 | 0.746 | 2506.58 | 1.567 | 1.866
691 | 22.007 | 0.748 | 2514.426 | 1.572 | 1.87
692 | 22.039 | 0.751 | 2524.232 | 1.578 | 1.878
693 | 22.071 | 0.754 | 2534.039 | 1.584 | 1.885
694 | 22.102 | 0.756 | 2543.845 | 1.59 | 1.89
695 | 22.134 | 0.758 | 2551.69 | 1.595 | 1.894
696 | 22.168 | 0.76 | 2561.497 | 1.601 | 1.899
697 | 22.199 | 0.762 | 2569.343 | 1.606 | 1.904
698 | 22.222 | 0.763 | 2577.188 | 1.611 | 1.909
699 | 22.254 | 0.765 | 2585.034 | 1.616 | 1.913
700 | 22.287 | 0.767 | 2594.84 | 1.622 | 1.918
701 | 22.318 | 0.769 | 2602.686 | 1.627 | 1.923
702 | 22.342 | 0.771 | 2610.53 | 1.632 | 1.928
703 | 22.375 | 0.773 | 2618.376 | 1.636 | 1.932
704 | 22.4 | 0.775 | 2628.183 | 1.643 | 1.937
705 | 22.432 | 0.777 | 2636.028 | 1.648 | 1.942
706 | 22.462 | 0.779 | 2643.873 | 1.652 | 1.947
707 | 22.495 | 0.781 | 2651.718 | 1.657 | 1.952
708 | 22.527 | 0.783 | 2661.526 | 1.663 | 1.956
709 | 22.559 | 0.785 | 2671.332 | 1.67 | 1.964
710 | 22.591 | 0.788 | 2679.178 | 1.674 | 1.971
711 | 22.623 | 0.79 | 2688.984 | 1.681 | 1.975
712 | 22.655 | 0.792 | 2698.79 | 1.687 | 1.98
713 | 22.687 | 0.794 | 2706.636 | 1.692 | 1.985
714 | 22.719 | 0.796 | 2716.442 | 1.698 | 1.99
715 | 22.751 | 0.798 | 2724.288 | 1.703 | 1.994
716 | 22.783 | 0.802 | 2734.095 | 1.709 | 2.004
717 | 22.812 | 0.802 | 2741.94 | 1.714 | 2.004
718 | 22.838 | 0.804 | 2751.747 | 1.72 | 2.009
719 | 22.863 | 0.805 | 2759.592 | 1.725 | 2.014
720 | 22.895 | 0.807 | 2767.437 | 1.73 | 2.018
721 | 22.927 | 0.811 | 2775.283 | 1.735 | 2.028
722 | 22.959 | 0.813 | 2785.089 | 1.741 | 2.033
723 | 22.991 | 0.814 | 2792.935 | 1.746 | 2.035
724 | 23.022 | 0.817 | 2802.741 | 1.752 | 2.042
725 | 23.056 | 0.819 | 2810.586 | 1.757 | 2.047
726 | 23.087 | 0.821 | 2820.393 | 1.763 | 2.052
727 | 23.143 | 0.825 | 2836.083 | 1.773 | 2.061
728 | 23.176 | 0.826 | 2843.929 | 1.777 | 2.066
729 | 23.207 | 0.828 | 2851.775 | 1.782 | 2.071
730 | 23.239 | 0.831 | 2861.581 | 1.788 | 2.078
731 | 23.271 | 0.833 | 2871.388 | 1.795 | 2.083
732 | 23.303 | 0.836 | 2881.194 | 1.801 | 2.09
733 | 23.334 | 0.838 | 2889.039 | 1.806 | 2.095
734 | 23.359 | 0.84 | 2898.847 | 1.812 | 2.099
735 | 23.391 | 0.842 | 2906.692 | 1.817 | 2.104
736 | 23.423 | 0.844 | 2914.537 | 1.822 | 2.109
737 | 23.455 | 0.846 | 2922.382 | 1.826 | 2.114
738 | 23.479 | 0.847 | 2930.227 | 1.831 | 2.119
739 | 23.511 | 0.849 | 2940.034 | 1.838 | 2.123
740 | 23.543 | 0.851 | 2947.879 | 1.842 | 2.128
741 | 23.575 | 0.853 | 2957.686 | 1.849 | 2.133
742 | 23.631 | 0.857 | 2973.377 | 1.858 | 2.142
743 | 23.663 | 0.859 | 2981.222 | 1.863 | 2.147
744 | 23.695 | 0.862 | 2989.067 | 1.868 | 2.154
745 | 23.727 | 0.863 | 2996.912 | 1.873 | 2.157
746 | 23.76 | 0.867 | 3008.681 | 1.88 | 2.166
747 | 23.79 | 0.868 | 3016.526 | 1.885 | 2.171
748 | 23.824 | 0.87 | 3026.333 | 1.891 | 2.176
749 | 23.854 | 0.872 | 3034.178 | 1.896 | 2.181
750 | 23.887 | 0.874 | 3043.984 | 1.902 | 2.185
751 | 23.919 | 0.876 | 3051.83 | 1.907 | 2.19
752 | 23.951 | 0.878 | 3061.637 | 1.914 | 2.195
753 | 23.982 | 0.88 | 3069.482 | 1.918 | 2.2
754 | 24.007 | 0.883 | 3079.289 | 1.925 | 2.207
755 | 24.04 | 0.884 | 3087.134 | 1.929 | 2.209
756 | 24.07 | 0.886 | 3094.979 | 1.934 | 2.214
757 | 24.103 | 0.889 | 3102.824 | 1.939 | 2.224
758 | 24.135 | 0.891 | 3110.67 | 1.944 | 2.228
759 | 24.167 | 0.893 | 3118.515 | 1.949 | 2.233
760 | 24.199 | 0.895 | 3128.322 | 1.955 | 2.238
761 | 24.222 | 0.897 | 3136.167 | 1.96 | 2.243
762 | 24.246 | 0.899 | 3144.012 | 1.965 | 2.247
763 | 24.279 | 0.901 | 3151.857 | 1.97 | 2.252
764 | 24.31 | 0.903 | 3159.703 | 1.975 | 2.257
765 | 24.343 | 0.905 | 3167.549 | 1.98 | 2.262
766 | 24.375 | 0.907 | 3177.355 | 1.986 | 2.266
767 | 24.406 | 0.909 | 3185.2 | 1.991 | 2.274
768 | 24.439 | 0.91 | 3195.007 | 1.997 | 2.276
769 | 24.47 | 0.912 | 3202.852 | 2.002 | 2.281
770 | 24.503 | 0.916 | 3212.659 | 2.008 | 2.29
771 | 24.536 | 0.918 | 3220.504 | 2.013 | 2.295
772 | 24.568 | 0.92 | 3230.311 | 2.019 | 2.3
773 | 24.599 | 0.922 | 3238.156 | 2.024 | 2.305
774 | 24.631 | 0.925 | 3247.963 | 2.03 | 2.312
775 | 24.663 | 0.926 | 3255.808 | 2.035 | 2.314
776 | 24.695 | 0.928 | 3263.654 | 2.04 | 2.319
777 | 24.727 | 0.929 | 3271.498 | 2.045 | 2.324
778 | 24.758 | 0.933 | 3281.306 | 2.051 | 2.333
779 | 24.792 | 0.935 | 3289.151 | 2.056 | 2.338
780 | 24.823 | 0.937 | 3298.958 | 2.062 | 2.343
781 | 24.847 | 0.939 | 3306.803 | 2.067 | 2.348
782 | 24.879 | 0.941 | 3316.61 | 2.073 | 2.352
783 | 24.91 | 0.943 | 3324.454 | 2.078 | 2.357
784 | 24.935 | 0.945 | 3332.3 | 2.083 | 2.362
785 | 24.966 | 0.947 | 3340.146 | 2.088 | 2.367
786 | 24.999 | 0.949 | 3347.991 | 2.092 | 2.371
787 | 25.032 | 0.95 | 3355.836 | 2.097 | 2.376
788 | 25.063 | 0.953 | 3363.682 | 2.102 | 2.383
789 | 25.095 | 0.954 | 3373.488 | 2.108 | 2.386
790 | 25.127 | 0.958 | 3381.334 | 2.113 | 2.395
791 | 25.159 | 0.96 | 3391.14 | 2.119 | 2.4
792 | 25.19 | 0.962 | 3400.947 | 2.126 | 2.405
793 | 25.223 | 0.964 | 3408.792 | 2.13 | 2.41
794 | 25.255 | 0.966 | 3416.638 | 2.135 | 2.414
795 | 25.286 | 0.969 | 3426.444 | 2.142 | 2.422
796 | 25.319 | 0.97 | 3434.289 | 2.146 | 2.424
797 | 25.351 | 0.973 | 3444.095 | 2.153 | 2.433
798 | 25.382 | 0.975 | 3451.941 | 2.157 | 2.438
799 | 25.407 | 0.977 | 3461.748 | 2.164 | 2.443
800 | 25.44 | 0.979 | 3469.593 | 2.168 | 2.448
801 | 25.471 | 0.979 | 3477.438 | 2.173 | 2.448
802 | 25.495 | 0.981 | 3485.283 | 2.178 | 2.453
803 | 25.527 | 0.985 | 3493.13 | 2.183 | 2.462
804 | 25.558 | 0.987 | 3500.975 | 2.188 | 2.467
805 | 25.591 | 0.989 | 3508.82 | 2.193 | 2.472
806 | 25.623 | 0.991 | 3516.665 | 2.198 | 2.476
807 | 25.653 | 0.992 | 3526.472 | 2.204 | 2.481
808 | 25.679 | 0.994 | 3534.317 | 2.209 | 2.486
809 | 25.711 | 0.996 | 3542.162 | 2.214 | 2.491
810 | 25.743 | 0.998 | 3550.008 | 2.219 | 2.495
811 | 25.774 | 1 | 3557.854 | 2.224 | 2.5
812 | 25.808 | 1.002 | 3567.66 | 2.23 | 2.505
813 | 25.863 | 1.006 | 3583.35 | 2.24 | 2.515
814 | 25.895 | 1.008 | 3591.196 | 2.244 | 2.519
815 | 25.927 | 1.012 | 3599.041 | 2.249 | 2.529
816 | 25.959 | 1.013 | 3606.886 | 2.254 | 2.534
817 | 25.991 | 1.015 | 3616.693 | 2.26 | 2.538
818 | 26.024 | 1.017 | 3626.499 | 2.267 | 2.543
819 | 26.055 | 1.019 | 3634.345 | 2.271 | 2.548
820 | 26.087 | 1.021 | 3644.151 | 2.278 | 2.553
821 | 26.111 | 1.023 | 3651.997 | 2.282 | 2.558
822 | 26.144 | 1.026 | 3659.842 | 2.287 | 2.565
823 | 26.174 | 1.027 | 3667.688 | 2.292 | 2.567
824 | 26.206 | 1.031 | 3675.533 | 2.297 | 2.577
825 | 26.239 | 1.033 | 3685.34 | 2.303 | 2.581
826 | 26.272 | 1.034 | 3693.185 | 2.308 | 2.586
827 | 26.303 | 1.036 | 3701.03 | 2.313 | 2.591
828 | 26.336 | 1.038 | 3710.837 | 2.319 | 2.596
829 | 26.366 | 1.04 | 3718.682 | 2.324 | 2.6
830 | 26.39 | 1.042 | 3726.528 | 2.329 | 2.605
831 | 26.414 | 1.044 | 3734.373 | 2.334 | 2.61
832 | 26.439 | 1.046 | 3740.257 | 2.338 | 2.615
833 | 26.462 | 1.046 | 3748.102 | 2.343 | 2.615
834 | 26.487 | 1.049 | 3753.986 | 2.346 | 2.622
835 | 26.518 | 1.05 | 3759.871 | 2.35 | 2.624
836 | 26.549 | 1.052 | 3767.715 | 2.355 | 2.629
837 | 26.574 | 1.054 | 3775.56 | 2.36 | 2.634
838 | 26.599 | 1.055 | 3783.406 | 2.365 | 2.639
839 | 26.624 | 1.057 | 3789.291 | 2.368 | 2.643
840 | 26.655 | 1.059 | 3797.136 | 2.373 | 2.648
841 | 26.686 | 1.061 | 3804.981 | 2.378 | 2.653
842 | 26.719 | 1.063 | 3810.865 | 2.382 | 2.658
843 | 26.751 | 1.067 | 3820.672 | 2.388 | 2.667
844 | 26.783 | 1.069 | 3828.517 | 2.393 | 2.672
845 | 26.807 | 1.069 | 3836.362 | 2.398 | 2.672
846 | 26.839 | 1.072 | 3844.207 | 2.403 | 2.679
847 | 26.871 | 1.075 | 3852.053 | 2.408 | 2.686
848 | 26.903 | 1.076 | 3861.86 | 2.414 | 2.691
849 | 26.934 | 1.078 | 3869.705 | 2.419 | 2.696
850 | 26.967 | 1.08 | 3877.549 | 2.423 | 2.701
851 | 26.998 | 1.082 | 3885.395 | 2.428 | 2.705
852 | 27.03 | 1.084 | 3893.24 | 2.433 | 2.71
853 | 27.08 | 1.084 | 3901.085 | 2.438 | 2.71