## 工作表1
No. | 時間( s) | 變形( mm) | 力量( N) | 應力( N/mm^2) | 應變( %)
1 | 0 | 0 | 0 | 0 | 0
2 | 0.09 | 0 | 0 | 0 | 0
3 | 0.12 | 0 | 0 | 0 | 0
4 | 0.148 | 0 | 0 | 0 | 0
5 | 0.196 | 0 | 0 | 0 | 0
6 | 0.225 | 0 | 0 | 0 | 0
7 | 0.257 | 0 | 0 | 0 | 0
8 | 0.289 | 0 | 0 | 0 | 0
9 | 0.321 | 0 | 0 | 0 | 0
10 | 0.353 | 0 | 0 | 0 | 0
11 | 0.385 | 0 | 0 | 0 | 0
12 | 0.416 | 0 | 0 | 0 | 0
13 | 0.45 | 0 | 0 | 0 | 0
14 | 0.481 | 0 | 0 | 0 | 0
15 | 0.512 | 0 | 0 | 0 | 0
16 | 0.544 | 0 | 0 | 0 | 0
17 | 0.577 | 0 | 0 | 0 | 0
18 | 0.609 | 0 | 0 | 0 | 0
19 | 0.641 | 0 | 0 | 0 | 0
20 | 0.673 | 0 | 0 | 0 | 0
21 | 0.706 | 0 | 0 | 0 | 0
22 | 0.738 | 0 | 0 | 0 | 0
23 | 0.769 | 0 | 0 | 0 | 0
24 | 0.801 | 0 | 0 | 0 | 0
25 | 0.825 | 0 | 0 | 0 | 0
26 | 0.858 | 0 | 0 | 0 | 0
27 | 0.889 | 0 | 0 | 0 | 0
28 | 0.92 | 0 | 0 | 0 | 0
29 | 0.945 | 0 | 0 | 0 | 0
30 | 0.977 | 0 | 0 | 0 | 0
31 | 1.008 | 0 | 0 | 0 | 0
32 | 1.041 | 0 | 0 | 0 | 0
33 | 1.073 | 0 | 0 | 0 | 0
34 | 1.106 | 0 | 0 | 0 | 0
35 | 1.136 | 0 | 0 | 0 | 0
36 | 1.169 | 0 | 0 | 0 | 0
37 | 1.201 | 0 | 0 | 0 | 0
38 | 1.234 | 0 | 0 | 0 | 0
39 | 1.265 | 0 | 0 | 0 | 0
40 | 1.297 | 0 | 0 | 0 | 0
41 | 1.329 | 0 | 0 | 0 | 0
42 | 1.362 | 0 | 0 | 0 | 0
43 | 1.393 | 0 | 0 | 0 | 0
44 | 1.424 | 0 | 0 | 0 | 0
45 | 1.458 | 0 | 0 | 0 | 0
46 | 1.49 | 0 | 0 | 0 | 0
47 | 1.521 | 0 | 0 | 0 | 0
48 | 1.552 | 0 | 0 | 0 | 0
49 | 1.586 | 0 | 0 | 0 | 0
50 | 1.617 | 0 | 0 | 0 | 0
51 | 1.648 | 0 | 0 | 0 | 0
52 | 1.682 | 0 | 0 | 0 | 0
53 | 1.713 | 0 | 0 | 0 | 0
54 | 1.746 | 0 | 0 | 0 | 0
55 | 1.778 | 0 | 0 | 0 | 0
56 | 1.809 | 0 | 0 | 0 | 0
57 | 1.841 | 0 | 0 | 0 | 0
58 | 1.872 | 0 | 0 | 0 | 0
59 | 1.905 | 0 | 0 | 0 | 0
60 | 1.938 | 0 | 0 | 0 | 0
61 | 1.969 | 0 | 0 | 0 | 0
62 | 2.001 | 0 | 0 | 0 | 0
63 | 2.034 | 0 | 0 | 0 | 0
64 | 2.065 | 0 | 0 | 0 | 0
65 | 2.097 | 0 | 0 | 0 | 0
66 | 2.122 | 0 | 0 | 0 | 0
67 | 2.153 | 0 | 0 | 0 | 0
68 | 2.186 | 0 | 0 | 0 | 0
69 | 2.217 | 0 | 0 | 0 | 0
70 | 2.25 | 0 | 0 | 0 | 0
71 | 2.281 | 0 | 0 | 0 | 0
72 | 2.313 | 0 | 0 | 0 | 0
73 | 2.345 | 0 | 0 | 0 | 0
74 | 2.377 | 0 | 0 | 0 | 0
75 | 2.409 | 0 | 0 | 0 | 0
76 | 2.442 | 0 | 0 | 0 | 0
77 | 2.473 | 0 | 0 | 0 | 0
78 | 2.505 | 0 | 0 | 0 | 0
79 | 2.538 | 0 | 0 | 0 | 0
80 | 2.569 | 0 | 0 | 0 | 0
81 | 2.6 | 0 | 0 | 0 | 0
82 | 2.634 | 0 | 0 | 0 | 0
83 | 2.665 | 0 | 0 | 0 | 0
84 | 2.696 | 0 | 0 | 0 | 0
85 | 2.729 | 0 | 0 | 0 | 0
86 | 2.76 | 0 | 0 | 0 | 0
87 | 2.792 | 0 | 0 | 0 | 0
88 | 2.825 | 0 | 0 | 0 | 0
89 | 2.857 | 0 | 0 | 0 | 0
90 | 2.889 | 0 | 0 | 0 | 0
91 | 2.921 | 0 | 0 | 0 | 0
92 | 2.953 | 0 | 0 | 0 | 0
93 | 2.985 | 0 | 0 | 0 | 0
94 | 3.018 | 0 | 0 | 0 | 0
95 | 3.05 | 0 | 0 | 0 | 0
96 | 3.081 | 0 | 0 | 0 | 0
97 | 3.113 | 0 | 0 | 0 | 0
98 | 3.145 | 0 | 0 | 0 | 0
99 | 3.176 | 0 | 0 | 0 | 0
100 | 3.209 | 0 | 0 | 0 | 0
101 | 3.241 | 0 | 0 | 0 | 0
102 | 3.273 | 0 | 0 | 0 | 0
103 | 3.306 | 0 | 0 | 0 | 0
104 | 3.338 | 0 | 0 | 0 | 0
105 | 3.369 | 0 | 0 | 0 | 0
106 | 3.402 | 0 | 0 | 0 | 0
107 | 3.433 | 0 | 0 | 0 | 0
108 | 3.465 | 0 | 0 | 0 | 0
109 | 3.498 | 0 | 0 | 0 | 0
110 | 3.528 | 0 | 0 | 0 | 0
111 | 3.562 | 0 | 0 | 0 | 0
112 | 3.592 | 0 | 0 | 0 | 0
113 | 3.626 | 0 | 0 | 0 | 0
114 | 3.657 | 0 | 0 | 0 | 0
115 | 3.689 | 0 | 0 | 0 | 0
116 | 3.721 | 0 | 0 | 0 | 0
117 | 3.752 | 0 | 0 | 0 | 0
118 | 3.785 | 0 | 0 | 0 | 0
119 | 3.817 | 0 | 0 | 0 | 0
120 | 3.85 | 0 | 0 | 0 | 0
121 | 3.882 | 0 | 0 | 0 | 0
122 | 3.913 | 0 | 0 | 0 | 0
123 | 3.945 | 0 | 0 | 0 | 0
124 | 3.977 | 0 | 0 | 0 | 0
125 | 4.009 | 0 | 0 | 0 | 0
126 | 4.041 | 0 | 0 | 0 | 0
127 | 4.073 | 0 | 0 | 0 | 0
128 | 4.105 | 0 | 0 | 0 | 0
129 | 4.139 | 0 | 0 | 0 | 0
130 | 4.17 | 0 | 0 | 0 | 0
131 | 4.201 | 0 | 0 | 0 | 0
132 | 4.233 | 0 | 0 | 0 | 0
133 | 4.266 | 0 | 0 | 0 | 0
134 | 4.297 | 0 | 0 | 0 | 0
135 | 4.33 | 0 | 0 | 0 | 0
136 | 4.362 | 0 | 0 | 0 | 0
137 | 4.393 | 0 | 0 | 0 | 0
138 | 4.425 | 0 | 0 | 0 | 0
139 | 4.456 | 0 | 0 | 0 | 0
140 | 4.489 | 0 | 0 | 0 | 0
141 | 4.521 | 0 | 0 | 0 | 0
142 | 4.553 | 0 | 0 | 0 | 0
143 | 4.584 | 0 | 0 | 0 | 0
144 | 4.614 | 0 | 0 | 0 | 0
145 | 4.641 | 0 | 0 | 0 | 0
146 | 4.673 | 0 | 0 | 0 | 0
147 | 4.704 | 0 | 0 | 0 | 0
148 | 4.737 | 0 | 0 | 0 | 0
149 | 4.769 | 0 | 0 | 0 | 0
150 | 4.802 | 0 | 0 | 0 | 0
151 | 4.833 | 0 | 0 | 0 | 0
152 | 4.864 | 0 | 0 | 0 | 0
153 | 4.897 | 0 | 0 | 0 | 0
154 | 4.93 | 0 | 0 | 0 | 0
155 | 4.961 | 0 | 0 | 0 | 0
156 | 4.992 | 0 | 0 | 0 | 0
157 | 5.025 | 0 | 0 | 0 | 0
158 | 5.057 | 0 | 0 | 0 | 0
159 | 5.09 | 0 | 0 | 0 | 0
160 | 5.121 | 0 | 0 | 0 | 0
161 | 5.154 | 0 | 0 | 0 | 0
162 | 5.186 | 0 | 0 | 0 | 0
163 | 5.217 | 0 | 0 | 0 | 0
164 | 5.249 | 0 | 0 | 0 | 0
165 | 5.281 | 0 | 0 | 0 | 0
166 | 5.314 | 0 | 0 | 0 | 0
167 | 5.346 | 0 | 0 | 0 | 0
168 | 5.377 | 0 | 0 | 0 | 0
169 | 5.409 | 0 | 0 | 0 | 0
170 | 5.441 | 0 | 0 | 0 | 0
171 | 5.473 | 0 | 0 | 0 | 0
172 | 5.506 | 0 | 0 | 0 | 0
173 | 5.538 | 0 | 0 | 0 | 0
174 | 5.569 | 0 | 0 | 0 | 0
175 | 5.602 | 0 | 0 | 0 | 0
176 | 5.632 | 0 | 0 | 0 | 0
177 | 5.664 | 0 | 0 | 0 | 0
178 | 5.697 | 0 | 0 | 0 | 0
179 | 5.729 | 0 | 0 | 0 | 0
180 | 5.761 | 0 | 0 | 0 | 0
181 | 5.794 | 0 | 0 | 0 | 0
182 | 5.825 | 0 | 0 | 0 | 0
183 | 5.857 | 0 | 0 | 0 | 0
184 | 5.888 | 0 | 0 | 0 | 0
185 | 5.921 | 0 | 0 | 0 | 0
186 | 5.952 | 0 | 0 | 0 | 0
187 | 5.984 | 0 | 0 | 0 | 0
188 | 6.016 | 0 | 0 | 0 | 0
189 | 6.049 | 0 | 0 | 0 | 0
190 | 6.081 | 0 | 0 | 0 | 0
191 | 6.113 | 0 | 0 | 0 | 0
192 | 6.144 | 0 | 0 | 0 | 0
193 | 6.177 | 0 | 0 | 0 | 0
194 | 6.209 | 0 | 0 | 0 | 0
195 | 6.241 | 0 | 0 | 0 | 0
196 | 6.272 | 0 | 0 | 0 | 0
197 | 6.304 | 0 | 0 | 0 | 0
198 | 6.338 | 0 | 0 | 0 | 0
199 | 6.369 | 0 | 0 | 0 | 0
200 | 6.401 | 0 | 0 | 0 | 0
201 | 6.433 | 0 | 0 | 0 | 0
202 | 6.465 | 0 | 0 | 0 | 0
203 | 6.496 | 0 | 0 | 0 | 0
204 | 6.529 | 0 | 0 | 0 | 0
205 | 6.561 | 0 | 0 | 0 | 0
206 | 6.593 | 0 | 0 | 0 | 0
207 | 6.625 | 0 | 0 | 0 | 0
208 | 6.657 | 0 | 0 | 0 | 0
209 | 6.689 | 0 | 0 | 0 | 0
210 | 6.721 | 0 | 0 | 0 | 0
211 | 6.754 | 0 | 0 | 0 | 0
212 | 6.785 | 0 | 0 | 0 | 0
213 | 6.817 | 0 | 0 | 0 | 0
214 | 6.85 | 0 | 0 | 0 | 0
215 | 6.881 | 0 | 0 | 0 | 0
216 | 6.912 | 0 | 0 | 0 | 0
217 | 6.944 | 0 | 0 | 0 | 0
218 | 6.977 | 0 | 0 | 0 | 0
219 | 7.01 | 0 | 0 | 0 | 0
220 | 7.041 | 0 | 0 | 0 | 0
221 | 7.073 | 0 | 0 | 0 | 0
222 | 7.105 | 0 | 0 | 0 | 0
223 | 7.137 | 0 | 0 | 0 | 0
224 | 7.169 | 0 | 0 | 0 | 0
225 | 7.202 | 0 | 0 | 0 | 0
226 | 7.233 | 0 | 0 | 0 | 0
227 | 7.265 | 0 | 0 | 0 | 0
228 | 7.297 | 0 | 0 | 0 | 0
229 | 7.329 | 0 | 0 | 0 | 0
230 | 7.361 | 0 | 0 | 0 | 0
231 | 7.393 | 0 | 0 | 0 | 0
232 | 7.426 | 0 | 0 | 0 | 0
233 | 7.457 | 0 | 0 | 0 | 0
234 | 7.489 | 0 | 0 | 0 | 0
235 | 7.521 | 0 | 0 | 0 | 0
236 | 7.554 | 0 | 0 | 0 | 0
237 | 7.586 | 0 | 0 | 0 | 0
238 | 7.618 | 0 | 0 | 0 | 0
239 | 7.649 | 0 | 0 | 0 | 0
240 | 7.681 | 0 | 0 | 0 | 0
241 | 7.713 | 0 | 0 | 0 | 0
242 | 7.745 | 0 | 0 | 0 | 0
243 | 7.776 | 0 | 0 | 0 | 0
244 | 7.81 | 0 | 0 | 0 | 0
245 | 7.843 | 0 | 0 | 0 | 0
246 | 7.874 | 0 | 0 | 0 | 0
247 | 7.905 | 0 | 0 | 0 | 0
248 | 7.937 | 0 | 0 | 0 | 0
249 | 7.969 | 0 | 0 | 0 | 0
250 | 8.001 | 0 | 0 | 0 | 0
251 | 8.033 | 0 | 0 | 0 | 0
252 | 8.064 | 0 | 0 | 0 | 0
253 | 8.098 | 0 | 0 | 0 | 0
254 | 8.13 | 0 | 0 | 0 | 0
255 | 8.162 | 0 | 0 | 0 | 0
256 | 8.193 | 0 | 0 | 0 | 0
257 | 8.225 | 0 | 0 | 0 | 0
258 | 8.257 | 0 | 0 | 0 | 0
259 | 8.289 | 0 | 0 | 0 | 0
260 | 8.321 | 0 | 0 | 0 | 0
261 | 8.353 | 0 | 0 | 0 | 0
262 | 8.385 | 0 | 0 | 0 | 0
263 | 8.418 | 0 | 0 | 0 | 0
264 | 8.449 | 0 | 0 | 0 | 0
265 | 8.482 | 0 | 0 | 0 | 0
266 | 8.513 | 0 | 0 | 0 | 0
267 | 8.545 | 0 | 0 | 0 | 0
268 | 8.577 | 0 | 0 | 0 | 0
269 | 8.609 | 0 | 0 | 0 | 0
270 | 8.641 | 0 | 0 | 0 | 0
271 | 8.674 | 0 | 0 | 0 | 0
272 | 8.705 | 0 | 0 | 0 | 0
273 | 8.738 | 0 | 0 | 0 | 0
274 | 8.769 | 0 | 0 | 0 | 0
275 | 8.801 | 0 | 0 | 0 | 0
276 | 8.832 | 0 | 0 | 0 | 0
277 | 8.865 | 0 | 0 | 0 | 0
278 | 8.897 | 0 | 0 | 0 | 0
279 | 8.929 | 0 | 0 | 0 | 0
280 | 8.962 | 0 | 0 | 0 | 0
281 | 8.992 | 0 | 0 | 0 | 0
282 | 9.025 | 0 | 0 | 0 | 0
283 | 9.057 | 0 | 0 | 0 | 0
284 | 9.089 | 0 | 0 | 0 | 0
285 | 9.121 | 0 | 0 | 0 | 0
286 | 9.144 | 0 | 0 | 0 | 0
287 | 9.177 | 0 | 0 | 0 | 0
288 | 9.209 | 0 | 0 | 0 | 0
289 | 9.241 | 0 | 0 | 0 | 0
290 | 9.273 | 0 | 0 | 0 | 0
291 | 9.306 | 0 | 0 | 0 | 0
292 | 9.336 | 0 | 0 | 0 | 0
293 | 9.369 | 0 | 0 | 0 | 0
294 | 9.401 | 0 | 0 | 0 | 0
295 | 9.433 | 0 | 0 | 0 | 0
296 | 9.465 | 0 | 1.962 | 0.001 | 0
297 | 9.497 | 0 | 3.923 | 0.002 | 0
298 | 9.53 | 0 | 3.923 | 0.002 | 0
299 | 9.561 | 0 | 3.923 | 0.002 | 0
300 | 9.593 | 0 | 5.885 | 0.004 | 0
301 | 9.626 | 0 | 5.884 | 0.004 | 0
302 | 9.657 | 0 | 5.884 | 0.004 | 0
303 | 9.69 | 0 | 7.846 | 0.005 | 0
304 | 9.721 | 0 | 7.845 | 0.005 | 0
305 | 9.753 | 0 | 9.807 | 0.006 | 0
306 | 9.785 | 0 | 9.807 | 0.006 | 0
307 | 9.817 | 0 | 11.768 | 0.007 | 0
308 | 9.848 | 0 | 11.768 | 0.007 | 0
309 | 9.881 | 0 | 13.73 | 0.009 | 0
310 | 9.913 | 0 | 13.729 | 0.009 | 0
311 | 9.946 | 0 | 15.691 | 0.01 | 0
312 | 9.977 | 0 | 17.652 | 0.011 | 0
313 | 10.009 | 0 | 17.652 | 0.011 | 0
314 | 10.041 | 0 | 19.614 | 0.012 | 0
315 | 10.065 | 0 | 21.575 | 0.013 | 0
316 | 10.097 | 0 | 21.575 | 0.013 | 0
317 | 10.129 | 0 | 23.536 | 0.015 | 0
318 | 10.159 | 0 | 25.498 | 0.016 | 0
319 | 10.185 | 0 | 27.459 | 0.017 | 0
320 | 10.209 | 0 | 27.459 | 0.017 | 0
321 | 10.242 | 0 | 29.42 | 0.018 | 0
322 | 10.274 | 0 | 31.382 | 0.02 | 0
323 | 10.305 | 0 | 33.343 | 0.021 | 0
324 | 10.337 | 0 | 35.304 | 0.022 | 0
325 | 10.369 | 0 | 35.304 | 0.022 | 0
326 | 10.4 | 0 | 37.266 | 0.023 | 0
327 | 10.433 | 0 | 39.227 | 0.025 | 0
328 | 10.465 | 0 | 41.189 | 0.026 | 0
329 | 10.497 | 0 | 43.149 | 0.027 | 0
330 | 10.529 | 0 | 45.111 | 0.028 | 0
331 | 10.56 | 0 | 47.072 | 0.029 | 0
332 | 10.594 | 0 | 49.034 | 0.031 | 0
333 | 10.625 | 0 | 52.957 | 0.033 | 0
334 | 10.659 | 0 | 54.918 | 0.034 | 0
335 | 10.69 | 0 | 56.879 | 0.036 | 0
336 | 10.721 | 0 | 58.84 | 0.037 | 0
337 | 10.752 | 0 | 60.802 | 0.038 | 0
338 | 10.785 | 0 | 62.763 | 0.039 | 0
339 | 10.816 | 0 | 64.724 | 0.04 | 0
340 | 10.848 | 0 | 68.647 | 0.043 | 0
341 | 10.88 | 0 | 70.608 | 0.044 | 0
342 | 10.912 | 0 | 72.57 | 0.045 | 0
343 | 10.944 | 0 | 74.531 | 0.047 | 0
344 | 10.976 | 0 | 78.454 | 0.049 | 0
345 | 11.006 | 0 | 80.415 | 0.05 | 0
346 | 11.032 | 0 | 82.376 | 0.051 | 0
347 | 11.065 | 0 | 86.299 | 0.054 | 0
348 | 11.096 | 0 | 88.261 | 0.055 | 0
349 | 11.123 | 0 | 90.222 | 0.056 | 0
350 | 11.153 | 0 | 92.183 | 0.058 | 0
351 | 11.184 | 0.002 | 96.106 | 0.06 | 0.005
352 | 11.219 | 0.004 | 98.067 | 0.061 | 0.01
353 | 11.249 | 0.006 | 100.028 | 0.063 | 0.014
354 | 11.28 | 0.008 | 103.951 | 0.065 | 0.019
355 | 11.305 | 0.01 | 105.912 | 0.066 | 0.024
356 | 11.336 | 0.013 | 109.835 | 0.069 | 0.033
357 | 11.36 | 0.013 | 111.796 | 0.07 | 0.033
358 | 11.385 | 0.015 | 113.758 | 0.071 | 0.038
359 | 11.417 | 0.017 | 115.719 | 0.072 | 0.043
360 | 11.448 | 0.02 | 119.642 | 0.075 | 0.05
361 | 11.482 | 0.023 | 121.603 | 0.076 | 0.057
362 | 11.513 | 0.025 | 125.526 | 0.078 | 0.062
363 | 11.545 | 0.027 | 127.487 | 0.08 | 0.067
364 | 11.577 | 0.029 | 131.41 | 0.082 | 0.072
365 | 11.602 | 0.031 | 133.371 | 0.083 | 0.076
366 | 11.633 | 0.032 | 137.293 | 0.086 | 0.081
367 | 11.664 | 0.034 | 139.255 | 0.087 | 0.086
368 | 11.697 | 0.036 | 143.178 | 0.089 | 0.091
369 | 11.73 | 0.038 | 145.139 | 0.091 | 0.095
370 | 11.761 | 0.04 | 149.061 | 0.093 | 0.1
371 | 11.794 | 0.044 | 151.023 | 0.094 | 0.11
372 | 11.824 | 0.046 | 154.945 | 0.097 | 0.115
373 | 11.857 | 0.048 | 156.907 | 0.098 | 0.119
374 | 11.888 | 0.05 | 160.83 | 0.101 | 0.124
375 | 11.922 | 0.052 | 164.752 | 0.103 | 0.129
376 | 11.953 | 0.053 | 168.675 | 0.105 | 0.134
377 | 11.985 | 0.055 | 170.636 | 0.107 | 0.138
378 | 12.017 | 0.057 | 174.559 | 0.109 | 0.143
379 | 12.049 | 0.059 | 178.482 | 0.112 | 0.148
380 | 12.082 | 0.063 | 180.443 | 0.113 | 0.157
381 | 12.113 | 0.065 | 184.365 | 0.115 | 0.162
382 | 12.145 | 0.067 | 188.288 | 0.118 | 0.167
383 | 12.177 | 0.069 | 192.211 | 0.12 | 0.172
384 | 12.209 | 0.071 | 196.134 | 0.123 | 0.177
385 | 12.241 | 0.073 | 198.095 | 0.124 | 0.181
386 | 12.273 | 0.074 | 202.017 | 0.126 | 0.186
387 | 12.305 | 0.078 | 205.94 | 0.129 | 0.196
388 | 12.337 | 0.08 | 209.863 | 0.131 | 0.2
389 | 12.369 | 0.082 | 213.785 | 0.134 | 0.205
390 | 12.401 | 0.084 | 217.708 | 0.136 | 0.21
391 | 12.433 | 0.086 | 221.631 | 0.139 | 0.215
392 | 12.465 | 0.088 | 225.554 | 0.141 | 0.219
393 | 12.493 | 0.09 | 229.476 | 0.143 | 0.224
394 | 12.521 | 0.092 | 231.437 | 0.145 | 0.229
395 | 12.552 | 0.094 | 235.36 | 0.147 | 0.234
396 | 12.585 | 0.095 | 239.282 | 0.15 | 0.239
397 | 12.641 | 0.1 | 245.166 | 0.153 | 0.251
398 | 12.673 | 0.101 | 249.089 | 0.156 | 0.253
399 | 12.705 | 0.103 | 253.012 | 0.158 | 0.258
400 | 12.736 | 0.107 | 256.935 | 0.161 | 0.267
401 | 12.769 | 0.109 | 260.857 | 0.163 | 0.272
402 | 12.792 | 0.111 | 264.78 | 0.165 | 0.277
403 | 12.824 | 0.113 | 270.664 | 0.169 | 0.282
404 | 12.857 | 0.115 | 274.587 | 0.172 | 0.286
405 | 12.889 | 0.116 | 278.51 | 0.174 | 0.291
406 | 12.92 | 0.118 | 282.432 | 0.177 | 0.296
407 | 12.946 | 0.12 | 286.354 | 0.179 | 0.301
408 | 12.976 | 0.122 | 290.278 | 0.181 | 0.305
409 | 13 | 0.124 | 294.2 | 0.184 | 0.31
410 | 13.033 | 0.126 | 298.122 | 0.186 | 0.315
411 | 13.065 | 0.128 | 302.045 | 0.189 | 0.32
412 | 13.096 | 0.13 | 305.968 | 0.191 | 0.324
413 | 13.121 | 0.132 | 309.89 | 0.194 | 0.329
414 | 13.152 | 0.134 | 315.774 | 0.197 | 0.334
415 | 13.185 | 0.137 | 319.697 | 0.2 | 0.341
416 | 13.218 | 0.137 | 323.62 | 0.202 | 0.344
417 | 13.249 | 0.141 | 329.504 | 0.206 | 0.353
418 | 13.281 | 0.143 | 333.426 | 0.208 | 0.358
419 | 13.312 | 0.145 | 339.31 | 0.212 | 0.363
420 | 13.337 | 0.147 | 343.233 | 0.215 | 0.367
421 | 13.392 | 0.151 | 351.079 | 0.219 | 0.377
422 | 13.425 | 0.153 | 355.001 | 0.222 | 0.382
423 | 13.457 | 0.155 | 360.885 | 0.226 | 0.386
424 | 13.489 | 0.157 | 364.808 | 0.228 | 0.391
425 | 13.521 | 0.158 | 370.691 | 0.232 | 0.396
426 | 13.601 | 0.164 | 382.46 | 0.239 | 0.41
427 | 13.633 | 0.166 | 386.383 | 0.241 | 0.415
428 | 13.666 | 0.168 | 392.266 | 0.245 | 0.42
429 | 13.698 | 0.17 | 396.189 | 0.248 | 0.425
430 | 13.729 | 0.172 | 404.035 | 0.253 | 0.429
431 | 13.776 | 0.176 | 411.88 | 0.257 | 0.439
432 | 13.801 | 0.177 | 415.802 | 0.26 | 0.444
433 | 13.832 | 0.179 | 421.686 | 0.264 | 0.449
434 | 13.865 | 0.181 | 425.609 | 0.266 | 0.453
435 | 13.897 | 0.184 | 431.494 | 0.27 | 0.461
436 | 13.928 | 0.185 | 437.377 | 0.273 | 0.463
437 | 13.961 | 0.189 | 441.3 | 0.276 | 0.472
438 | 13.993 | 0.191 | 447.183 | 0.279 | 0.477
439 | 14.024 | 0.193 | 453.068 | 0.283 | 0.482
440 | 14.058 | 0.195 | 458.952 | 0.287 | 0.487
441 | 14.089 | 0.197 | 464.836 | 0.291 | 0.491
442 | 14.146 | 0.2 | 472.681 | 0.295 | 0.501
443 | 14.179 | 0.202 | 478.565 | 0.299 | 0.506
444 | 14.209 | 0.204 | 484.449 | 0.303 | 0.511
445 | 14.241 | 0.206 | 488.372 | 0.305 | 0.515
446 | 14.273 | 0.21 | 496.217 | 0.31 | 0.525
447 | 14.305 | 0.212 | 502.101 | 0.314 | 0.53
448 | 14.336 | 0.214 | 506.023 | 0.316 | 0.534
449 | 14.369 | 0.216 | 511.907 | 0.32 | 0.539
450 | 14.401 | 0.218 | 517.791 | 0.324 | 0.544
451 | 14.425 | 0.219 | 523.675 | 0.327 | 0.549
452 | 14.457 | 0.221 | 527.598 | 0.33 | 0.553
453 | 14.49 | 0.223 | 533.483 | 0.333 | 0.558
454 | 14.522 | 0.225 | 539.366 | 0.337 | 0.563
455 | 14.552 | 0.227 | 545.25 | 0.341 | 0.568
456 | 14.576 | 0.229 | 551.134 | 0.344 | 0.573
457 | 14.6 | 0.231 | 555.056 | 0.347 | 0.577
458 | 14.625 | 0.233 | 560.941 | 0.351 | 0.582
459 | 14.657 | 0.235 | 564.864 | 0.353 | 0.587
460 | 14.689 | 0.237 | 570.748 | 0.357 | 0.592
461 | 14.721 | 0.24 | 576.632 | 0.36 | 0.599
462 | 14.752 | 0.24 | 580.554 | 0.363 | 0.601
463 | 14.785 | 0.242 | 586.439 | 0.367 | 0.606
464 | 14.816 | 0.246 | 594.283 | 0.371 | 0.616
465 | 14.85 | 0.248 | 600.167 | 0.375 | 0.62
466 | 14.88 | 0.248 | 606.052 | 0.379 | 0.62
467 | 14.913 | 0.252 | 609.974 | 0.381 | 0.63
468 | 14.945 | 0.254 | 615.858 | 0.385 | 0.635
469 | 14.977 | 0.257 | 623.704 | 0.39 | 0.642
470 | 15.009 | 0.259 | 629.588 | 0.393 | 0.647
471 | 15.041 | 0.26 | 635.471 | 0.397 | 0.649
472 | 15.064 | 0.261 | 641.356 | 0.401 | 0.654
473 | 15.089 | 0.263 | 645.278 | 0.403 | 0.658
474 | 15.145 | 0.267 | 655.085 | 0.409 | 0.668
475 | 15.178 | 0.27 | 660.968 | 0.413 | 0.675
476 | 15.21 | 0.271 | 666.853 | 0.417 | 0.678
477 | 15.241 | 0.273 | 672.737 | 0.42 | 0.682
478 | 15.274 | 0.277 | 678.621 | 0.424 | 0.692
479 | 15.305 | 0.279 | 684.505 | 0.428 | 0.697
480 | 15.329 | 0.281 | 690.389 | 0.431 | 0.701
481 | 15.36 | 0.282 | 696.273 | 0.435 | 0.706
482 | 15.394 | 0.284 | 702.157 | 0.439 | 0.711
483 | 15.425 | 0.286 | 708.041 | 0.443 | 0.716
484 | 15.457 | 0.288 | 713.924 | 0.446 | 0.72
485 | 15.489 | 0.29 | 721.77 | 0.451 | 0.725
486 | 15.521 | 0.292 | 727.654 | 0.455 | 0.73
487 | 15.553 | 0.294 | 733.538 | 0.458 | 0.735
488 | 15.586 | 0.296 | 741.383 | 0.463 | 0.74
489 | 15.617 | 0.3 | 747.267 | 0.467 | 0.749
490 | 15.648 | 0.302 | 753.151 | 0.471 | 0.754
491 | 15.674 | 0.303 | 759.035 | 0.474 | 0.759
492 | 15.705 | 0.305 | 766.88 | 0.479 | 0.763
493 | 15.737 | 0.307 | 772.764 | 0.483 | 0.768
494 | 15.769 | 0.309 | 778.648 | 0.487 | 0.773
495 | 15.793 | 0.311 | 784.533 | 0.49 | 0.778
496 | 15.818 | 0.313 | 792.377 | 0.495 | 0.783
497 | 15.873 | 0.317 | 802.184 | 0.501 | 0.792
498 | 15.897 | 0.317 | 808.069 | 0.505 | 0.792
499 | 15.929 | 0.321 | 813.952 | 0.509 | 0.802
500 | 15.961 | 0.323 | 819.836 | 0.512 | 0.806
501 | 15.994 | 0.324 | 825.72 | 0.516 | 0.811
502 | 16.025 | 0.326 | 833.565 | 0.521 | 0.816
503 | 16.057 | 0.328 | 839.45 | 0.525 | 0.821
504 | 16.089 | 0.33 | 847.295 | 0.53 | 0.825
505 | 16.121 | 0.332 | 853.179 | 0.533 | 0.83
506 | 16.152 | 0.336 | 861.025 | 0.538 | 0.84
507 | 16.186 | 0.338 | 868.869 | 0.543 | 0.845
508 | 16.216 | 0.338 | 874.754 | 0.547 | 0.845
509 | 16.241 | 0.34 | 882.599 | 0.552 | 0.849
510 | 16.273 | 0.344 | 888.483 | 0.555 | 0.859
511 | 16.329 | 0.347 | 900.251 | 0.563 | 0.868
512 | 16.361 | 0.349 | 908.096 | 0.568 | 0.873
513 | 16.393 | 0.351 | 913.98 | 0.571 | 0.878
514 | 16.422 | 0.353 | 921.826 | 0.576 | 0.883
515 | 16.449 | 0.355 | 929.67 | 0.581 | 0.887
516 | 16.474 | 0.357 | 937.516 | 0.586 | 0.892
517 | 16.505 | 0.359 | 943.401 | 0.59 | 0.897
518 | 16.537 | 0.361 | 949.284 | 0.593 | 0.902
519 | 16.569 | 0.363 | 957.13 | 0.598 | 0.907
520 | 16.592 | 0.365 | 963.014 | 0.602 | 0.911
521 | 16.617 | 0.366 | 970.859 | 0.607 | 0.916
522 | 16.649 | 0.368 | 976.743 | 0.61 | 0.921
523 | 16.681 | 0.37 | 984.588 | 0.615 | 0.926
524 | 16.712 | 0.372 | 990.472 | 0.619 | 0.93
525 | 16.736 | 0.374 | 998.318 | 0.624 | 0.935
526 | 16.76 | 0.376 | 1004.201 | 0.628 | 0.94
527 | 16.785 | 0.378 | 1012.047 | 0.633 | 0.945
528 | 16.817 | 0.38 | 1017.93 | 0.636 | 0.95
529 | 16.845 | 0.382 | 1023.815 | 0.64 | 0.954
530 | 16.873 | 0.384 | 1031.66 | 0.645 | 0.959
531 | 16.905 | 0.386 | 1039.505 | 0.65 | 0.964
532 | 16.965 | 0.389 | 1051.274 | 0.657 | 0.973
533 | 16.993 | 0.391 | 1059.118 | 0.662 | 0.978
534 | 17.025 | 0.393 | 1066.964 | 0.667 | 0.983
535 | 17.049 | 0.395 | 1072.848 | 0.671 | 0.988
536 | 17.073 | 0.397 | 1080.693 | 0.675 | 0.992
537 | 17.098 | 0.397 | 1086.577 | 0.679 | 0.992
538 | 17.129 | 0.401 | 1094.422 | 0.684 | 1.002
539 | 17.162 | 0.403 | 1102.268 | 0.689 | 1.007
540 | 17.193 | 0.405 | 1110.113 | 0.694 | 1.012
541 | 17.225 | 0.407 | 1115.997 | 0.697 | 1.016
542 | 17.257 | 0.408 | 1125.804 | 0.704 | 1.021
543 | 17.289 | 0.411 | 1133.649 | 0.709 | 1.028
544 | 17.321 | 0.412 | 1141.494 | 0.713 | 1.031
545 | 17.353 | 0.416 | 1149.34 | 0.718 | 1.04
546 | 17.385 | 0.418 | 1157.185 | 0.723 | 1.045
547 | 17.416 | 0.42 | 1166.992 | 0.729 | 1.05
548 | 17.449 | 0.422 | 1172.876 | 0.733 | 1.055
549 | 17.481 | 0.424 | 1182.683 | 0.739 | 1.059
550 | 17.513 | 0.426 | 1190.528 | 0.744 | 1.064
551 | 17.544 | 0.428 | 1198.373 | 0.749 | 1.069
552 | 17.577 | 0.429 | 1206.218 | 0.754 | 1.074
553 | 17.601 | 0.431 | 1214.064 | 0.759 | 1.078
554 | 17.633 | 0.433 | 1219.948 | 0.762 | 1.083
555 | 17.665 | 0.437 | 1227.793 | 0.767 | 1.093
556 | 17.697 | 0.439 | 1237.6 | 0.773 | 1.097
557 | 17.729 | 0.441 | 1245.445 | 0.778 | 1.102
558 | 17.761 | 0.443 | 1253.29 | 0.783 | 1.107
559 | 17.789 | 0.445 | 1261.136 | 0.788 | 1.112
560 | 17.817 | 0.447 | 1268.981 | 0.793 | 1.117
561 | 17.849 | 0.449 | 1276.826 | 0.798 | 1.121
562 | 17.88 | 0.45 | 1284.672 | 0.803 | 1.126
563 | 17.913 | 0.452 | 1292.517 | 0.808 | 1.131
564 | 17.945 | 0.455 | 1302.324 | 0.814 | 1.138
565 | 17.977 | 0.456 | 1310.169 | 0.819 | 1.14
566 | 18.006 | 0.46 | 1318.014 | 0.824 | 1.15
567 | 18.032 | 0.46 | 1327.821 | 0.83 | 1.15
568 | 18.065 | 0.464 | 1335.666 | 0.835 | 1.159
569 | 18.096 | 0.466 | 1343.512 | 0.84 | 1.164
570 | 18.125 | 0.468 | 1351.357 | 0.845 | 1.169
571 | 18.152 | 0.47 | 1359.202 | 0.85 | 1.174
572 | 18.186 | 0.471 | 1367.048 | 0.854 | 1.179
573 | 18.217 | 0.473 | 1374.893 | 0.859 | 1.183
574 | 18.249 | 0.475 | 1384.7 | 0.865 | 1.188
575 | 18.28 | 0.477 | 1392.544 | 0.87 | 1.193
576 | 18.313 | 0.479 | 1400.39 | 0.875 | 1.198
577 | 18.345 | 0.481 | 1408.235 | 0.88 | 1.202
578 | 18.377 | 0.483 | 1418.042 | 0.886 | 1.207
579 | 18.409 | 0.487 | 1425.888 | 0.891 | 1.217
580 | 18.44 | 0.489 | 1433.733 | 0.896 | 1.222
581 | 18.473 | 0.491 | 1443.54 | 0.902 | 1.226
582 | 18.504 | 0.492 | 1453.346 | 0.908 | 1.231
583 | 18.536 | 0.494 | 1461.192 | 0.913 | 1.236
584 | 18.561 | 0.496 | 1469.037 | 0.918 | 1.241
585 | 18.585 | 0.498 | 1476.882 | 0.923 | 1.245
586 | 18.618 | 0.5 | 1484.727 | 0.928 | 1.25
587 | 18.673 | 0.504 | 1498.457 | 0.937 | 1.26
588 | 18.704 | 0.506 | 1506.302 | 0.941 | 1.264
589 | 18.729 | 0.508 | 1514.147 | 0.946 | 1.269
590 | 18.761 | 0.51 | 1521.993 | 0.951 | 1.274
591 | 18.793 | 0.512 | 1531.799 | 0.957 | 1.279
592 | 18.825 | 0.513 | 1539.644 | 0.962 | 1.284
593 | 18.857 | 0.515 | 1549.451 | 0.968 | 1.288
594 | 18.881 | 0.517 | 1557.297 | 0.973 | 1.293
595 | 18.912 | 0.519 | 1565.142 | 0.978 | 1.298
596 | 18.945 | 0.521 | 1572.987 | 0.983 | 1.303
597 | 18.973 | 0.523 | 1580.833 | 0.988 | 1.307
598 | 19.001 | 0.525 | 1588.678 | 0.993 | 1.312
599 | 19.033 | 0.527 | 1598.485 | 0.999 | 1.317
600 | 19.065 | 0.531 | 1606.329 | 1.004 | 1.326
601 | 19.097 | 0.532 | 1614.175 | 1.009 | 1.331
602 | 19.129 | 0.534 | 1623.982 | 1.015 | 1.336
603 | 19.16 | 0.536 | 1631.827 | 1.02 | 1.341
604 | 19.189 | 0.538 | 1639.672 | 1.025 | 1.346
605 | 19.217 | 0.54 | 1649.479 | 1.031 | 1.35
606 | 19.249 | 0.542 | 1657.325 | 1.036 | 1.355
607 | 19.28 | 0.544 | 1665.169 | 1.041 | 1.36
608 | 19.313 | 0.546 | 1674.977 | 1.047 | 1.365
609 | 19.345 | 0.548 | 1682.822 | 1.052 | 1.369
610 | 19.376 | 0.55 | 1690.667 | 1.057 | 1.374
611 | 19.405 | 0.552 | 1700.474 | 1.063 | 1.379
612 | 19.433 | 0.553 | 1708.319 | 1.068 | 1.384
613 | 19.458 | 0.555 | 1716.165 | 1.073 | 1.389
614 | 19.489 | 0.557 | 1724.01 | 1.078 | 1.393
615 | 19.512 | 0.559 | 1731.855 | 1.082 | 1.398
616 | 19.545 | 0.561 | 1739.7 | 1.087 | 1.403
617 | 19.575 | 0.563 | 1747.546 | 1.092 | 1.408
618 | 19.6 | 0.566 | 1755.391 | 1.097 | 1.415
619 | 19.633 | 0.569 | 1763.236 | 1.102 | 1.422
620 | 19.665 | 0.571 | 1773.043 | 1.108 | 1.427
621 | 19.697 | 0.573 | 1780.888 | 1.113 | 1.431
622 | 19.722 | 0.574 | 1790.695 | 1.119 | 1.436
623 | 19.753 | 0.576 | 1798.54 | 1.124 | 1.441
624 | 19.785 | 0.578 | 1806.385 | 1.129 | 1.446
625 | 19.818 | 0.58 | 1816.192 | 1.135 | 1.451
626 | 19.849 | 0.582 | 1824.037 | 1.14 | 1.455
627 | 19.881 | 0.585 | 1831.883 | 1.145 | 1.463
628 | 19.914 | 0.586 | 1841.69 | 1.151 | 1.465
629 | 19.945 | 0.59 | 1851.496 | 1.157 | 1.474
630 | 19.977 | 0.592 | 1859.341 | 1.162 | 1.479
631 | 20.009 | 0.594 | 1869.148 | 1.168 | 1.484
632 | 20.04 | 0.594 | 1876.993 | 1.173 | 1.484
633 | 20.073 | 0.597 | 1886.8 | 1.179 | 1.493
634 | 20.105 | 0.6 | 1896.607 | 1.185 | 1.501
635 | 20.136 | 0.601 | 1904.452 | 1.19 | 1.503
636 | 20.169 | 0.603 | 1914.258 | 1.196 | 1.508
637 | 20.201 | 0.605 | 1924.065 | 1.203 | 1.513
638 | 20.23 | 0.609 | 1931.911 | 1.207 | 1.522
639 | 20.258 | 0.611 | 1939.755 | 1.212 | 1.527
640 | 20.288 | 0.611 | 1949.563 | 1.218 | 1.527
641 | 20.321 | 0.615 | 1957.408 | 1.223 | 1.536
642 | 20.354 | 0.616 | 1965.253 | 1.228 | 1.541
643 | 20.385 | 0.618 | 1975.059 | 1.234 | 1.546
644 | 20.417 | 0.62 | 1984.866 | 1.241 | 1.551
645 | 20.449 | 0.622 | 1992.712 | 1.245 | 1.556
646 | 20.473 | 0.624 | 2002.518 | 1.252 | 1.56
647 | 20.505 | 0.626 | 2010.364 | 1.256 | 1.565
648 | 20.537 | 0.629 | 2020.17 | 1.263 | 1.572
649 | 20.569 | 0.63 | 2028.016 | 1.268 | 1.575
650 | 20.601 | 0.634 | 2037.822 | 1.274 | 1.584
651 | 20.633 | 0.636 | 2045.668 | 1.279 | 1.589
652 | 20.664 | 0.637 | 2055.475 | 1.285 | 1.594
653 | 20.713 | 0.639 | 2071.165 | 1.294 | 1.598
654 | 20.745 | 0.641 | 2079.011 | 1.299 | 1.603
655 | 20.776 | 0.645 | 2086.855 | 1.304 | 1.613
656 | 20.805 | 0.645 | 2094.701 | 1.309 | 1.613
657 | 20.832 | 0.649 | 2102.546 | 1.314 | 1.622
658 | 20.865 | 0.651 | 2112.353 | 1.32 | 1.627
659 | 20.897 | 0.653 | 2120.198 | 1.325 | 1.632
660 | 20.929 | 0.655 | 2130.005 | 1.331 | 1.637
661 | 20.952 | 0.657 | 2137.85 | 1.336 | 1.641
662 | 20.976 | 0.658 | 2147.657 | 1.342 | 1.646
663 | 21.001 | 0.658 | 2155.502 | 1.347 | 1.646
664 | 21.033 | 0.662 | 2161.386 | 1.351 | 1.656
665 | 21.057 | 0.664 | 2169.232 | 1.356 | 1.66
666 | 21.081 | 0.664 | 2177.077 | 1.361 | 1.66
667 | 21.113 | 0.666 | 2184.922 | 1.366 | 1.665
668 | 21.145 | 0.67 | 2192.767 | 1.37 | 1.675
669 | 21.176 | 0.672 | 2202.574 | 1.377 | 1.68
670 | 21.209 | 0.674 | 2210.419 | 1.382 | 1.684
671 | 21.241 | 0.676 | 2220.226 | 1.388 | 1.689
672 | 21.272 | 0.678 | 2228.071 | 1.393 | 1.694
673 | 21.305 | 0.679 | 2237.878 | 1.399 | 1.699
674 | 21.337 | 0.681 | 2245.724 | 1.404 | 1.703
675 | 21.362 | 0.683 | 2255.53 | 1.41 | 1.708
676 | 21.392 | 0.685 | 2263.376 | 1.415 | 1.713
677 | 21.424 | 0.687 | 2273.182 | 1.421 | 1.718
678 | 21.457 | 0.691 | 2281.027 | 1.426 | 1.727
679 | 21.488 | 0.693 | 2290.834 | 1.432 | 1.732
680 | 21.521 | 0.693 | 2300.641 | 1.438 | 1.732
681 | 21.553 | 0.697 | 2308.486 | 1.443 | 1.742
682 | 21.585 | 0.699 | 2316.332 | 1.448 | 1.746
683 | 21.617 | 0.701 | 2326.138 | 1.454 | 1.754
684 | 21.649 | 0.702 | 2335.944 | 1.46 | 1.756
685 | 21.681 | 0.704 | 2345.751 | 1.466 | 1.761
686 | 21.713 | 0.707 | 2355.558 | 1.472 | 1.768
687 | 21.745 | 0.71 | 2363.403 | 1.477 | 1.775
688 | 21.777 | 0.712 | 2371.248 | 1.482 | 1.78
689 | 21.8 | 0.714 | 2381.055 | 1.488 | 1.785
690 | 21.833 | 0.716 | 2388.901 | 1.493 | 1.789
691 | 21.865 | 0.718 | 2398.707 | 1.499 | 1.794
692 | 21.897 | 0.72 | 2406.553 | 1.504 | 1.799
693 | 21.929 | 0.721 | 2414.398 | 1.509 | 1.804
694 | 21.961 | 0.724 | 2424.204 | 1.515 | 1.811
695 | 21.993 | 0.726 | 2434.011 | 1.521 | 1.815
696 | 22.025 | 0.727 | 2443.818 | 1.527 | 1.818
697 | 22.058 | 0.731 | 2453.624 | 1.534 | 1.827
698 | 22.089 | 0.733 | 2463.431 | 1.54 | 1.832
699 | 22.121 | 0.735 | 2471.277 | 1.545 | 1.837
700 | 22.153 | 0.737 | 2481.083 | 1.551 | 1.842
701 | 22.185 | 0.739 | 2488.928 | 1.556 | 1.847
702 | 22.217 | 0.741 | 2498.735 | 1.562 | 1.851
703 | 22.249 | 0.742 | 2506.58 | 1.567 | 1.856
704 | 22.282 | 0.745 | 2516.387 | 1.573 | 1.863
705 | 22.313 | 0.746 | 2524.233 | 1.578 | 1.866
706 | 22.345 | 0.75 | 2534.038 | 1.584 | 1.875
707 | 22.377 | 0.752 | 2541.884 | 1.589 | 1.88
708 | 22.408 | 0.754 | 2551.691 | 1.595 | 1.885
709 | 22.436 | 0.756 | 2559.536 | 1.6 | 1.89
710 | 22.465 | 0.758 | 2569.343 | 1.606 | 1.894
711 | 22.499 | 0.76 | 2579.149 | 1.612 | 1.899
712 | 22.529 | 0.762 | 2586.995 | 1.617 | 1.904
713 | 22.554 | 0.763 | 2594.84 | 1.622 | 1.909
714 | 22.585 | 0.765 | 2604.646 | 1.628 | 1.913
715 | 22.609 | 0.767 | 2610.53 | 1.632 | 1.918
716 | 22.641 | 0.769 | 2618.376 | 1.636 | 1.923
717 | 22.665 | 0.771 | 2626.221 | 1.641 | 1.928
718 | 22.698 | 0.773 | 2634.066 | 1.646 | 1.932
719 | 22.729 | 0.775 | 2641.912 | 1.651 | 1.937
720 | 22.761 | 0.777 | 2651.719 | 1.657 | 1.942
721 | 22.792 | 0.781 | 2661.525 | 1.663 | 1.952
722 | 22.825 | 0.783 | 2669.371 | 1.668 | 1.956
723 | 22.857 | 0.783 | 2679.177 | 1.674 | 1.956
724 | 22.889 | 0.786 | 2687.023 | 1.679 | 1.966
725 | 22.921 | 0.789 | 2696.829 | 1.686 | 1.973
726 | 22.952 | 0.79 | 2706.636 | 1.692 | 1.975
727 | 22.986 | 0.792 | 2716.442 | 1.698 | 1.98
728 | 23.017 | 0.794 | 2724.288 | 1.703 | 1.985
729 | 23.049 | 0.796 | 2734.095 | 1.709 | 1.99
730 | 23.081 | 0.8 | 2741.94 | 1.714 | 1.999
731 | 23.113 | 0.8 | 2751.747 | 1.72 | 1.999
732 | 23.145 | 0.804 | 2759.592 | 1.725 | 2.009
733 | 23.178 | 0.805 | 2769.399 | 1.731 | 2.014
734 | 23.209 | 0.807 | 2779.205 | 1.737 | 2.018
735 | 23.241 | 0.809 | 2787.051 | 1.742 | 2.023
736 | 23.273 | 0.811 | 2794.896 | 1.747 | 2.028
737 | 23.304 | 0.813 | 2804.702 | 1.753 | 2.033
738 | 23.337 | 0.815 | 2812.547 | 1.758 | 2.037
739 | 23.369 | 0.819 | 2822.355 | 1.764 | 2.047
740 | 23.401 | 0.821 | 2830.2 | 1.769 | 2.052
741 | 23.433 | 0.823 | 2840.006 | 1.775 | 2.057
742 | 23.465 | 0.825 | 2849.813 | 1.781 | 2.061
743 | 23.497 | 0.826 | 2857.658 | 1.786 | 2.066
744 | 23.529 | 0.828 | 2867.465 | 1.792 | 2.071
745 | 23.552 | 0.83 | 2875.31 | 1.797 | 2.076
746 | 23.576 | 0.832 | 2883.156 | 1.802 | 2.08
747 | 23.601 | 0.834 | 2891.001 | 1.807 | 2.085
748 | 23.633 | 0.836 | 2898.846 | 1.812 | 2.09
749 | 23.664 | 0.838 | 2906.691 | 1.817 | 2.095
750 | 23.698 | 0.84 | 2914.537 | 1.822 | 2.099
751 | 23.728 | 0.842 | 2922.382 | 1.826 | 2.104
752 | 23.753 | 0.844 | 2932.189 | 1.833 | 2.109
753 | 23.781 | 0.846 | 2940.035 | 1.838 | 2.114
754 | 23.808 | 0.847 | 2947.879 | 1.842 | 2.119
755 | 23.841 | 0.849 | 2955.725 | 1.847 | 2.123
756 | 23.872 | 0.851 | 2963.57 | 1.852 | 2.128
757 | 23.9 | 0.853 | 2971.416 | 1.857 | 2.133
758 | 23.928 | 0.855 | 2979.261 | 1.862 | 2.138
759 | 23.952 | 0.857 | 2989.068 | 1.868 | 2.142
760 | 23.977 | 0.859 | 2994.952 | 1.872 | 2.147
761 | 24.001 | 0.861 | 3002.797 | 1.877 | 2.152
762 | 24.025 | 0.863 | 3008.68 | 1.88 | 2.157
763 | 24.056 | 0.865 | 3016.526 | 1.885 | 2.161
764 | 24.089 | 0.867 | 3022.41 | 1.889 | 2.166
765 | 24.121 | 0.868 | 3030.256 | 1.894 | 2.171
766 | 24.153 | 0.87 | 3040.062 | 1.9 | 2.176
767 | 24.185 | 0.872 | 3047.907 | 1.905 | 2.181
768 | 24.216 | 0.875 | 3057.714 | 1.911 | 2.188
769 | 24.249 | 0.876 | 3065.559 | 1.916 | 2.19
770 | 24.282 | 0.88 | 3075.366 | 1.922 | 2.2
771 | 24.313 | 0.882 | 3083.212 | 1.927 | 2.204
772 | 24.373 | 0.886 | 3098.902 | 1.937 | 2.214
773 | 24.401 | 0.887 | 3106.747 | 1.942 | 2.219
774 | 24.433 | 0.889 | 3114.592 | 1.947 | 2.224
775 | 24.465 | 0.891 | 3124.4 | 1.953 | 2.228
776 | 24.497 | 0.894 | 3134.206 | 1.959 | 2.236
777 | 24.528 | 0.895 | 3144.013 | 1.965 | 2.238
778 | 24.552 | 0.897 | 3151.858 | 1.97 | 2.243
779 | 24.585 | 0.899 | 3159.703 | 1.975 | 2.247
780 | 24.618 | 0.901 | 3167.549 | 1.98 | 2.252
781 | 24.65 | 0.905 | 3177.355 | 1.986 | 2.262
782 | 24.681 | 0.907 | 3185.2 | 1.991 | 2.266
783 | 24.713 | 0.908 | 3193.046 | 1.996 | 2.271
784 | 24.746 | 0.91 | 3200.891 | 2.001 | 2.276
785 | 24.776 | 0.912 | 3210.698 | 2.007 | 2.281
786 | 24.801 | 0.914 | 3218.543 | 2.012 | 2.286
787 | 24.833 | 0.916 | 3226.388 | 2.016 | 2.29
788 | 24.865 | 0.918 | 3236.195 | 2.023 | 2.295
789 | 24.896 | 0.92 | 3244.041 | 2.028 | 2.3
790 | 24.92 | 0.922 | 3251.886 | 2.032 | 2.305
791 | 24.945 | 0.924 | 3259.73 | 2.037 | 2.309
792 | 24.976 | 0.926 | 3267.576 | 2.042 | 2.314
793 | 25.001 | 0.928 | 3275.421 | 2.047 | 2.319
794 | 25.033 | 0.929 | 3281.306 | 2.051 | 2.324
795 | 25.064 | 0.931 | 3289.151 | 2.056 | 2.328
796 | 25.089 | 0.933 | 3296.996 | 2.061 | 2.333
797 | 25.149 | 0.937 | 3312.687 | 2.07 | 2.343
798 | 25.177 | 0.939 | 3320.532 | 2.075 | 2.348
799 | 25.209 | 0.941 | 3328.378 | 2.08 | 2.352
800 | 25.241 | 0.943 | 3336.223 | 2.085 | 2.357
801 | 25.272 | 0.945 | 3347.991 | 2.092 | 2.362
802 | 25.305 | 0.949 | 3355.836 | 2.097 | 2.371
803 | 25.337 | 0.95 | 3363.681 | 2.102 | 2.376
804 | 25.369 | 0.952 | 3373.488 | 2.108 | 2.381
805 | 25.401 | 0.954 | 3383.294 | 2.115 | 2.386
806 | 25.433 | 0.956 | 3391.14 | 2.119 | 2.391
807 | 25.464 | 0.958 | 3400.947 | 2.126 | 2.395
808 | 25.489 | 0.96 | 3408.792 | 2.13 | 2.4
809 | 25.521 | 0.962 | 3416.638 | 2.135 | 2.405
810 | 25.553 | 0.964 | 3424.483 | 2.14 | 2.41
811 | 25.585 | 0.966 | 3432.328 | 2.145 | 2.414
812 | 25.609 | 0.968 | 3440.173 | 2.15 | 2.419
813 | 25.641 | 0.97 | 3448.018 | 2.155 | 2.424
814 | 25.665 | 0.971 | 3455.864 | 2.16 | 2.429
815 | 25.698 | 0.973 | 3463.709 | 2.165 | 2.433
816 | 25.752 | 0.977 | 3477.439 | 2.173 | 2.443
817 | 25.776 | 0.979 | 3485.284 | 2.178 | 2.448
818 | 25.801 | 0.981 | 3493.129 | 2.183 | 2.453
819 | 25.832 | 0.983 | 3500.975 | 2.188 | 2.457
820 | 25.865 | 0.985 | 3508.82 | 2.193 | 2.462
821 | 25.89 | 0.987 | 3516.665 | 2.198 | 2.467
822 | 25.921 | 0.989 | 3524.51 | 2.203 | 2.472
823 | 25.952 | 0.991 | 3534.318 | 2.209 | 2.476
824 | 25.984 | 0.992 | 3542.162 | 2.214 | 2.481
825 | 26.017 | 0.996 | 3550.008 | 2.219 | 2.491
826 | 26.049 | 0.998 | 3557.853 | 2.224 | 2.495
827 | 26.08 | 1 | 3567.66 | 2.23 | 2.5
828 | 26.105 | 1.002 | 3575.505 | 2.235 | 2.505
829 | 26.138 | 1.004 | 3583.35 | 2.24 | 2.51
830 | 26.168 | 1.006 | 3593.157 | 2.246 | 2.515
831 | 26.2 | 1.008 | 3601.002 | 2.251 | 2.519
832 | 26.232 | 1.01 | 3608.848 | 2.256 | 2.524
833 | 26.258 | 1.012 | 3616.693 | 2.26 | 2.529
834 | 26.29 | 1.013 | 3624.538 | 2.265 | 2.534
835 | 26.321 | 1.015 | 3632.383 | 2.27 | 2.538
836 | 26.352 | 1.017 | 3642.19 | 2.276 | 2.543
837 | 26.384 | 1.019 | 3650.035 | 2.281 | 2.548
838 | 26.409 | 1.021 | 3655.92 | 2.285 | 2.553
839 | 26.44 | 1.023 | 3665.726 | 2.291 | 2.558
840 | 26.464 | 1.025 | 3671.611 | 2.295 | 2.562
841 | 26.497 | 1.027 | 3679.456 | 2.3 | 2.567
842 | 26.528 | 1.029 | 3687.301 | 2.305 | 2.572
843 | 26.561 | 1.033 | 3695.146 | 2.309 | 2.581
844 | 26.592 | 1.034 | 3704.953 | 2.316 | 2.586
845 | 26.625 | 1.036 | 3712.798 | 2.32 | 2.591
846 | 26.657 | 1.038 | 3722.605 | 2.327 | 2.596
847 | 26.689 | 1.04 | 3730.45 | 2.332 | 2.6
848 | 26.721 | 1.043 | 3738.295 | 2.336 | 2.608
849 | 26.753 | 1.046 | 3748.102 | 2.343 | 2.615
850 | 26.784 | 1.048 | 3755.947 | 2.347 | 2.62
851 | 26.813 | 1.048 | 3765.754 | 2.354 | 2.62
852 | 26.841 | 1.05 | 3773.599 | 2.358 | 2.624
853 | 26.873 | 1.054 | 3781.445 | 2.363 | 2.634
854 | 26.905 | 1.055 | 3789.29 | 2.368 | 2.639
855 | 26.937 | 1.057 | 3797.135 | 2.373 | 2.643
856 | 26.969 | 1.059 | 3804.98 | 2.378 | 2.648
857 | 27 | 1.061 | 3814.787 | 2.384 | 2.653
858 | 27.025 | 1.063 | 3822.633 | 2.389 | 2.658
859 | 27.056 | 1.065 | 3830.478 | 2.394 | 2.662
860 | 27.082 | 1.067 | 3838.323 | 2.399 | 2.667
861 | 27.114 | 1.069 | 3844.208 | 2.403 | 2.672
862 | 27.145 | 1.071 | 3852.053 | 2.408 | 2.677
863 | 27.177 | 1.073 | 3861.86 | 2.414 | 2.682
864 | 27.201 | 1.075 | 3867.743 | 2.417 | 2.686
865 | 27.232 | 1.076 | 3875.589 | 2.422 | 2.691
866 | 27.261 | 1.078 | 3883.434 | 2.427 | 2.696
867 | 27.289 | 1.08 | 3889.318 | 2.431 | 2.701
868 | 27.32 | 1.08 | 3897.163 | 2.436 | 2.701
869 | 27.345 | 1.08 | 3903.047 | 2.439 | 2.701