## 工作表1
No. | 時間( s) | 變形( mm) | 力量( N) | 應力( N/mm^2) | 應變( %)
1 | 0 | 0 | 0 | 0 | 0
2 | 0.077 | 0 | 0 | 0 | 0
3 | 0.106 | 0 | 0 | 0 | 0
4 | 0.136 | 0 | 0 | 0 | 0
5 | 0.185 | 0 | 0 | 0 | 0
6 | 0.217 | 0 | 0 | 0 | 0
7 | 0.249 | 0 | 0 | 0 | 0
8 | 0.28 | 0 | 0 | 0 | 0
9 | 0.314 | 0 | 0 | 0 | 0
10 | 0.344 | 0 | 0 | 0 | 0
11 | 0.377 | 0 | 0 | 0 | 0
12 | 0.41 | 0 | 0 | 0 | 0
13 | 0.442 | 0 | 0 | 0 | 0
14 | 0.473 | 0 | 0 | 0 | 0
15 | 0.505 | 0 | 0 | 0 | 0
16 | 0.537 | 0 | 0 | 0 | 0
17 | 0.569 | 0 | 0 | 0 | 0
18 | 0.601 | 0 | 0 | 0 | 0
19 | 0.632 | 0 | 0 | 0 | 0
20 | 0.665 | 0 | 0 | 0 | 0
21 | 0.697 | 0 | 0 | 0 | 0
22 | 0.729 | 0 | 0 | 0 | 0
23 | 0.761 | 0 | 0 | 0 | 0
24 | 0.794 | 0 | 0 | 0 | 0
25 | 0.825 | 0 | 0 | 0 | 0
26 | 0.857 | 0 | 0 | 0 | 0
27 | 0.89 | 0 | 0 | 0 | 0
28 | 0.922 | 0 | 0 | 0 | 0
29 | 0.953 | 0 | 0 | 0 | 0
30 | 0.985 | 0 | 0 | 0 | 0
31 | 1.018 | 0 | 0 | 0 | 0
32 | 1.049 | 0 | 0 | 0 | 0
33 | 1.081 | 0 | 0 | 0 | 0
34 | 1.113 | 0 | 0 | 0 | 0
35 | 1.145 | 0 | 0 | 0 | 0
36 | 1.177 | 0 | 0 | 0 | 0
37 | 1.209 | 0 | 0 | 0 | 0
38 | 1.24 | 0 | 0 | 0 | 0
39 | 1.273 | 0 | 0 | 0 | 0
40 | 1.305 | 0 | 0 | 0 | 0
41 | 1.336 | 0 | 0 | 0 | 0
42 | 1.369 | 0 | 0 | 0 | 0
43 | 1.401 | 0 | 0 | 0 | 0
44 | 1.433 | 0 | 0 | 0 | 0
45 | 1.465 | 0 | 0 | 0 | 0
46 | 1.497 | 0 | 0 | 0 | 0
47 | 1.528 | 0 | 0 | 0 | 0
48 | 1.561 | 0 | 0 | 0 | 0
49 | 1.594 | 0 | 0 | 0 | 0
50 | 1.626 | 0 | 0 | 0 | 0
51 | 1.658 | 0 | 0 | 0 | 0
52 | 1.689 | 0 | 0 | 0 | 0
53 | 1.721 | 0 | 0 | 0 | 0
54 | 1.754 | 0 | 0 | 0 | 0
55 | 1.785 | 0 | 0 | 0 | 0
56 | 1.817 | 0 | 0 | 0 | 0
57 | 1.848 | 0 | 0 | 0 | 0
58 | 1.882 | 0 | 0 | 0 | 0
59 | 1.913 | 0 | 0 | 0 | 0
60 | 1.944 | 0 | 0 | 0 | 0
61 | 1.978 | 0 | 0 | 0 | 0
62 | 2.009 | 0 | 0 | 0 | 0
63 | 2.041 | 0 | 0 | 0 | 0
64 | 2.074 | 0 | 0 | 0 | 0
65 | 2.105 | 0 | 0 | 0 | 0
66 | 2.137 | 0 | 0 | 0 | 0
67 | 2.169 | 0 | 0 | 0 | 0
68 | 2.201 | 0 | 0 | 0 | 0
69 | 2.234 | 0 | 0 | 0 | 0
70 | 2.266 | 0 | 0 | 0 | 0
71 | 2.297 | 0 | 0 | 0 | 0
72 | 2.329 | 0 | 0 | 0 | 0
73 | 2.361 | 0 | 0 | 0 | 0
74 | 2.393 | 0 | 0 | 0 | 0
75 | 2.425 | 0 | 0 | 0 | 0
76 | 2.457 | 0 | 0 | 0 | 0
77 | 2.489 | 0 | 0 | 0 | 0
78 | 2.52 | 0 | 0 | 0 | 0
79 | 2.554 | 0 | 0 | 0 | 0
80 | 2.585 | 0 | 0 | 0 | 0
81 | 2.617 | 0 | 0 | 0 | 0
82 | 2.648 | 0 | 0 | 0 | 0
83 | 2.682 | 0 | 0 | 0 | 0
84 | 2.713 | 0 | 0 | 0 | 0
85 | 2.745 | 0 | 0 | 0 | 0
86 | 2.773 | 0 | 0 | 0 | 0
87 | 2.801 | 0 | 0 | 0 | 0
88 | 2.833 | 0 | 0 | 0 | 0
89 | 2.865 | 0 | 0 | 0 | 0
90 | 2.897 | 0 | 0 | 0 | 0
91 | 2.93 | 0 | 0 | 0 | 0
92 | 2.961 | 0 | 0 | 0 | 0
93 | 2.993 | 0 | 0 | 0 | 0
94 | 3.025 | 0 | 0 | 0 | 0
95 | 3.057 | 0 | 0 | 0 | 0
96 | 3.09 | 0 | 0 | 0 | 0
97 | 3.122 | 0 | 0 | 0 | 0
98 | 3.153 | 0 | 0 | 0 | 0
99 | 3.185 | 0 | 0 | 0 | 0
100 | 3.218 | 0 | 0 | 0 | 0
101 | 3.249 | 0 | 0 | 0 | 0
102 | 3.282 | 0 | 0 | 0 | 0
103 | 3.313 | 0 | 0 | 0 | 0
104 | 3.344 | 0 | 0 | 0 | 0
105 | 3.377 | 0 | 0 | 0 | 0
106 | 3.408 | 0 | 0 | 0 | 0
107 | 3.441 | 0 | 0 | 0 | 0
108 | 3.473 | 0 | 0 | 0 | 0
109 | 3.505 | 0 | 0 | 0 | 0
110 | 3.537 | 0 | 0 | 0 | 0
111 | 3.569 | 0 | 0 | 0 | 0
112 | 3.601 | 0 | 0 | 0 | 0
113 | 3.633 | 0 | 0 | 0 | 0
114 | 3.666 | 0 | 0 | 0 | 0
115 | 3.696 | 0 | 0 | 0 | 0
116 | 3.729 | 0 | 0 | 0 | 0
117 | 3.761 | 0 | 0 | 0 | 0
118 | 3.793 | 0 | 0 | 0 | 0
119 | 3.824 | 0 | 0 | 0 | 0
120 | 3.857 | 0 | 0 | 0 | 0
121 | 3.889 | 0 | 0 | 0 | 0
122 | 3.921 | 0 | 0 | 0 | 0
123 | 3.953 | 0 | 0 | 0 | 0
124 | 3.987 | 0 | 0 | 0 | 0
125 | 4.018 | 0 | 0 | 0 | 0
126 | 4.048 | 0 | 0 | 0 | 0
127 | 4.082 | 0 | 0 | 0 | 0
128 | 4.113 | 0 | 0 | 0 | 0
129 | 4.146 | 0 | 0 | 0 | 0
130 | 4.177 | 0 | 0 | 0 | 0
131 | 4.209 | 0 | 0 | 0 | 0
132 | 4.241 | 0 | 0 | 0 | 0
133 | 4.273 | 0 | 0 | 0 | 0
134 | 4.305 | 0 | 0 | 0 | 0
135 | 4.337 | 0 | 0 | 0 | 0
136 | 4.369 | 0 | 0 | 0 | 0
137 | 4.401 | 0 | 0 | 0 | 0
138 | 4.433 | 0 | 0 | 0 | 0
139 | 4.466 | 0 | 0 | 0 | 0
140 | 4.496 | 0 | 0 | 0 | 0
141 | 4.529 | 0 | 0 | 0 | 0
142 | 4.561 | 0 | 0 | 0 | 0
143 | 4.593 | 0 | 0 | 0 | 0
144 | 4.625 | 0 | 0 | 0 | 0
145 | 4.657 | 0 | 0 | 0 | 0
146 | 4.689 | 0 | 0 | 0 | 0
147 | 4.722 | 0 | 0 | 0 | 0
148 | 4.754 | 0 | 0 | 0 | 0
149 | 4.785 | 0 | 0 | 0 | 0
150 | 4.818 | 0 | 0 | 0 | 0
151 | 4.849 | 0 | 0 | 0 | 0
152 | 4.881 | 0 | 0 | 0 | 0
153 | 4.914 | 0 | 0 | 0 | 0
154 | 4.944 | 0 | 0 | 0 | 0
155 | 4.976 | 0 | 0 | 0 | 0
156 | 5.009 | 0 | 0 | 0 | 0
157 | 5.041 | 0 | 0 | 0 | 0
158 | 5.073 | 0 | 0 | 0 | 0
159 | 5.107 | 0 | 0 | 0 | 0
160 | 5.138 | 0 | 0 | 0 | 0
161 | 5.169 | 0 | 0 | 0 | 0
162 | 5.201 | 0 | 0 | 0 | 0
163 | 5.234 | 0 | 0 | 0 | 0
164 | 5.266 | 0 | 0 | 0 | 0
165 | 5.297 | 0 | 0 | 0 | 0
166 | 5.329 | 0 | 0 | 0 | 0
167 | 5.361 | 0 | 0 | 0 | 0
168 | 5.393 | 0 | 0 | 0 | 0
169 | 5.426 | 0 | 0 | 0 | 0
170 | 5.457 | 0 | 0 | 0 | 0
171 | 5.489 | 0 | 0 | 0 | 0
172 | 5.521 | 0 | 0 | 0 | 0
173 | 5.553 | 0 | 0 | 0 | 0
174 | 5.585 | 0 | 0 | 0 | 0
175 | 5.618 | 0 | 0 | 0 | 0
176 | 5.648 | 0 | 0 | 0 | 0
177 | 5.681 | 0 | 0 | 0 | 0
178 | 5.714 | 0 | 0 | 0 | 0
179 | 5.745 | 0 | 0 | 0 | 0
180 | 5.776 | 0 | 0 | 0 | 0
181 | 5.81 | 0 | 0 | 0 | 0
182 | 5.84 | 0 | 0 | 0 | 0
183 | 5.873 | 0 | 0 | 0 | 0
184 | 5.906 | 0 | 0 | 0 | 0
185 | 5.938 | 0 | 0 | 0 | 0
186 | 5.969 | 0 | 0 | 0 | 0
187 | 6.001 | 0 | 0 | 0 | 0
188 | 6.033 | 0 | 0 | 0 | 0
189 | 6.066 | 0 | 0 | 0 | 0
190 | 6.098 | 0 | 0 | 0 | 0
191 | 6.129 | 0 | 0 | 0 | 0
192 | 6.161 | 0 | 0 | 0 | 0
193 | 6.194 | 0 | 0 | 0 | 0
194 | 6.224 | 0 | 0 | 0 | 0
195 | 6.257 | 0 | 0 | 0 | 0
196 | 6.289 | 0 | 0 | 0 | 0
197 | 6.321 | 0 | 0 | 0 | 0
198 | 6.353 | 0 | 0 | 0 | 0
199 | 6.384 | 0 | 0 | 0 | 0
200 | 6.417 | 0 | 0 | 0 | 0
201 | 6.449 | 0 | 0 | 0 | 0
202 | 6.481 | 0 | 0 | 0 | 0
203 | 6.513 | 0 | 0 | 0 | 0
204 | 6.546 | 0 | 0 | 0 | 0
205 | 6.577 | 0 | 0 | 0 | 0
206 | 6.609 | 0 | 0 | 0 | 0
207 | 6.641 | 0 | 0 | 0 | 0
208 | 6.674 | 0 | 0 | 0 | 0
209 | 6.705 | 0 | 0 | 0 | 0
210 | 6.737 | 0 | 0 | 0 | 0
211 | 6.77 | 0 | 0 | 0 | 0
212 | 6.801 | 0 | 0 | 0 | 0
213 | 6.833 | 0 | 0 | 0 | 0
214 | 6.865 | 0 | 0 | 0 | 0
215 | 6.897 | 0 | 0 | 0 | 0
216 | 6.93 | 0 | 0 | 0 | 0
217 | 6.962 | 0 | 0 | 0 | 0
218 | 6.993 | 0 | 0 | 0 | 0
219 | 7.025 | 0 | 0 | 0 | 0
220 | 7.056 | 0 | 0 | 0 | 0
221 | 7.088 | 0 | 0 | 0 | 0
222 | 7.121 | 0 | 0 | 0 | 0
223 | 7.154 | 0 | 0 | 0 | 0
224 | 7.185 | 0 | 0 | 0 | 0
225 | 7.213 | 0 | 0 | 0 | 0
226 | 7.241 | 0 | 0 | 0 | 0
227 | 7.274 | 0 | 0 | 0 | 0
228 | 7.305 | 0 | 0 | 0 | 0
229 | 7.336 | 0 | 0 | 0 | 0
230 | 7.368 | 0 | 0 | 0 | 0
231 | 7.401 | 0 | 0 | 0 | 0
232 | 7.434 | 0 | 0 | 0 | 0
233 | 7.465 | 0 | 0 | 0 | 0
234 | 7.497 | 0 | 0 | 0 | 0
235 | 7.529 | 0 | 0 | 0 | 0
236 | 7.56 | 0 | 0 | 0 | 0
237 | 7.594 | 0 | 0 | 0 | 0
238 | 7.626 | 0 | 0 | 0 | 0
239 | 7.657 | 0 | 0 | 0 | 0
240 | 7.689 | 0 | 0 | 0 | 0
241 | 7.721 | 0 | 0 | 0 | 0
242 | 7.753 | 0 | 0 | 0 | 0
243 | 7.785 | 0 | 0 | 0 | 0
244 | 7.817 | 0 | 0 | 0 | 0
245 | 7.849 | 0 | 0 | 0 | 0
246 | 7.881 | 0 | 0 | 0 | 0
247 | 7.912 | 0 | 0 | 0 | 0
248 | 7.936 | 0 | 0 | 0 | 0
249 | 7.961 | 0 | 0 | 0 | 0
250 | 7.993 | 0 | 0 | 0 | 0
251 | 8.025 | 0 | 0 | 0 | 0
252 | 8.057 | 0 | 0 | 0 | 0
253 | 8.09 | 0 | 0 | 0 | 0
254 | 8.121 | 0 | 0 | 0 | 0
255 | 8.153 | 0 | 0 | 0 | 0
256 | 8.185 | 0 | 0 | 0 | 0
257 | 8.217 | 0 | 0 | 0 | 0
258 | 8.249 | 0 | 0 | 0 | 0
259 | 8.282 | 0 | 0 | 0 | 0
260 | 8.313 | 0 | 0 | 0 | 0
261 | 8.345 | 0 | 0 | 0 | 0
262 | 8.377 | 0 | 0 | 0 | 0
263 | 8.408 | 0 | 0 | 0 | 0
264 | 8.441 | 0 | 0 | 0 | 0
265 | 8.474 | 0 | 0 | 0 | 0
266 | 8.505 | 0 | 0 | 0 | 0
267 | 8.537 | 0 | 0 | 0 | 0
268 | 8.57 | 0 | 0 | 0 | 0
269 | 8.601 | 0 | 0 | 0 | 0
270 | 8.633 | 0 | 0 | 0 | 0
271 | 8.664 | 0 | 0 | 0 | 0
272 | 8.697 | 0 | 0 | 0 | 0
273 | 8.729 | 0 | 0 | 0 | 0
274 | 8.761 | 0 | 0 | 0 | 0
275 | 8.793 | 0 | 0 | 0 | 0
276 | 8.824 | 0 | 0 | 0 | 0
277 | 8.858 | 0 | 0 | 0 | 0
278 | 8.916 | 0 | 0 | 0 | 0
279 | 8.945 | 0 | 0 | 0 | 0
280 | 8.977 | 0 | 0 | 0 | 0
281 | 9.009 | 0 | 0 | 0 | 0
282 | 9.041 | 0 | 0 | 0 | 0
283 | 9.073 | 0 | 0 | 0 | 0
284 | 9.105 | 0 | 0 | 0 | 0
285 | 9.137 | 0 | 0 | 0 | 0
286 | 9.17 | 0 | 0 | 0 | 0
287 | 9.201 | 0 | 0 | 0 | 0
288 | 9.234 | 0 | 0 | 0 | 0
289 | 9.264 | 0 | 0 | 0 | 0
290 | 9.297 | 0 | 0 | 0 | 0
291 | 9.328 | 0 | 0 | 0 | 0
292 | 9.362 | 0 | 0 | 0 | 0
293 | 9.417 | 0 | 0 | 0 | 0
294 | 9.45 | 0 | 0 | 0 | 0
295 | 9.482 | 0 | 0 | 0 | 0
296 | 9.513 | 0 | 0 | 0 | 0
297 | 9.545 | 0 | 0 | 0 | 0
298 | 9.576 | 0 | 0 | 0 | 0
299 | 9.609 | 0 | 0 | 0 | 0
300 | 9.641 | 0 | 0 | 0 | 0
301 | 9.674 | 0 | 0 | 0 | 0
302 | 9.705 | 0 | 0 | 0 | 0
303 | 9.737 | 0 | 0 | 0 | 0
304 | 9.769 | 0 | 0 | 0 | 0
305 | 9.801 | 0 | 1.962 | 0.001 | 0
306 | 9.834 | 0 | 3.923 | 0.002 | 0
307 | 9.866 | 0 | 3.923 | 0.002 | 0
308 | 9.897 | 0 | 3.923 | 0.002 | 0
309 | 9.929 | 0 | 5.885 | 0.004 | 0
310 | 9.96 | 0 | 5.884 | 0.004 | 0
311 | 9.993 | 0 | 7.846 | 0.005 | 0
312 | 10.026 | 0 | 7.845 | 0.005 | 0
313 | 10.058 | 0 | 9.807 | 0.006 | 0
314 | 10.088 | 0 | 9.807 | 0.006 | 0
315 | 10.117 | 0 | 11.768 | 0.007 | 0
316 | 10.145 | 0 | 11.768 | 0.007 | 0
317 | 10.176 | 0 | 13.73 | 0.009 | 0
318 | 10.209 | 0 | 15.691 | 0.01 | 0
319 | 10.241 | 0 | 15.691 | 0.01 | 0
320 | 10.273 | 0 | 17.652 | 0.011 | 0
321 | 10.305 | 0 | 19.614 | 0.012 | 0
322 | 10.337 | 0 | 19.613 | 0.012 | 0
323 | 10.369 | 0 | 21.575 | 0.013 | 0
324 | 10.4 | 0 | 23.536 | 0.015 | 0
325 | 10.433 | 0 | 25.498 | 0.016 | 0
326 | 10.465 | 0 | 27.459 | 0.017 | 0
327 | 10.496 | 0 | 27.459 | 0.017 | 0
328 | 10.529 | 0 | 29.421 | 0.018 | 0
329 | 10.561 | 0 | 31.382 | 0.02 | 0
330 | 10.589 | 0 | 33.343 | 0.021 | 0
331 | 10.616 | 0 | 35.305 | 0.022 | 0
332 | 10.648 | 0 | 37.266 | 0.023 | 0
333 | 10.682 | 0 | 39.227 | 0.025 | 0
334 | 10.713 | 0 | 41.188 | 0.026 | 0
335 | 10.745 | 0 | 43.15 | 0.027 | 0
336 | 10.777 | 0 | 45.111 | 0.028 | 0
337 | 10.809 | 0 | 47.072 | 0.029 | 0
338 | 10.841 | 0 | 49.034 | 0.031 | 0
339 | 10.87 | 0 | 50.995 | 0.032 | 0
340 | 10.896 | 0 | 52.956 | 0.033 | 0
341 | 10.921 | 0 | 54.918 | 0.034 | 0
342 | 10.953 | 0 | 56.879 | 0.036 | 0
343 | 10.985 | 0 | 58.84 | 0.037 | 0
344 | 11.017 | 0 | 60.801 | 0.038 | 0
345 | 11.049 | 0 | 62.763 | 0.039 | 0
346 | 11.081 | 0 | 64.724 | 0.04 | 0
347 | 11.109 | 0 | 66.686 | 0.042 | 0
348 | 11.137 | 0 | 70.608 | 0.044 | 0
349 | 11.168 | 0 | 72.57 | 0.045 | 0
350 | 11.201 | 0 | 74.531 | 0.047 | 0
351 | 11.233 | 0 | 76.493 | 0.048 | 0
352 | 11.264 | 0 | 78.454 | 0.049 | 0
353 | 11.297 | 0 | 82.376 | 0.051 | 0
354 | 11.326 | 0 | 84.338 | 0.053 | 0
355 | 11.353 | 0 | 86.299 | 0.054 | 0
356 | 11.385 | 0 | 90.222 | 0.056 | 0
357 | 11.417 | 0 | 92.183 | 0.058 | 0
358 | 11.448 | 0.002 | 96.105 | 0.06 | 0.005
359 | 11.473 | 0.004 | 98.067 | 0.061 | 0.01
360 | 11.505 | 0.006 | 100.029 | 0.063 | 0.014
361 | 11.536 | 0.008 | 103.951 | 0.065 | 0.019
362 | 11.565 | 0.01 | 105.912 | 0.066 | 0.024
363 | 11.593 | 0.011 | 107.874 | 0.067 | 0.029
364 | 11.626 | 0.013 | 111.796 | 0.07 | 0.033
365 | 11.686 | 0.017 | 115.719 | 0.072 | 0.043
366 | 11.713 | 0.019 | 119.641 | 0.075 | 0.048
367 | 11.745 | 0.021 | 121.603 | 0.076 | 0.052
368 | 11.776 | 0.023 | 123.564 | 0.077 | 0.057
369 | 11.805 | 0.025 | 127.487 | 0.08 | 0.062
370 | 11.833 | 0.027 | 129.448 | 0.081 | 0.067
371 | 11.865 | 0.03 | 133.371 | 0.083 | 0.074
372 | 11.898 | 0.032 | 135.332 | 0.085 | 0.079
373 | 11.93 | 0.034 | 139.255 | 0.087 | 0.086
374 | 11.961 | 0.036 | 143.178 | 0.089 | 0.091
375 | 11.994 | 0.038 | 145.139 | 0.091 | 0.095
376 | 12.024 | 0.04 | 149.061 | 0.093 | 0.1
377 | 12.057 | 0.042 | 151.023 | 0.094 | 0.105
378 | 12.089 | 0.044 | 154.946 | 0.097 | 0.11
379 | 12.121 | 0.047 | 158.868 | 0.099 | 0.117
380 | 12.152 | 0.048 | 160.829 | 0.101 | 0.119
381 | 12.185 | 0.05 | 164.752 | 0.103 | 0.124
382 | 12.217 | 0.053 | 168.675 | 0.105 | 0.134
383 | 12.248 | 0.055 | 170.636 | 0.107 | 0.138
384 | 12.278 | 0.055 | 174.559 | 0.109 | 0.138
385 | 12.305 | 0.059 | 178.482 | 0.112 | 0.148
386 | 12.336 | 0.061 | 180.443 | 0.113 | 0.153
387 | 12.361 | 0.063 | 184.366 | 0.115 | 0.157
388 | 12.394 | 0.065 | 188.288 | 0.118 | 0.162
389 | 12.425 | 0.067 | 192.211 | 0.12 | 0.167
390 | 12.456 | 0.07 | 196.134 | 0.123 | 0.174
391 | 12.489 | 0.072 | 200.056 | 0.125 | 0.179
392 | 12.544 | 0.074 | 205.94 | 0.129 | 0.186
393 | 12.577 | 0.076 | 209.862 | 0.131 | 0.191
394 | 12.608 | 0.078 | 213.786 | 0.134 | 0.196
395 | 12.633 | 0.08 | 215.747 | 0.135 | 0.2
396 | 12.656 | 0.082 | 219.669 | 0.137 | 0.205
397 | 12.681 | 0.084 | 223.592 | 0.14 | 0.21
398 | 12.713 | 0.086 | 225.553 | 0.141 | 0.215
399 | 12.745 | 0.088 | 229.476 | 0.143 | 0.219
400 | 12.777 | 0.09 | 233.399 | 0.146 | 0.224
401 | 12.809 | 0.092 | 237.321 | 0.148 | 0.229
402 | 12.84 | 0.095 | 241.244 | 0.151 | 0.239
403 | 12.866 | 0.095 | 245.167 | 0.153 | 0.239
404 | 12.897 | 0.099 | 249.09 | 0.156 | 0.248
405 | 12.93 | 0.101 | 253.012 | 0.158 | 0.253
406 | 12.961 | 0.103 | 256.935 | 0.161 | 0.258
407 | 12.994 | 0.105 | 260.857 | 0.163 | 0.262
408 | 13.026 | 0.107 | 264.78 | 0.165 | 0.267
409 | 13.056 | 0.109 | 268.703 | 0.168 | 0.272
410 | 13.088 | 0.112 | 274.587 | 0.172 | 0.279
411 | 13.121 | 0.113 | 278.509 | 0.174 | 0.282
412 | 13.153 | 0.115 | 282.432 | 0.177 | 0.289
413 | 13.185 | 0.118 | 288.316 | 0.18 | 0.296
414 | 13.216 | 0.12 | 292.239 | 0.183 | 0.301
415 | 13.25 | 0.122 | 296.161 | 0.185 | 0.305
416 | 13.281 | 0.124 | 300.084 | 0.188 | 0.31
417 | 13.31 | 0.126 | 305.968 | 0.191 | 0.315
418 | 13.338 | 0.128 | 309.89 | 0.194 | 0.32
419 | 13.369 | 0.13 | 313.813 | 0.196 | 0.324
420 | 13.401 | 0.132 | 319.697 | 0.2 | 0.329
421 | 13.457 | 0.136 | 327.542 | 0.205 | 0.341
422 | 13.489 | 0.138 | 331.465 | 0.207 | 0.346
423 | 13.521 | 0.139 | 337.349 | 0.211 | 0.348
424 | 13.55 | 0.141 | 341.272 | 0.213 | 0.353
425 | 13.6 | 0.145 | 349.117 | 0.218 | 0.363
426 | 13.632 | 0.147 | 355.001 | 0.222 | 0.367
427 | 13.657 | 0.149 | 358.924 | 0.224 | 0.372
428 | 13.689 | 0.152 | 362.846 | 0.227 | 0.379
429 | 13.722 | 0.153 | 368.73 | 0.23 | 0.382
430 | 13.753 | 0.157 | 372.653 | 0.233 | 0.391
431 | 13.784 | 0.158 | 378.538 | 0.237 | 0.396
432 | 13.809 | 0.158 | 382.46 | 0.239 | 0.396
433 | 13.841 | 0.162 | 388.344 | 0.243 | 0.406
434 | 13.873 | 0.164 | 392.266 | 0.245 | 0.41
435 | 13.905 | 0.166 | 398.151 | 0.249 | 0.415
436 | 13.938 | 0.168 | 402.073 | 0.251 | 0.42
437 | 13.968 | 0.17 | 407.957 | 0.255 | 0.425
438 | 13.993 | 0.172 | 413.841 | 0.259 | 0.429
439 | 14.025 | 0.174 | 417.764 | 0.261 | 0.434
440 | 14.056 | 0.176 | 423.648 | 0.265 | 0.439
441 | 14.089 | 0.177 | 429.532 | 0.268 | 0.444
442 | 14.121 | 0.179 | 433.455 | 0.271 | 0.449
443 | 14.153 | 0.183 | 439.339 | 0.275 | 0.458
444 | 14.185 | 0.185 | 443.261 | 0.277 | 0.463
445 | 14.217 | 0.187 | 449.146 | 0.281 | 0.468
446 | 14.25 | 0.189 | 455.03 | 0.284 | 0.472
447 | 14.282 | 0.191 | 460.913 | 0.288 | 0.477
448 | 14.313 | 0.193 | 466.797 | 0.292 | 0.482
449 | 14.345 | 0.195 | 470.72 | 0.294 | 0.487
450 | 14.377 | 0.197 | 476.603 | 0.298 | 0.491
451 | 14.409 | 0.2 | 482.488 | 0.302 | 0.501
452 | 14.441 | 0.202 | 486.41 | 0.304 | 0.506
453 | 14.466 | 0.202 | 492.294 | 0.308 | 0.506
454 | 14.497 | 0.206 | 498.178 | 0.311 | 0.515
455 | 14.528 | 0.208 | 504.062 | 0.315 | 0.52
456 | 14.561 | 0.21 | 507.985 | 0.317 | 0.525
457 | 14.593 | 0.212 | 513.869 | 0.321 | 0.53
458 | 14.625 | 0.214 | 519.753 | 0.325 | 0.534
459 | 14.657 | 0.216 | 525.637 | 0.329 | 0.539
460 | 14.688 | 0.218 | 529.56 | 0.331 | 0.544
461 | 14.713 | 0.219 | 535.444 | 0.335 | 0.549
462 | 14.744 | 0.222 | 541.328 | 0.338 | 0.556
463 | 14.777 | 0.223 | 545.25 | 0.341 | 0.558
464 | 14.808 | 0.227 | 551.134 | 0.344 | 0.568
465 | 14.841 | 0.229 | 557.018 | 0.348 | 0.573
466 | 14.873 | 0.231 | 562.902 | 0.352 | 0.577
467 | 14.904 | 0.233 | 568.786 | 0.355 | 0.582
468 | 14.937 | 0.235 | 574.67 | 0.359 | 0.587
469 | 14.968 | 0.238 | 580.554 | 0.363 | 0.594
470 | 15.001 | 0.24 | 586.438 | 0.367 | 0.599
471 | 15.033 | 0.241 | 592.322 | 0.37 | 0.604
472 | 15.065 | 0.242 | 598.206 | 0.374 | 0.606
473 | 15.098 | 0.246 | 604.09 | 0.378 | 0.616
474 | 15.129 | 0.248 | 609.974 | 0.381 | 0.62
475 | 15.161 | 0.25 | 613.897 | 0.384 | 0.625
476 | 15.194 | 0.252 | 619.781 | 0.387 | 0.63
477 | 15.225 | 0.254 | 625.665 | 0.391 | 0.635
478 | 15.257 | 0.256 | 631.549 | 0.395 | 0.639
479 | 15.288 | 0.258 | 639.394 | 0.4 | 0.644
480 | 15.317 | 0.26 | 645.278 | 0.403 | 0.649
481 | 15.346 | 0.261 | 649.2 | 0.406 | 0.654
482 | 15.377 | 0.265 | 655.085 | 0.409 | 0.663
483 | 15.409 | 0.267 | 660.968 | 0.413 | 0.668
484 | 15.442 | 0.269 | 668.814 | 0.418 | 0.673
485 | 15.473 | 0.271 | 674.698 | 0.422 | 0.678
486 | 15.505 | 0.273 | 680.582 | 0.425 | 0.682
487 | 15.537 | 0.275 | 686.466 | 0.429 | 0.687
488 | 15.57 | 0.277 | 692.35 | 0.433 | 0.692
489 | 15.601 | 0.279 | 698.234 | 0.436 | 0.697
490 | 15.633 | 0.282 | 706.079 | 0.441 | 0.706
491 | 15.665 | 0.284 | 711.964 | 0.445 | 0.711
492 | 15.697 | 0.286 | 717.847 | 0.449 | 0.716
493 | 15.729 | 0.288 | 725.693 | 0.454 | 0.72
494 | 15.753 | 0.29 | 731.576 | 0.457 | 0.725
495 | 15.785 | 0.292 | 737.46 | 0.461 | 0.73
496 | 15.818 | 0.294 | 745.306 | 0.466 | 0.735
497 | 15.873 | 0.298 | 755.112 | 0.472 | 0.744
498 | 15.905 | 0.3 | 762.958 | 0.477 | 0.749
499 | 15.938 | 0.302 | 768.842 | 0.481 | 0.754
500 | 15.969 | 0.303 | 774.726 | 0.484 | 0.759
501 | 16.001 | 0.306 | 782.571 | 0.489 | 0.766
502 | 16.033 | 0.307 | 788.455 | 0.493 | 0.768
503 | 16.065 | 0.311 | 796.3 | 0.498 | 0.778
504 | 16.089 | 0.311 | 802.184 | 0.501 | 0.778
505 | 16.12 | 0.315 | 808.069 | 0.505 | 0.787
506 | 16.153 | 0.317 | 813.952 | 0.509 | 0.792
507 | 16.185 | 0.319 | 821.798 | 0.514 | 0.797
508 | 16.209 | 0.319 | 827.681 | 0.517 | 0.797
509 | 16.24 | 0.321 | 833.566 | 0.521 | 0.802
510 | 16.27 | 0.324 | 841.411 | 0.526 | 0.811
511 | 16.298 | 0.326 | 847.295 | 0.53 | 0.816
512 | 16.328 | 0.328 | 853.179 | 0.533 | 0.821
513 | 16.354 | 0.33 | 861.024 | 0.538 | 0.825
514 | 16.385 | 0.332 | 866.908 | 0.542 | 0.83
515 | 16.418 | 0.334 | 874.754 | 0.547 | 0.835
516 | 16.45 | 0.336 | 880.638 | 0.55 | 0.84
517 | 16.481 | 0.338 | 888.483 | 0.555 | 0.845
518 | 16.513 | 0.341 | 894.367 | 0.559 | 0.852
519 | 16.545 | 0.342 | 902.212 | 0.564 | 0.854
520 | 16.576 | 0.345 | 910.058 | 0.569 | 0.864
521 | 16.601 | 0.345 | 915.941 | 0.572 | 0.864
522 | 16.632 | 0.349 | 923.787 | 0.577 | 0.873
523 | 16.665 | 0.351 | 929.671 | 0.581 | 0.878
524 | 16.697 | 0.353 | 937.517 | 0.586 | 0.883
525 | 16.729 | 0.355 | 945.362 | 0.591 | 0.887
526 | 16.761 | 0.357 | 953.207 | 0.596 | 0.892
527 | 16.789 | 0.359 | 961.052 | 0.601 | 0.897
528 | 16.817 | 0.361 | 966.936 | 0.604 | 0.902
529 | 16.849 | 0.363 | 974.781 | 0.609 | 0.907
530 | 16.874 | 0.365 | 982.627 | 0.614 | 0.911
531 | 16.905 | 0.366 | 988.511 | 0.618 | 0.916
532 | 16.936 | 0.368 | 996.357 | 0.623 | 0.921
533 | 16.969 | 0.371 | 1004.201 | 0.628 | 0.928
534 | 17.001 | 0.372 | 1010.085 | 0.631 | 0.93
535 | 17.033 | 0.374 | 1017.931 | 0.636 | 0.935
536 | 17.065 | 0.378 | 1025.776 | 0.641 | 0.945
537 | 17.098 | 0.38 | 1033.621 | 0.646 | 0.95
538 | 17.129 | 0.382 | 1041.466 | 0.651 | 0.954
539 | 17.161 | 0.384 | 1049.312 | 0.656 | 0.959
540 | 17.193 | 0.386 | 1057.158 | 0.661 | 0.966
541 | 17.225 | 0.387 | 1065.002 | 0.666 | 0.969
542 | 17.249 | 0.39 | 1072.848 | 0.671 | 0.976
543 | 17.282 | 0.391 | 1080.694 | 0.675 | 0.978
544 | 17.313 | 0.393 | 1088.539 | 0.68 | 0.983
545 | 17.345 | 0.397 | 1096.384 | 0.685 | 0.992
546 | 17.377 | 0.399 | 1104.23 | 0.69 | 0.997
547 | 17.409 | 0.401 | 1112.074 | 0.695 | 1.002
548 | 17.441 | 0.403 | 1119.92 | 0.7 | 1.007
549 | 17.469 | 0.405 | 1127.765 | 0.705 | 1.012
550 | 17.497 | 0.407 | 1133.649 | 0.709 | 1.016
551 | 17.528 | 0.408 | 1141.495 | 0.713 | 1.021
552 | 17.561 | 0.41 | 1149.34 | 0.718 | 1.026
553 | 17.593 | 0.412 | 1157.185 | 0.723 | 1.031
554 | 17.624 | 0.414 | 1165.031 | 0.728 | 1.035
555 | 17.649 | 0.416 | 1172.876 | 0.733 | 1.04
556 | 17.681 | 0.418 | 1180.722 | 0.738 | 1.045
557 | 17.709 | 0.42 | 1188.566 | 0.743 | 1.05
558 | 17.737 | 0.422 | 1196.412 | 0.748 | 1.055
559 | 17.761 | 0.424 | 1202.296 | 0.751 | 1.059
560 | 17.793 | 0.426 | 1210.141 | 0.756 | 1.064
561 | 17.825 | 0.428 | 1216.025 | 0.76 | 1.069
562 | 17.857 | 0.429 | 1223.871 | 0.765 | 1.074
563 | 17.889 | 0.433 | 1233.677 | 0.771 | 1.083
564 | 17.921 | 0.435 | 1241.523 | 0.776 | 1.088
565 | 17.952 | 0.437 | 1249.367 | 0.781 | 1.093
566 | 17.984 | 0.439 | 1257.213 | 0.786 | 1.097
567 | 18.018 | 0.441 | 1267.019 | 0.792 | 1.102
568 | 18.049 | 0.444 | 1274.865 | 0.797 | 1.109
569 | 18.081 | 0.445 | 1284.672 | 0.803 | 1.112
570 | 18.112 | 0.447 | 1292.517 | 0.808 | 1.117
571 | 18.144 | 0.45 | 1300.363 | 0.813 | 1.126
572 | 18.169 | 0.452 | 1308.207 | 0.818 | 1.131
573 | 18.193 | 0.453 | 1316.053 | 0.823 | 1.133
574 | 18.249 | 0.456 | 1329.782 | 0.831 | 1.14
575 | 18.281 | 0.459 | 1337.627 | 0.836 | 1.147
576 | 18.313 | 0.46 | 1345.473 | 0.841 | 1.15
577 | 18.346 | 0.464 | 1353.318 | 0.846 | 1.159
578 | 18.377 | 0.466 | 1363.125 | 0.852 | 1.164
579 | 18.409 | 0.468 | 1370.97 | 0.857 | 1.169
580 | 18.441 | 0.47 | 1378.815 | 0.862 | 1.174
581 | 18.473 | 0.471 | 1388.623 | 0.868 | 1.179
582 | 18.497 | 0.473 | 1396.467 | 0.873 | 1.183
583 | 18.529 | 0.475 | 1404.312 | 0.878 | 1.188
584 | 18.561 | 0.477 | 1412.158 | 0.883 | 1.193
585 | 18.594 | 0.479 | 1421.965 | 0.889 | 1.198
586 | 18.624 | 0.483 | 1429.811 | 0.894 | 1.207
587 | 18.658 | 0.485 | 1437.656 | 0.899 | 1.212
588 | 18.689 | 0.487 | 1447.462 | 0.905 | 1.217
589 | 18.721 | 0.489 | 1455.307 | 0.91 | 1.222
590 | 18.753 | 0.491 | 1465.114 | 0.916 | 1.226
591 | 18.785 | 0.493 | 1472.959 | 0.921 | 1.233
592 | 18.818 | 0.494 | 1482.766 | 0.927 | 1.236
593 | 18.848 | 0.496 | 1490.611 | 0.932 | 1.241
594 | 18.872 | 0.498 | 1498.456 | 0.937 | 1.245
595 | 18.897 | 0.5 | 1506.302 | 0.941 | 1.25
596 | 18.929 | 0.502 | 1514.147 | 0.946 | 1.255
597 | 18.961 | 0.504 | 1521.992 | 0.951 | 1.26
598 | 18.992 | 0.506 | 1529.837 | 0.956 | 1.264
599 | 19.016 | 0.508 | 1537.683 | 0.961 | 1.269
600 | 19.041 | 0.51 | 1545.528 | 0.966 | 1.274
601 | 19.065 | 0.512 | 1553.374 | 0.971 | 1.279
602 | 19.097 | 0.513 | 1561.22 | 0.976 | 1.284
603 | 19.129 | 0.515 | 1569.064 | 0.981 | 1.288
604 | 19.161 | 0.517 | 1576.91 | 0.986 | 1.293
605 | 19.193 | 0.519 | 1584.755 | 0.99 | 1.298
606 | 19.249 | 0.523 | 1600.446 | 1 | 1.307
607 | 19.281 | 0.525 | 1608.291 | 1.005 | 1.312
608 | 19.313 | 0.527 | 1616.136 | 1.01 | 1.317
609 | 19.342 | 0.529 | 1623.982 | 1.015 | 1.322
610 | 19.369 | 0.532 | 1633.788 | 1.021 | 1.331
611 | 19.401 | 0.534 | 1641.634 | 1.026 | 1.336
612 | 19.433 | 0.536 | 1649.479 | 1.031 | 1.341
613 | 19.465 | 0.538 | 1659.286 | 1.037 | 1.346
614 | 19.496 | 0.54 | 1667.131 | 1.042 | 1.35
615 | 19.529 | 0.542 | 1676.938 | 1.048 | 1.355
616 | 19.561 | 0.544 | 1684.783 | 1.053 | 1.36
617 | 19.594 | 0.546 | 1694.59 | 1.059 | 1.365
618 | 19.625 | 0.55 | 1702.435 | 1.064 | 1.374
619 | 19.657 | 0.552 | 1712.242 | 1.07 | 1.379
620 | 19.681 | 0.553 | 1720.086 | 1.075 | 1.384
621 | 19.713 | 0.555 | 1729.894 | 1.081 | 1.389
622 | 19.744 | 0.557 | 1737.739 | 1.086 | 1.393
623 | 19.777 | 0.559 | 1745.584 | 1.091 | 1.398
624 | 19.801 | 0.561 | 1753.43 | 1.096 | 1.403
625 | 19.833 | 0.563 | 1763.236 | 1.102 | 1.408
626 | 19.865 | 0.565 | 1771.081 | 1.107 | 1.412
627 | 19.897 | 0.567 | 1778.927 | 1.112 | 1.417
628 | 19.929 | 0.57 | 1786.772 | 1.117 | 1.424
629 | 19.961 | 0.572 | 1796.578 | 1.123 | 1.429
630 | 19.992 | 0.573 | 1806.386 | 1.129 | 1.434
631 | 20.025 | 0.574 | 1814.23 | 1.134 | 1.436
632 | 20.058 | 0.578 | 1824.037 | 1.14 | 1.446
633 | 20.089 | 0.58 | 1831.882 | 1.145 | 1.451
634 | 20.121 | 0.582 | 1841.689 | 1.151 | 1.455
635 | 20.153 | 0.584 | 1849.535 | 1.156 | 1.46
636 | 20.185 | 0.586 | 1859.342 | 1.162 | 1.465
637 | 20.216 | 0.589 | 1869.148 | 1.168 | 1.472
638 | 20.249 | 0.592 | 1876.994 | 1.173 | 1.479
639 | 20.282 | 0.594 | 1886.8 | 1.179 | 1.484
640 | 20.313 | 0.595 | 1894.645 | 1.184 | 1.489
641 | 20.344 | 0.597 | 1904.452 | 1.19 | 1.493
642 | 20.378 | 0.599 | 1914.259 | 1.196 | 1.498
643 | 20.408 | 0.601 | 1922.104 | 1.201 | 1.503
644 | 20.441 | 0.603 | 1931.911 | 1.207 | 1.508
645 | 20.473 | 0.605 | 1941.718 | 1.214 | 1.513
646 | 20.501 | 0.607 | 1949.563 | 1.218 | 1.517
647 | 20.529 | 0.61 | 1959.369 | 1.225 | 1.525
648 | 20.561 | 0.611 | 1967.214 | 1.23 | 1.527
649 | 20.62 | 0.615 | 1982.905 | 1.239 | 1.536
650 | 20.649 | 0.617 | 1990.75 | 1.244 | 1.543
651 | 20.68 | 0.62 | 2000.557 | 1.25 | 1.551
652 | 20.704 | 0.62 | 2008.402 | 1.255 | 1.551
653 | 20.73 | 0.622 | 2018.209 | 1.261 | 1.556
654 | 20.76 | 0.625 | 2026.054 | 1.266 | 1.563
655 | 20.792 | 0.626 | 2033.9 | 1.271 | 1.565
656 | 20.816 | 0.629 | 2041.745 | 1.276 | 1.572
657 | 20.849 | 0.632 | 2049.591 | 1.281 | 1.579
658 | 20.881 | 0.634 | 2057.435 | 1.286 | 1.584
659 | 20.913 | 0.636 | 2067.243 | 1.292 | 1.589
660 | 20.945 | 0.637 | 2075.088 | 1.297 | 1.594
661 | 20.977 | 0.639 | 2082.933 | 1.302 | 1.598
662 | 21.01 | 0.641 | 2092.74 | 1.308 | 1.603
663 | 21.041 | 0.644 | 2102.546 | 1.314 | 1.61
664 | 21.073 | 0.645 | 2110.392 | 1.319 | 1.613
665 | 21.097 | 0.647 | 2120.199 | 1.325 | 1.618
666 | 21.129 | 0.65 | 2130.005 | 1.331 | 1.625
667 | 21.161 | 0.651 | 2137.85 | 1.336 | 1.627
668 | 21.193 | 0.655 | 2147.657 | 1.342 | 1.637
669 | 21.225 | 0.657 | 2155.502 | 1.347 | 1.641
670 | 21.285 | 0.66 | 2171.193 | 1.357 | 1.651
671 | 21.337 | 0.664 | 2186.884 | 1.367 | 1.66
672 | 21.394 | 0.668 | 2202.574 | 1.377 | 1.67
673 | 21.449 | 0.672 | 2218.265 | 1.386 | 1.68
674 | 21.481 | 0.674 | 2226.11 | 1.391 | 1.684
675 | 21.512 | 0.675 | 2235.917 | 1.397 | 1.687
676 | 21.546 | 0.678 | 2243.762 | 1.402 | 1.694
677 | 21.577 | 0.68 | 2255.53 | 1.41 | 1.701
678 | 21.609 | 0.681 | 2265.337 | 1.416 | 1.703
679 | 21.642 | 0.683 | 2273.182 | 1.421 | 1.708
680 | 21.672 | 0.685 | 2282.988 | 1.427 | 1.713
681 | 21.696 | 0.687 | 2290.834 | 1.432 | 1.718
682 | 21.721 | 0.689 | 2298.679 | 1.437 | 1.723
683 | 21.752 | 0.691 | 2306.524 | 1.442 | 1.727
684 | 21.785 | 0.694 | 2314.37 | 1.446 | 1.735
685 | 21.817 | 0.695 | 2324.177 | 1.453 | 1.737
686 | 21.849 | 0.697 | 2332.022 | 1.458 | 1.742
687 | 21.881 | 0.7 | 2341.828 | 1.464 | 1.751
688 | 21.913 | 0.702 | 2349.674 | 1.469 | 1.756
689 | 21.944 | 0.704 | 2359.481 | 1.475 | 1.761
690 | 21.97 | 0.706 | 2369.287 | 1.481 | 1.765
691 | 22.001 | 0.708 | 2377.132 | 1.486 | 1.77
692 | 22.032 | 0.71 | 2386.939 | 1.492 | 1.775
693 | 22.065 | 0.712 | 2394.784 | 1.497 | 1.78
694 | 22.098 | 0.714 | 2404.591 | 1.503 | 1.785
695 | 22.128 | 0.717 | 2412.437 | 1.508 | 1.792
696 | 22.161 | 0.718 | 2422.243 | 1.514 | 1.794
697 | 22.192 | 0.721 | 2430.088 | 1.519 | 1.804
698 | 22.225 | 0.723 | 2439.895 | 1.525 | 1.808
699 | 22.257 | 0.725 | 2447.74 | 1.53 | 1.813
700 | 22.289 | 0.727 | 2457.547 | 1.536 | 1.818
701 | 22.322 | 0.729 | 2465.392 | 1.541 | 1.823
702 | 22.353 | 0.731 | 2475.199 | 1.547 | 1.827
703 | 22.385 | 0.733 | 2485.005 | 1.553 | 1.832
704 | 22.417 | 0.735 | 2492.851 | 1.558 | 1.837
705 | 22.448 | 0.739 | 2502.657 | 1.564 | 1.847
706 | 22.473 | 0.739 | 2510.503 | 1.569 | 1.847
707 | 22.505 | 0.742 | 2520.31 | 1.575 | 1.856
708 | 22.537 | 0.744 | 2528.155 | 1.58 | 1.861
709 | 22.57 | 0.746 | 2537.961 | 1.586 | 1.866
710 | 22.601 | 0.748 | 2545.807 | 1.591 | 1.87
711 | 22.633 | 0.75 | 2555.614 | 1.597 | 1.875
712 | 22.666 | 0.752 | 2563.459 | 1.602 | 1.88
713 | 22.698 | 0.754 | 2573.265 | 1.608 | 1.885
714 | 22.728 | 0.756 | 2581.111 | 1.613 | 1.89
715 | 22.761 | 0.76 | 2590.918 | 1.619 | 1.899
716 | 22.792 | 0.762 | 2598.763 | 1.624 | 1.904
717 | 22.825 | 0.763 | 2608.57 | 1.63 | 1.909
718 | 22.849 | 0.764 | 2618.376 | 1.636 | 1.911
719 | 22.881 | 0.767 | 2626.221 | 1.641 | 1.918
720 | 22.913 | 0.769 | 2634.067 | 1.646 | 1.923
721 | 22.97 | 0.773 | 2649.758 | 1.656 | 1.932
722 | 23.001 | 0.775 | 2657.602 | 1.661 | 1.937
723 | 23.033 | 0.777 | 2665.448 | 1.666 | 1.942
724 | 23.065 | 0.779 | 2675.255 | 1.672 | 1.947
725 | 23.088 | 0.781 | 2685.061 | 1.678 | 1.952
726 | 23.121 | 0.783 | 2692.906 | 1.683 | 1.956
727 | 23.152 | 0.784 | 2700.752 | 1.688 | 1.961
728 | 23.177 | 0.786 | 2710.559 | 1.694 | 1.966
729 | 23.201 | 0.788 | 2716.442 | 1.698 | 1.971
730 | 23.234 | 0.79 | 2726.249 | 1.704 | 1.975
731 | 23.266 | 0.792 | 2734.095 | 1.709 | 1.98
732 | 23.298 | 0.795 | 2741.94 | 1.714 | 1.987
733 | 23.328 | 0.796 | 2749.785 | 1.719 | 1.99
734 | 23.352 | 0.798 | 2759.592 | 1.725 | 1.994
735 | 23.376 | 0.8 | 2767.437 | 1.73 | 1.999
736 | 23.401 | 0.802 | 2773.321 | 1.733 | 2.004
737 | 23.433 | 0.804 | 2781.166 | 1.738 | 2.009
738 | 23.465 | 0.805 | 2789.011 | 1.743 | 2.014
739 | 23.497 | 0.807 | 2796.857 | 1.748 | 2.018
740 | 23.529 | 0.81 | 2806.664 | 1.754 | 2.026
741 | 23.561 | 0.813 | 2816.47 | 1.76 | 2.033
742 | 23.593 | 0.815 | 2824.315 | 1.765 | 2.037
743 | 23.625 | 0.817 | 2834.123 | 1.771 | 2.042
744 | 23.657 | 0.819 | 2841.968 | 1.776 | 2.047
745 | 23.689 | 0.821 | 2849.813 | 1.781 | 2.052
746 | 23.72 | 0.824 | 2859.62 | 1.787 | 2.059
747 | 23.752 | 0.825 | 2869.427 | 1.793 | 2.061
748 | 23.785 | 0.826 | 2877.272 | 1.798 | 2.066
749 | 23.817 | 0.83 | 2887.079 | 1.804 | 2.076
750 | 23.849 | 0.832 | 2894.923 | 1.809 | 2.08
751 | 23.88 | 0.834 | 2904.73 | 1.815 | 2.085
752 | 23.913 | 0.836 | 2912.575 | 1.82 | 2.09
753 | 23.945 | 0.838 | 2922.382 | 1.826 | 2.095
754 | 23.977 | 0.84 | 2930.227 | 1.831 | 2.099
755 | 24.009 | 0.842 | 2940.034 | 1.838 | 2.104
756 | 24.033 | 0.844 | 2947.88 | 1.842 | 2.109
757 | 24.065 | 0.846 | 2955.724 | 1.847 | 2.114
758 | 24.093 | 0.847 | 2963.57 | 1.852 | 2.119
759 | 24.121 | 0.849 | 2971.416 | 1.857 | 2.123
760 | 24.145 | 0.851 | 2979.261 | 1.862 | 2.128
761 | 24.177 | 0.853 | 2987.106 | 1.867 | 2.133
762 | 24.2 | 0.855 | 2992.99 | 1.871 | 2.138
763 | 24.224 | 0.857 | 3000.836 | 1.876 | 2.142
764 | 24.249 | 0.859 | 3008.681 | 1.88 | 2.147
765 | 24.281 | 0.861 | 3014.564 | 1.884 | 2.152
766 | 24.313 | 0.863 | 3022.41 | 1.889 | 2.157
767 | 24.344 | 0.865 | 3032.216 | 1.895 | 2.161
768 | 24.369 | 0.867 | 3040.062 | 1.9 | 2.166
769 | 24.403 | 0.868 | 3047.907 | 1.905 | 2.171
770 | 24.433 | 0.87 | 3057.714 | 1.911 | 2.176
771 | 24.465 | 0.872 | 3065.559 | 1.916 | 2.181
772 | 24.497 | 0.876 | 3073.405 | 1.921 | 2.19
773 | 24.529 | 0.878 | 3083.211 | 1.927 | 2.195
774 | 24.561 | 0.88 | 3091.056 | 1.932 | 2.2
775 | 24.593 | 0.882 | 3098.902 | 1.937 | 2.204
776 | 24.625 | 0.884 | 3108.708 | 1.943 | 2.209
777 | 24.657 | 0.886 | 3116.554 | 1.948 | 2.214
778 | 24.689 | 0.887 | 3126.361 | 1.954 | 2.219
779 | 24.721 | 0.889 | 3134.206 | 1.959 | 2.224
780 | 24.752 | 0.891 | 3142.052 | 1.964 | 2.228
781 | 24.785 | 0.895 | 3151.858 | 1.97 | 2.238
782 | 24.816 | 0.897 | 3161.665 | 1.976 | 2.243
783 | 24.849 | 0.899 | 3169.51 | 1.981 | 2.247
784 | 24.88 | 0.901 | 3179.317 | 1.987 | 2.252
785 | 24.904 | 0.903 | 3187.162 | 1.992 | 2.257
786 | 24.929 | 0.905 | 3195.007 | 1.997 | 2.262
787 | 24.961 | 0.907 | 3202.852 | 2.002 | 2.266
788 | 24.993 | 0.908 | 3210.697 | 2.007 | 2.271
789 | 25.025 | 0.91 | 3218.543 | 2.012 | 2.276
790 | 25.054 | 0.912 | 3226.388 | 2.016 | 2.281
791 | 25.081 | 0.914 | 3234.234 | 2.021 | 2.286
792 | 25.113 | 0.916 | 3244.041 | 2.028 | 2.29
793 | 25.145 | 0.918 | 3251.886 | 2.032 | 2.295
794 | 25.177 | 0.92 | 3261.692 | 2.039 | 2.3
795 | 25.209 | 0.922 | 3269.537 | 2.043 | 2.305
796 | 25.24 | 0.924 | 3279.345 | 2.05 | 2.309
797 | 25.273 | 0.928 | 3287.19 | 2.054 | 2.319
798 | 25.305 | 0.929 | 3296.996 | 2.061 | 2.324
799 | 25.336 | 0.931 | 3304.842 | 2.066 | 2.328
800 | 25.369 | 0.933 | 3314.648 | 2.072 | 2.333
801 | 25.401 | 0.935 | 3322.493 | 2.077 | 2.338
802 | 25.424 | 0.937 | 3332.301 | 2.083 | 2.343
803 | 25.449 | 0.939 | 3340.145 | 2.088 | 2.348
804 | 25.481 | 0.941 | 3346.03 | 2.091 | 2.352
805 | 25.513 | 0.943 | 3353.874 | 2.096 | 2.357
806 | 25.545 | 0.945 | 3361.72 | 2.101 | 2.362
807 | 25.577 | 0.947 | 3369.566 | 2.106 | 2.367
808 | 25.608 | 0.949 | 3377.411 | 2.111 | 2.371
809 | 25.641 | 0.95 | 3387.218 | 2.117 | 2.376
810 | 25.673 | 0.954 | 3397.024 | 2.123 | 2.386
811 | 25.697 | 0.954 | 3404.869 | 2.128 | 2.386
812 | 25.746 | 0.958 | 3418.599 | 2.137 | 2.395
813 | 25.777 | 0.96 | 3426.444 | 2.142 | 2.4
814 | 25.809 | 0.963 | 3432.328 | 2.145 | 2.407
815 | 25.843 | 0.966 | 3442.135 | 2.151 | 2.414
816 | 25.873 | 0.968 | 3451.941 | 2.157 | 2.419
817 | 25.904 | 0.97 | 3459.787 | 2.162 | 2.424
818 | 25.934 | 0.971 | 3467.632 | 2.167 | 2.429
819 | 25.961 | 0.973 | 3477.439 | 2.173 | 2.433
820 | 25.992 | 0.975 | 3485.284 | 2.178 | 2.438
821 | 26.017 | 0.977 | 3493.129 | 2.183 | 2.443
822 | 26.049 | 0.979 | 3500.974 | 2.188 | 2.448
823 | 26.08 | 0.981 | 3508.819 | 2.193 | 2.453
824 | 26.105 | 0.983 | 3516.665 | 2.198 | 2.457
825 | 26.137 | 0.985 | 3524.51 | 2.203 | 2.462
826 | 26.168 | 0.987 | 3532.356 | 2.208 | 2.467
827 | 26.2 | 0.989 | 3540.201 | 2.213 | 2.472
828 | 26.225 | 0.991 | 3548.046 | 2.218 | 2.476
829 | 26.257 | 0.992 | 3555.892 | 2.222 | 2.481
830 | 26.289 | 0.994 | 3563.737 | 2.227 | 2.486
831 | 26.321 | 0.997 | 3573.544 | 2.233 | 2.493
832 | 26.354 | 0.998 | 3581.389 | 2.238 | 2.495
833 | 26.385 | 1.002 | 3589.235 | 2.243 | 2.505
834 | 26.417 | 1.004 | 3597.08 | 2.248 | 2.51
835 | 26.449 | 1.006 | 3606.886 | 2.254 | 2.515
836 | 26.481 | 1.008 | 3614.732 | 2.259 | 2.519
837 | 26.513 | 1.01 | 3622.577 | 2.264 | 2.524
838 | 26.545 | 1.012 | 3632.384 | 2.27 | 2.531
839 | 26.6 | 1.015 | 3648.075 | 2.28 | 2.538
840 | 26.625 | 1.017 | 3655.919 | 2.285 | 2.543
841 | 26.656 | 1.019 | 3663.765 | 2.29 | 2.548
842 | 26.685 | 1.021 | 3671.61 | 2.295 | 2.553
843 | 26.713 | 1.023 | 3679.456 | 2.3 | 2.558
844 | 26.745 | 1.027 | 3687.301 | 2.305 | 2.567
845 | 26.778 | 1.029 | 3697.107 | 2.311 | 2.572
846 | 26.808 | 1.029 | 3704.953 | 2.316 | 2.572
847 | 26.832 | 1.031 | 3712.798 | 2.32 | 2.577
848 | 26.858 | 1.033 | 3720.643 | 2.325 | 2.584
849 | 26.889 | 1.036 | 3728.489 | 2.33 | 2.591
850 | 26.92 | 1.038 | 3736.334 | 2.335 | 2.596
851 | 26.953 | 1.04 | 3744.18 | 2.34 | 2.6
852 | 26.986 | 1.042 | 3752.025 | 2.345 | 2.605
853 | 27.016 | 1.044 | 3761.831 | 2.351 | 2.61
854 | 27.065 | 1.048 | 3775.561 | 2.36 | 2.62
855 | 27.089 | 1.048 | 3781.445 | 2.363 | 2.62
856 | 27.12 | 1.051 | 3789.29 | 2.368 | 2.627
857 | 27.153 | 1.054 | 3797.135 | 2.373 | 2.634
858 | 27.185 | 1.055 | 3804.981 | 2.378 | 2.639
859 | 27.218 | 1.057 | 3812.826 | 2.383 | 2.643
860 | 27.248 | 1.059 | 3822.632 | 2.389 | 2.648
861 | 27.28 | 1.061 | 3830.478 | 2.394 | 2.653
862 | 27.313 | 1.063 | 3838.324 | 2.399 | 2.658
863 | 27.346 | 1.065 | 3846.168 | 2.404 | 2.662
864 | 27.378 | 1.067 | 3854.014 | 2.409 | 2.667
865 | 27.409 | 1.071 | 3861.859 | 2.414 | 2.677
866 | 27.441 | 1.071 | 3869.705 | 2.419 | 2.677
867 | 27.473 | 1.075 | 3877.55 | 2.423 | 2.686
868 | 27.505 | 1.076 | 3885.395 | 2.428 | 2.691
869 | 27.533 | 1.076 | 3893.241 | 2.433 | 2.691
870 | 27.563 | 1.077 | 3901.086 | 2.438 | 2.693
871 | 27.593 | 1.078 | 3905.009 | 2.441 | 2.696