## 工作表1
No. | 時間( s) | 變形( mm) | 力量( N) | 應力( N/mm^2) | 應變( %)
1 | 0 | 0 | 0 | 0 | 0
2 | 0.066 | 0 | 0 | 0 | 0
3 | 0.09 | 0 | 0 | 0 | 0
4 | 0.114 | 0 | 0 | 0 | 0
5 | 0.164 | 0 | 0 | 0 | 0
6 | 0.194 | 0 | 0 | 0 | 0
7 | 0.226 | 0 | 0 | 0 | 0
8 | 0.258 | 0 | 0 | 0 | 0
9 | 0.29 | 0 | 0 | 0 | 0
10 | 0.324 | 0 | 0 | 0 | 0
11 | 0.354 | 0 | 0 | 0 | 0
12 | 0.387 | 0 | 0 | 0 | 0
13 | 0.418 | 0 | 0 | 0 | 0
14 | 0.45 | 0 | 0 | 0 | 0
15 | 0.482 | 0 | 0 | 0 | 0
16 | 0.515 | 0 | 0 | 0 | 0
17 | 0.547 | 0 | 0 | 0 | 0
18 | 0.578 | 0 | 0 | 0 | 0
19 | 0.612 | 0 | 0 | 0 | 0
20 | 0.642 | 0 | 0 | 0 | 0
21 | 0.675 | 0 | 0 | 0 | 0
22 | 0.708 | 0 | 0 | 0 | 0
23 | 0.738 | 0 | 0 | 0 | 0
24 | 0.771 | 0 | 0 | 0 | 0
25 | 0.805 | 0 | 0 | 0 | 0
26 | 0.834 | 0 | 0 | 0 | 0
27 | 0.866 | 0 | 0 | 0 | 0
28 | 0.898 | 0 | 0 | 0 | 0
29 | 0.931 | 0 | 0 | 0 | 0
30 | 0.964 | 0 | 0 | 0 | 0
31 | 0.995 | 0 | 0 | 0 | 0
32 | 1.027 | 0 | 0 | 0 | 0
33 | 1.058 | 0 | 0 | 0 | 0
34 | 1.091 | 0 | 0 | 0 | 0
35 | 1.122 | 0 | 0 | 0 | 0
36 | 1.155 | 0 | 0 | 0 | 0
37 | 1.187 | 0 | 0 | 0 | 0
38 | 1.218 | 0 | 0 | 0 | 0
39 | 1.25 | 0 | 0 | 0 | 0
40 | 1.283 | 0 | 0 | 0 | 0
41 | 1.314 | 0 | 0 | 0 | 0
42 | 1.347 | 0 | 0 | 0 | 0
43 | 1.379 | 0 | 0 | 0 | 0
44 | 1.41 | 0 | 0 | 0 | 0
45 | 1.443 | 0 | 0 | 0 | 0
46 | 1.475 | 0 | 0 | 0 | 0
47 | 1.507 | 0 | 0 | 0 | 0
48 | 1.538 | 0 | 0 | 0 | 0
49 | 1.57 | 0 | 0 | 0 | 0
50 | 1.603 | 0 | 0 | 0 | 0
51 | 1.635 | 0 | 0 | 0 | 0
52 | 1.667 | 0 | 0 | 0 | 0
53 | 1.699 | 0 | 0 | 0 | 0
54 | 1.73 | 0 | 0 | 0 | 0
55 | 1.762 | 0 | 0 | 0 | 0
56 | 1.794 | 0 | 0 | 0 | 0
57 | 1.826 | 0 | 0 | 0 | 0
58 | 1.859 | 0 | 0 | 0 | 0
59 | 1.89 | 0 | 0 | 0 | 0
60 | 1.923 | 0 | 0 | 0 | 0
61 | 1.954 | 0 | 0 | 0 | 0
62 | 1.986 | 0 | 0 | 0 | 0
63 | 2.018 | 0 | 0 | 0 | 0
64 | 2.051 | 0 | 0 | 0 | 0
65 | 2.083 | 0 | 0 | 0 | 0
66 | 2.143 | 0 | 0 | 0 | 0
67 | 2.17 | 0 | 0 | 0 | 0
68 | 2.202 | 0 | 0 | 0 | 0
69 | 2.234 | 0 | 0 | 0 | 0
70 | 2.267 | 0 | 0 | 0 | 0
71 | 2.298 | 0 | 0 | 0 | 0
72 | 2.33 | 0 | 0 | 0 | 0
73 | 2.363 | 0 | 0 | 0 | 0
74 | 2.394 | 0 | 0 | 0 | 0
75 | 2.426 | 0 | 0 | 0 | 0
76 | 2.458 | 0 | 0 | 0 | 0
77 | 2.491 | 0 | 0 | 0 | 0
78 | 2.522 | 0 | 0 | 0 | 0
79 | 2.554 | 0 | 0 | 0 | 0
80 | 2.586 | 0 | 0 | 0 | 0
81 | 2.619 | 0 | 0 | 0 | 0
82 | 2.65 | 0 | 0 | 0 | 0
83 | 2.682 | 0 | 0 | 0 | 0
84 | 2.714 | 0 | 0 | 0 | 0
85 | 2.747 | 0 | 0 | 0 | 0
86 | 2.778 | 0 | 0 | 0 | 0
87 | 2.812 | 0 | 0 | 0 | 0
88 | 2.842 | 0 | 0 | 0 | 0
89 | 2.874 | 0 | 0 | 0 | 0
90 | 2.906 | 0 | 0 | 0 | 0
91 | 2.94 | 0 | 0 | 0 | 0
92 | 2.971 | 0 | 0 | 0 | 0
93 | 3.003 | 0 | 0 | 0 | 0
94 | 3.034 | 0 | 0 | 0 | 0
95 | 3.067 | 0 | 0 | 0 | 0
96 | 3.098 | 0 | 0 | 0 | 0
97 | 3.131 | 0 | 0 | 0 | 0
98 | 3.162 | 0 | 0 | 0 | 0
99 | 3.194 | 0 | 0 | 0 | 0
100 | 3.227 | 0 | 0 | 0 | 0
101 | 3.258 | 0 | 0 | 0 | 0
102 | 3.291 | 0 | 0 | 0 | 0
103 | 3.324 | 0 | 0 | 0 | 0
104 | 3.354 | 0 | 0 | 0 | 0
105 | 3.387 | 0 | 0 | 0 | 0
106 | 3.418 | 0 | 0 | 0 | 0
107 | 3.45 | 0 | 0 | 0 | 0
108 | 3.483 | 0 | 0 | 0 | 0
109 | 3.514 | 0 | 0 | 0 | 0
110 | 3.547 | 0 | 0 | 0 | 0
111 | 3.579 | 0 | 0 | 0 | 0
112 | 3.611 | 0 | 0 | 0 | 0
113 | 3.642 | 0 | 0 | 0 | 0
114 | 3.674 | 0 | 0 | 0 | 0
115 | 3.707 | 0 | 0 | 0 | 0
116 | 3.739 | 0 | 0 | 0 | 0
117 | 3.77 | 0 | 0 | 0 | 0
118 | 3.802 | 0 | 0 | 0 | 0
119 | 3.834 | 0 | 0 | 0 | 0
120 | 3.866 | 0 | 0 | 0 | 0
121 | 3.898 | 0 | 0 | 0 | 0
122 | 3.93 | 0 | 0 | 0 | 0
123 | 3.962 | 0 | 0 | 0 | 0
124 | 3.995 | 0 | 0 | 0 | 0
125 | 4.027 | 0 | 0 | 0 | 0
126 | 4.058 | 0 | 0 | 0 | 0
127 | 4.09 | 0 | 0 | 0 | 0
128 | 4.122 | 0 | 0 | 0 | 0
129 | 4.155 | 0 | 0 | 0 | 0
130 | 4.186 | 0 | 0 | 0 | 0
131 | 4.218 | 0 | 0 | 0 | 0
132 | 4.251 | 0 | 0 | 0 | 0
133 | 4.283 | 0 | 0 | 0 | 0
134 | 4.314 | 0 | 0 | 0 | 0
135 | 4.346 | 0 | 0 | 0 | 0
136 | 4.379 | 0 | 0 | 0 | 0
137 | 4.41 | 0 | 0 | 0 | 0
138 | 4.442 | 0 | 0 | 0 | 0
139 | 4.475 | 0 | 0 | 0 | 0
140 | 4.506 | 0 | 0 | 0 | 0
141 | 4.539 | 0 | 0 | 0 | 0
142 | 4.571 | 0 | 0 | 0 | 0
143 | 4.602 | 0 | 0 | 0 | 0
144 | 4.635 | 0 | 0 | 0 | 0
145 | 4.666 | 0 | 0 | 0 | 0
146 | 4.698 | 0 | 0 | 0 | 0
147 | 4.73 | 0 | 0 | 0 | 0
148 | 4.762 | 0 | 0 | 0 | 0
149 | 4.794 | 0 | 0 | 0 | 0
150 | 4.828 | 0 | 0 | 0 | 0
151 | 4.859 | 0 | 0 | 0 | 0
152 | 4.89 | 0 | 0 | 0 | 0
153 | 4.922 | 0 | 0 | 0 | 0
154 | 4.954 | 0 | 0 | 0 | 0
155 | 4.986 | 0 | 0 | 0 | 0
156 | 5.018 | 0 | 0 | 0 | 0
157 | 5.05 | 0 | 0 | 0 | 0
158 | 5.082 | 0 | 0 | 0 | 0
159 | 5.115 | 0 | 0 | 0 | 0
160 | 5.147 | 0 | 0 | 0 | 0
161 | 5.179 | 0 | 0 | 0 | 0
162 | 5.211 | 0 | 0 | 0 | 0
163 | 5.243 | 0 | 0 | 0 | 0
164 | 5.274 | 0 | 0 | 0 | 0
165 | 5.306 | 0 | 0 | 0 | 0
166 | 5.338 | 0 | 0 | 0 | 0
167 | 5.371 | 0 | 0 | 0 | 0
168 | 5.402 | 0 | 0 | 0 | 0
169 | 5.434 | 0 | 0 | 0 | 0
170 | 5.468 | 0 | 0 | 0 | 0
171 | 5.498 | 0 | 0 | 0 | 0
172 | 5.531 | 0 | 0 | 0 | 0
173 | 5.562 | 0 | 0 | 0 | 0
174 | 5.594 | 0 | 0 | 0 | 0
175 | 5.626 | 0 | 0 | 0 | 0
176 | 5.658 | 0 | 0 | 0 | 0
177 | 5.69 | 0 | 0 | 0 | 0
178 | 5.722 | 0 | 0 | 0 | 0
179 | 5.754 | 0 | 0 | 0 | 0
180 | 5.787 | 0 | 0 | 0 | 0
181 | 5.818 | 0 | 0 | 0 | 0
182 | 5.85 | 0 | 0 | 0 | 0
183 | 5.883 | 0 | 0 | 0 | 0
184 | 5.914 | 0 | 0 | 0 | 0
185 | 5.946 | 0 | 0 | 0 | 0
186 | 5.979 | 0 | 0 | 0 | 0
187 | 6.011 | 0 | 0 | 0 | 0
188 | 6.042 | 0 | 0 | 0 | 0
189 | 6.075 | 0 | 0 | 0 | 0
190 | 6.106 | 0 | 0 | 0 | 0
191 | 6.14 | 0 | 0 | 0 | 0
192 | 6.17 | 0 | 0 | 0 | 0
193 | 6.203 | 0 | 0 | 0 | 0
194 | 6.234 | 0 | 0 | 0 | 0
195 | 6.268 | 0 | 0 | 0 | 0
196 | 6.298 | 0 | 0 | 0 | 0
197 | 6.33 | 0 | 0 | 0 | 0
198 | 6.362 | 0 | 0 | 0 | 0
199 | 6.394 | 0 | 0 | 0 | 0
200 | 6.427 | 0 | 0 | 0 | 0
201 | 6.459 | 0 | 0 | 0 | 0
202 | 6.492 | 0 | 0 | 0 | 0
203 | 6.522 | 0 | 0 | 0 | 0
204 | 6.556 | 0 | 0 | 0 | 0
205 | 6.587 | 0 | 0 | 0 | 0
206 | 6.618 | 0 | 0 | 0 | 0
207 | 6.65 | 0 | 0 | 0 | 0
208 | 6.682 | 0 | 0 | 0 | 0
209 | 6.714 | 0 | 0 | 0 | 0
210 | 6.747 | 0 | 0 | 0 | 0
211 | 6.78 | 0 | 0 | 0 | 0
212 | 6.81 | 0 | 0 | 0 | 0
213 | 6.842 | 0 | 0 | 0 | 0
214 | 6.875 | 0 | 0 | 0 | 0
215 | 6.906 | 0 | 0 | 0 | 0
216 | 6.94 | 0 | 0 | 0 | 0
217 | 6.97 | 0 | 0 | 0 | 0
218 | 7.002 | 0 | 0 | 0 | 0
219 | 7.034 | 0 | 0 | 0 | 0
220 | 7.066 | 0 | 0 | 0 | 0
221 | 7.098 | 0 | 0 | 0 | 0
222 | 7.131 | 0 | 0 | 0 | 0
223 | 7.163 | 0 | 0 | 0 | 0
224 | 7.194 | 0 | 0 | 0 | 0
225 | 7.228 | 0 | 0 | 0 | 0
226 | 7.259 | 0 | 0 | 0 | 0
227 | 7.29 | 0 | 0 | 0 | 0
228 | 7.322 | 0 | 0 | 0 | 0
229 | 7.356 | 0 | 0 | 0 | 0
230 | 7.387 | 0 | 0 | 0 | 0
231 | 7.418 | 0 | 0 | 0 | 0
232 | 7.452 | 0 | 0 | 0 | 0
233 | 7.483 | 0 | 0 | 0 | 0
234 | 7.514 | 0 | 0 | 0 | 0
235 | 7.546 | 0 | 0 | 0 | 0
236 | 7.58 | 0 | 0 | 0 | 0
237 | 7.611 | 0 | 0 | 0 | 0
238 | 7.643 | 0 | 0 | 0 | 0
239 | 7.667 | 0 | 0 | 0 | 0
240 | 7.698 | 0 | 0 | 0 | 0
241 | 7.73 | 0 | 0 | 0 | 0
242 | 7.762 | 0 | 0 | 0 | 0
243 | 7.794 | 0 | 0 | 0 | 0
244 | 7.827 | 0 | 0 | 0 | 0
245 | 7.858 | 0 | 0 | 0 | 0
246 | 7.89 | 0 | 0 | 0 | 0
247 | 7.922 | 0 | 0 | 0 | 0
248 | 7.954 | 0 | 0 | 0 | 0
249 | 7.987 | 0 | 0 | 0 | 0
250 | 8.02 | 0 | 0 | 0 | 0
251 | 8.05 | 0 | 0 | 0 | 0
252 | 8.082 | 0 | 0 | 0 | 0
253 | 8.115 | 0 | 0 | 0 | 0
254 | 8.147 | 0 | 0 | 0 | 0
255 | 8.179 | 0 | 0 | 0 | 0
256 | 8.211 | 0 | 0 | 0 | 0
257 | 8.242 | 0 | 0 | 0 | 0
258 | 8.275 | 0 | 0 | 0 | 0
259 | 8.306 | 0 | 0 | 0 | 0
260 | 8.338 | 0 | 0 | 0 | 0
261 | 8.371 | 0 | 0 | 0 | 0
262 | 8.402 | 0 | 0 | 0 | 0
263 | 8.434 | 0 | 0 | 0 | 0
264 | 8.466 | 0 | 0 | 0 | 0
265 | 8.498 | 0 | 0 | 0 | 0
266 | 8.531 | 0 | 0 | 0 | 0
267 | 8.563 | 0 | 0 | 0 | 0
268 | 8.595 | 0 | 0 | 0 | 0
269 | 8.626 | 0 | 0 | 0 | 0
270 | 8.658 | 0 | 0 | 0 | 0
271 | 8.69 | 0 | 0 | 0 | 0
272 | 8.722 | 0 | 0 | 0 | 0
273 | 8.755 | 0 | 0 | 0 | 0
274 | 8.786 | 0 | 0 | 0 | 0
275 | 8.818 | 0 | 0 | 0 | 0
276 | 8.851 | 0 | 0 | 0 | 0
277 | 8.882 | 0 | 0 | 0 | 0
278 | 8.915 | 0 | 0 | 0 | 0
279 | 8.947 | 0 | 0 | 0 | 0
280 | 8.978 | 0 | 0 | 0 | 0
281 | 9.011 | 0 | 0 | 0 | 0
282 | 9.042 | 0 | 0 | 0 | 0
283 | 9.075 | 0 | 0 | 0 | 0
284 | 9.106 | 0 | 0 | 0 | 0
285 | 9.139 | 0 | 0 | 0 | 0
286 | 9.171 | 0 | 0 | 0 | 0
287 | 9.202 | 0 | 0 | 0 | 0
288 | 9.234 | 0 | 0 | 0 | 0
289 | 9.266 | 0 | 0 | 0 | 0
290 | 9.298 | 0 | 0 | 0 | 0
291 | 9.33 | 0 | 0 | 0 | 0
292 | 9.362 | 0 | 0 | 0 | 0
293 | 9.394 | 0 | 0 | 0 | 0
294 | 9.426 | 0 | 0 | 0 | 0
295 | 9.458 | 0 | 0 | 0 | 0
296 | 9.49 | 0 | 0 | 0 | 0
297 | 9.522 | 0 | 0 | 0 | 0
298 | 9.554 | 0 | 0 | 0 | 0
299 | 9.586 | 0 | 0 | 0 | 0
300 | 9.618 | 0 | 0 | 0 | 0
301 | 9.65 | 0 | 0 | 0 | 0
302 | 9.683 | 0 | 0 | 0 | 0
303 | 9.714 | 0 | 0 | 0 | 0
304 | 9.746 | 0 | 0 | 0 | 0
305 | 9.779 | 0 | 0 | 0 | 0
306 | 9.811 | 0 | 0 | 0 | 0
307 | 9.842 | 0 | 0 | 0 | 0
308 | 9.875 | 0 | 0 | 0 | 0
309 | 9.906 | 0 | 0 | 0 | 0
310 | 9.938 | 0 | 0 | 0 | 0
311 | 9.971 | 0 | 0 | 0 | 0
312 | 10.002 | 0 | 0 | 0 | 0
313 | 10.034 | 0 | 0 | 0 | 0
314 | 10.067 | 0 | 1.962 | 0.001 | 0
315 | 10.098 | 0 | 3.923 | 0.002 | 0
316 | 10.13 | 0 | 3.923 | 0.002 | 0
317 | 10.155 | 0 | 5.884 | 0.004 | 0
318 | 10.186 | 0 | 5.884 | 0.004 | 0
319 | 10.218 | 0 | 7.846 | 0.005 | 0
320 | 10.25 | 0 | 7.845 | 0.005 | 0
321 | 10.282 | 0 | 9.807 | 0.006 | 0
322 | 10.308 | 0 | 9.807 | 0.006 | 0
323 | 10.338 | 0 | 11.768 | 0.007 | 0
324 | 10.371 | 0 | 13.73 | 0.009 | 0
325 | 10.403 | 0 | 13.729 | 0.009 | 0
326 | 10.434 | 0 | 15.691 | 0.01 | 0
327 | 10.467 | 0 | 15.691 | 0.01 | 0
328 | 10.499 | 0 | 17.653 | 0.011 | 0
329 | 10.53 | 0 | 19.614 | 0.012 | 0
330 | 10.562 | 0 | 21.575 | 0.013 | 0
331 | 10.596 | 0 | 21.575 | 0.013 | 0
332 | 10.626 | 0 | 23.537 | 0.015 | 0
333 | 10.658 | 0 | 25.498 | 0.016 | 0
334 | 10.691 | 0 | 27.459 | 0.017 | 0
335 | 10.723 | 0 | 29.421 | 0.018 | 0
336 | 10.755 | 0 | 31.381 | 0.02 | 0
337 | 10.786 | 0 | 33.343 | 0.021 | 0
338 | 10.819 | 0 | 33.343 | 0.021 | 0
339 | 10.85 | 0 | 35.304 | 0.022 | 0
340 | 10.882 | 0 | 37.266 | 0.023 | 0
341 | 10.915 | 0 | 39.227 | 0.025 | 0
342 | 10.946 | 0 | 41.188 | 0.026 | 0
343 | 10.979 | 0 | 43.15 | 0.027 | 0
344 | 11.01 | 0 | 45.111 | 0.028 | 0
345 | 11.042 | 0 | 47.073 | 0.029 | 0
346 | 11.075 | 0 | 50.995 | 0.032 | 0
347 | 11.106 | 0 | 52.956 | 0.033 | 0
348 | 11.138 | 0 | 54.917 | 0.034 | 0
349 | 11.17 | 0 | 56.879 | 0.036 | 0
350 | 11.202 | 0 | 58.84 | 0.037 | 0
351 | 11.234 | 0 | 60.801 | 0.038 | 0
352 | 11.266 | 0 | 62.763 | 0.039 | 0
353 | 11.298 | 0 | 66.686 | 0.042 | 0
354 | 11.331 | 0 | 68.647 | 0.043 | 0
355 | 11.363 | 0 | 70.608 | 0.044 | 0
356 | 11.394 | 0 | 72.569 | 0.045 | 0
357 | 11.426 | 0 | 76.493 | 0.048 | 0
358 | 11.458 | 0 | 78.453 | 0.049 | 0
359 | 11.491 | 0 | 80.415 | 0.05 | 0
360 | 11.522 | 0 | 84.338 | 0.053 | 0
361 | 11.554 | 0 | 86.299 | 0.054 | 0
362 | 11.586 | 0 | 90.222 | 0.056 | 0
363 | 11.618 | 0 | 92.183 | 0.058 | 0
364 | 11.65 | 0 | 94.144 | 0.059 | 0
365 | 11.683 | 0.004 | 98.067 | 0.061 | 0.01
366 | 11.715 | 0.006 | 100.028 | 0.063 | 0.014
367 | 11.747 | 0.008 | 103.951 | 0.065 | 0.019
368 | 11.779 | 0.01 | 105.913 | 0.066 | 0.024
369 | 11.81 | 0.011 | 109.835 | 0.069 | 0.029
370 | 11.843 | 0.013 | 111.797 | 0.07 | 0.033
371 | 11.874 | 0.015 | 115.719 | 0.072 | 0.038
372 | 11.906 | 0.017 | 117.681 | 0.074 | 0.043
373 | 11.938 | 0.021 | 121.603 | 0.076 | 0.052
374 | 11.994 | 0.023 | 125.526 | 0.078 | 0.057
375 | 12.018 | 0.026 | 129.448 | 0.081 | 0.064
376 | 12.05 | 0.028 | 131.41 | 0.082 | 0.069
377 | 12.083 | 0.03 | 135.332 | 0.085 | 0.074
378 | 12.114 | 0.032 | 137.294 | 0.086 | 0.081
379 | 12.147 | 0.034 | 141.217 | 0.088 | 0.086
380 | 12.179 | 0.036 | 145.139 | 0.091 | 0.091
381 | 12.21 | 0.038 | 147.1 | 0.092 | 0.095
382 | 12.242 | 0.04 | 151.023 | 0.094 | 0.1
383 | 12.274 | 0.043 | 154.946 | 0.097 | 0.107
384 | 12.306 | 0.046 | 156.907 | 0.098 | 0.115
385 | 12.338 | 0.048 | 160.829 | 0.101 | 0.119
386 | 12.362 | 0.048 | 164.752 | 0.103 | 0.119
387 | 12.395 | 0.052 | 166.713 | 0.104 | 0.129
388 | 12.426 | 0.053 | 170.636 | 0.107 | 0.134
389 | 12.458 | 0.055 | 174.559 | 0.109 | 0.138
390 | 12.49 | 0.057 | 178.482 | 0.112 | 0.143
391 | 12.523 | 0.059 | 180.443 | 0.113 | 0.148
392 | 12.554 | 0.061 | 184.366 | 0.115 | 0.153
393 | 12.588 | 0.063 | 188.289 | 0.118 | 0.157
394 | 12.618 | 0.066 | 192.211 | 0.12 | 0.165
395 | 12.651 | 0.068 | 196.133 | 0.123 | 0.17
396 | 12.682 | 0.071 | 200.056 | 0.125 | 0.177
397 | 12.714 | 0.073 | 203.979 | 0.127 | 0.181
398 | 12.77 | 0.076 | 209.863 | 0.131 | 0.191
399 | 12.803 | 0.078 | 213.785 | 0.134 | 0.196
400 | 12.834 | 0.08 | 217.709 | 0.136 | 0.2
401 | 12.859 | 0.082 | 219.67 | 0.137 | 0.205
402 | 12.891 | 0.084 | 225.553 | 0.141 | 0.21
403 | 12.923 | 0.086 | 229.476 | 0.143 | 0.215
404 | 12.955 | 0.088 | 231.437 | 0.145 | 0.219
405 | 12.986 | 0.09 | 235.36 | 0.147 | 0.224
406 | 13.018 | 0.092 | 239.283 | 0.15 | 0.229
407 | 13.05 | 0.095 | 245.166 | 0.153 | 0.239
408 | 13.082 | 0.097 | 249.089 | 0.156 | 0.243
409 | 13.114 | 0.099 | 253.013 | 0.158 | 0.248
410 | 13.141 | 0.101 | 256.935 | 0.161 | 0.253
411 | 13.219 | 0.105 | 266.741 | 0.167 | 0.262
412 | 13.251 | 0.109 | 268.703 | 0.168 | 0.272
413 | 13.283 | 0.111 | 274.586 | 0.172 | 0.277
414 | 13.314 | 0.113 | 278.509 | 0.174 | 0.282
415 | 13.339 | 0.115 | 284.393 | 0.178 | 0.286
416 | 13.371 | 0.116 | 288.316 | 0.18 | 0.291
417 | 13.402 | 0.118 | 294.2 | 0.184 | 0.296
418 | 13.434 | 0.12 | 298.123 | 0.186 | 0.301
419 | 13.466 | 0.122 | 302.045 | 0.189 | 0.305
420 | 13.495 | 0.124 | 307.93 | 0.192 | 0.31
421 | 13.522 | 0.126 | 311.852 | 0.195 | 0.315
422 | 13.555 | 0.128 | 315.774 | 0.197 | 0.32
423 | 13.586 | 0.13 | 321.659 | 0.201 | 0.324
424 | 13.618 | 0.133 | 325.581 | 0.203 | 0.332
425 | 13.651 | 0.136 | 329.504 | 0.206 | 0.339
426 | 13.682 | 0.137 | 335.388 | 0.21 | 0.344
427 | 13.715 | 0.139 | 339.31 | 0.212 | 0.348
428 | 13.746 | 0.141 | 345.195 | 0.216 | 0.353
429 | 13.779 | 0.143 | 351.078 | 0.219 | 0.358
430 | 13.811 | 0.145 | 355.001 | 0.222 | 0.363
431 | 13.843 | 0.147 | 360.886 | 0.226 | 0.367
432 | 13.874 | 0.149 | 364.808 | 0.228 | 0.372
433 | 13.906 | 0.153 | 370.692 | 0.232 | 0.382
434 | 13.94 | 0.155 | 374.615 | 0.234 | 0.386
435 | 13.97 | 0.157 | 380.498 | 0.238 | 0.391
436 | 13.994 | 0.158 | 386.382 | 0.241 | 0.396
437 | 14.027 | 0.16 | 390.306 | 0.244 | 0.401
438 | 14.058 | 0.162 | 396.189 | 0.248 | 0.406
439 | 14.09 | 0.164 | 400.111 | 0.25 | 0.41
440 | 14.115 | 0.166 | 404.034 | 0.253 | 0.415
441 | 14.147 | 0.168 | 409.919 | 0.256 | 0.42
442 | 14.178 | 0.17 | 413.841 | 0.259 | 0.425
443 | 14.21 | 0.172 | 419.725 | 0.262 | 0.429
444 | 14.234 | 0.174 | 423.648 | 0.265 | 0.434
445 | 14.266 | 0.176 | 429.531 | 0.268 | 0.439
446 | 14.295 | 0.177 | 433.455 | 0.271 | 0.444
447 | 14.323 | 0.179 | 437.377 | 0.273 | 0.449
448 | 14.354 | 0.181 | 443.261 | 0.277 | 0.453
449 | 14.386 | 0.183 | 447.183 | 0.279 | 0.458
450 | 14.418 | 0.187 | 453.068 | 0.283 | 0.468
451 | 14.451 | 0.189 | 456.99 | 0.286 | 0.472
452 | 14.482 | 0.191 | 462.874 | 0.289 | 0.477
453 | 14.506 | 0.193 | 466.797 | 0.292 | 0.482
454 | 14.538 | 0.195 | 472.681 | 0.295 | 0.487
455 | 14.563 | 0.195 | 476.604 | 0.298 | 0.487
456 | 14.595 | 0.198 | 482.488 | 0.302 | 0.496
457 | 14.626 | 0.2 | 486.411 | 0.304 | 0.501
458 | 14.651 | 0.202 | 492.295 | 0.308 | 0.506
459 | 14.682 | 0.204 | 496.217 | 0.31 | 0.511
460 | 14.715 | 0.206 | 502.101 | 0.314 | 0.515
461 | 14.747 | 0.208 | 507.985 | 0.317 | 0.52
462 | 14.778 | 0.21 | 511.908 | 0.32 | 0.525
463 | 14.81 | 0.213 | 517.792 | 0.324 | 0.532
464 | 14.842 | 0.216 | 523.676 | 0.327 | 0.539
465 | 14.875 | 0.216 | 529.559 | 0.331 | 0.539
466 | 14.906 | 0.218 | 535.444 | 0.335 | 0.546
467 | 14.938 | 0.221 | 541.328 | 0.338 | 0.553
468 | 14.972 | 0.223 | 547.212 | 0.342 | 0.558
469 | 15.003 | 0.225 | 553.096 | 0.346 | 0.563
470 | 15.034 | 0.227 | 558.979 | 0.349 | 0.568
471 | 15.067 | 0.229 | 564.864 | 0.353 | 0.573
472 | 15.099 | 0.232 | 568.786 | 0.355 | 0.58
473 | 15.13 | 0.233 | 574.67 | 0.359 | 0.582
474 | 15.163 | 0.237 | 580.554 | 0.363 | 0.592
475 | 15.194 | 0.239 | 586.438 | 0.367 | 0.596
476 | 15.226 | 0.24 | 592.322 | 0.37 | 0.601
477 | 15.259 | 0.242 | 598.206 | 0.374 | 0.606
478 | 15.29 | 0.244 | 604.09 | 0.378 | 0.611
479 | 15.322 | 0.246 | 609.974 | 0.381 | 0.616
480 | 15.355 | 0.248 | 615.858 | 0.385 | 0.62
481 | 15.386 | 0.252 | 623.704 | 0.39 | 0.63
482 | 15.419 | 0.254 | 629.588 | 0.393 | 0.635
483 | 15.45 | 0.256 | 635.471 | 0.397 | 0.639
484 | 15.482 | 0.258 | 641.355 | 0.401 | 0.644
485 | 15.515 | 0.26 | 647.239 | 0.405 | 0.649
486 | 15.546 | 0.261 | 653.124 | 0.408 | 0.654
487 | 15.578 | 0.263 | 659.007 | 0.412 | 0.658
488 | 15.61 | 0.266 | 666.853 | 0.417 | 0.666
489 | 15.642 | 0.269 | 672.737 | 0.42 | 0.673
490 | 15.675 | 0.271 | 678.62 | 0.424 | 0.678
491 | 15.706 | 0.273 | 686.466 | 0.429 | 0.682
492 | 15.73 | 0.275 | 692.35 | 0.433 | 0.687
493 | 15.763 | 0.277 | 698.234 | 0.436 | 0.692
494 | 15.794 | 0.279 | 704.118 | 0.44 | 0.697
495 | 15.826 | 0.281 | 710.002 | 0.444 | 0.701
496 | 15.874 | 0.284 | 721.77 | 0.451 | 0.711
497 | 15.899 | 0.284 | 725.692 | 0.454 | 0.711
498 | 15.931 | 0.288 | 731.577 | 0.457 | 0.72
499 | 15.962 | 0.29 | 737.46 | 0.461 | 0.725
500 | 15.994 | 0.292 | 745.306 | 0.466 | 0.73
501 | 16.018 | 0.294 | 751.19 | 0.469 | 0.735
502 | 16.043 | 0.295 | 757.074 | 0.473 | 0.737
503 | 16.074 | 0.298 | 762.958 | 0.477 | 0.744
504 | 16.106 | 0.3 | 768.842 | 0.481 | 0.749
505 | 16.138 | 0.302 | 774.726 | 0.484 | 0.754
506 | 16.171 | 0.303 | 780.609 | 0.488 | 0.759
507 | 16.203 | 0.305 | 788.455 | 0.493 | 0.763
508 | 16.234 | 0.307 | 796.301 | 0.498 | 0.768
509 | 16.266 | 0.31 | 802.184 | 0.501 | 0.775
510 | 16.298 | 0.313 | 808.069 | 0.505 | 0.783
511 | 16.33 | 0.315 | 815.914 | 0.51 | 0.787
512 | 16.387 | 0.317 | 829.643 | 0.519 | 0.792
513 | 16.418 | 0.321 | 835.527 | 0.522 | 0.802
514 | 16.45 | 0.323 | 843.372 | 0.527 | 0.806
515 | 16.482 | 0.324 | 849.256 | 0.531 | 0.811
516 | 16.511 | 0.326 | 857.101 | 0.536 | 0.816
517 | 16.539 | 0.328 | 862.986 | 0.539 | 0.821
518 | 16.57 | 0.33 | 870.831 | 0.544 | 0.825
519 | 16.594 | 0.332 | 876.715 | 0.548 | 0.83
520 | 16.626 | 0.334 | 884.561 | 0.553 | 0.835
521 | 16.659 | 0.336 | 890.445 | 0.557 | 0.84
522 | 16.69 | 0.338 | 898.29 | 0.561 | 0.845
523 | 16.723 | 0.34 | 904.174 | 0.565 | 0.849
524 | 16.754 | 0.342 | 912.019 | 0.57 | 0.854
525 | 16.786 | 0.345 | 919.865 | 0.575 | 0.864
526 | 16.818 | 0.347 | 925.748 | 0.579 | 0.868
527 | 16.85 | 0.349 | 933.593 | 0.583 | 0.873
528 | 16.883 | 0.351 | 941.439 | 0.588 | 0.878
529 | 16.914 | 0.353 | 949.285 | 0.593 | 0.883
530 | 16.946 | 0.355 | 957.13 | 0.598 | 0.887
531 | 16.979 | 0.357 | 964.974 | 0.603 | 0.892
532 | 17.01 | 0.359 | 972.82 | 0.608 | 0.897
533 | 17.034 | 0.361 | 978.704 | 0.612 | 0.902
534 | 17.066 | 0.363 | 986.549 | 0.617 | 0.907
535 | 17.09 | 0.365 | 992.434 | 0.62 | 0.911
536 | 17.122 | 0.368 | 1000.279 | 0.625 | 0.921
537 | 17.155 | 0.37 | 1008.124 | 0.63 | 0.926
538 | 17.187 | 0.372 | 1015.969 | 0.635 | 0.93
539 | 17.247 | 0.376 | 1029.699 | 0.644 | 0.94
540 | 17.275 | 0.378 | 1037.544 | 0.648 | 0.945
541 | 17.306 | 0.38 | 1043.429 | 0.652 | 0.95
542 | 17.338 | 0.382 | 1051.274 | 0.657 | 0.954
543 | 17.371 | 0.384 | 1059.118 | 0.662 | 0.959
544 | 17.402 | 0.386 | 1066.964 | 0.667 | 0.964
545 | 17.426 | 0.387 | 1074.809 | 0.672 | 0.969
546 | 17.455 | 0.389 | 1082.654 | 0.677 | 0.973
547 | 17.482 | 0.391 | 1088.539 | 0.68 | 0.978
548 | 17.514 | 0.393 | 1096.384 | 0.685 | 0.983
549 | 17.546 | 0.395 | 1104.229 | 0.69 | 0.988
550 | 17.578 | 0.397 | 1110.113 | 0.694 | 0.992
551 | 17.603 | 0.399 | 1117.959 | 0.699 | 0.997
552 | 17.634 | 0.401 | 1125.804 | 0.704 | 1.002
553 | 17.666 | 0.405 | 1133.65 | 0.709 | 1.012
554 | 17.691 | 0.405 | 1139.533 | 0.712 | 1.012
555 | 17.722 | 0.407 | 1147.379 | 0.717 | 1.016
556 | 17.754 | 0.409 | 1155.224 | 0.722 | 1.023
557 | 17.786 | 0.412 | 1163.069 | 0.727 | 1.031
558 | 17.819 | 0.414 | 1170.914 | 0.732 | 1.035
559 | 17.851 | 0.416 | 1178.76 | 0.737 | 1.04
560 | 17.882 | 0.418 | 1188.566 | 0.743 | 1.045
561 | 17.915 | 0.42 | 1196.412 | 0.748 | 1.05
562 | 17.946 | 0.422 | 1204.257 | 0.753 | 1.055
563 | 17.974 | 0.424 | 1212.102 | 0.758 | 1.059
564 | 18.002 | 0.426 | 1219.948 | 0.762 | 1.064
565 | 18.026 | 0.428 | 1227.793 | 0.767 | 1.069
566 | 18.05 | 0.429 | 1233.677 | 0.771 | 1.074
567 | 18.084 | 0.431 | 1241.523 | 0.776 | 1.078
568 | 18.114 | 0.433 | 1249.367 | 0.781 | 1.083
569 | 18.147 | 0.436 | 1257.213 | 0.786 | 1.09
570 | 18.179 | 0.439 | 1265.059 | 0.791 | 1.097
571 | 18.21 | 0.441 | 1272.903 | 0.796 | 1.102
572 | 18.243 | 0.443 | 1280.749 | 0.8 | 1.107
573 | 18.274 | 0.445 | 1290.556 | 0.807 | 1.112
574 | 18.303 | 0.447 | 1298.401 | 0.812 | 1.117
575 | 18.354 | 0.45 | 1312.13 | 0.82 | 1.126
576 | 18.386 | 0.452 | 1319.976 | 0.825 | 1.131
577 | 18.41 | 0.452 | 1327.821 | 0.83 | 1.131
578 | 18.434 | 0.454 | 1333.705 | 0.834 | 1.136
579 | 18.466 | 0.458 | 1341.55 | 0.838 | 1.145
580 | 18.498 | 0.46 | 1349.396 | 0.843 | 1.15
581 | 18.53 | 0.462 | 1359.202 | 0.85 | 1.155
582 | 18.562 | 0.464 | 1367.047 | 0.854 | 1.159
583 | 18.594 | 0.466 | 1374.893 | 0.859 | 1.164
584 | 18.627 | 0.468 | 1384.7 | 0.865 | 1.169
585 | 18.659 | 0.47 | 1392.545 | 0.87 | 1.174
586 | 18.69 | 0.471 | 1400.39 | 0.875 | 1.179
587 | 18.738 | 0.475 | 1416.081 | 0.885 | 1.188
588 | 18.762 | 0.477 | 1423.926 | 0.89 | 1.193
589 | 18.794 | 0.479 | 1429.81 | 0.894 | 1.198
590 | 18.818 | 0.481 | 1437.655 | 0.899 | 1.202
591 | 18.851 | 0.483 | 1445.501 | 0.903 | 1.207
592 | 18.914 | 0.487 | 1461.191 | 0.913 | 1.217
593 | 18.938 | 0.489 | 1467.075 | 0.917 | 1.222
594 | 18.97 | 0.491 | 1476.882 | 0.923 | 1.226
595 | 19.002 | 0.492 | 1484.727 | 0.928 | 1.231
596 | 19.034 | 0.494 | 1494.534 | 0.934 | 1.236
597 | 19.095 | 0.5 | 1510.224 | 0.944 | 1.25
598 | 19.122 | 0.502 | 1518.07 | 0.949 | 1.255
599 | 19.147 | 0.502 | 1525.915 | 0.954 | 1.255
600 | 19.178 | 0.506 | 1533.76 | 0.959 | 1.264
601 | 19.202 | 0.507 | 1543.567 | 0.965 | 1.267
602 | 19.234 | 0.508 | 1551.412 | 0.97 | 1.269
603 | 19.265 | 0.512 | 1559.258 | 0.975 | 1.279
604 | 19.29 | 0.513 | 1567.103 | 0.979 | 1.281
605 | 19.322 | 0.515 | 1574.949 | 0.984 | 1.288
606 | 19.354 | 0.517 | 1582.793 | 0.989 | 1.293
607 | 19.386 | 0.519 | 1590.639 | 0.994 | 1.298
608 | 19.41 | 0.521 | 1598.485 | 0.999 | 1.303
609 | 19.434 | 0.521 | 1606.329 | 1.004 | 1.303
610 | 19.458 | 0.523 | 1612.214 | 1.008 | 1.307
611 | 19.49 | 0.525 | 1620.059 | 1.013 | 1.312
612 | 19.522 | 0.529 | 1627.904 | 1.017 | 1.322
613 | 19.554 | 0.531 | 1635.75 | 1.022 | 1.326
614 | 19.586 | 0.532 | 1645.556 | 1.028 | 1.331
615 | 19.618 | 0.534 | 1653.402 | 1.033 | 1.336
616 | 19.65 | 0.536 | 1663.208 | 1.04 | 1.341
617 | 19.683 | 0.538 | 1671.054 | 1.044 | 1.346
618 | 19.714 | 0.54 | 1680.86 | 1.051 | 1.35
619 | 19.746 | 0.543 | 1690.667 | 1.057 | 1.358
620 | 19.779 | 0.546 | 1698.512 | 1.062 | 1.365
621 | 19.835 | 0.548 | 1714.203 | 1.071 | 1.369
622 | 19.866 | 0.552 | 1722.048 | 1.076 | 1.379
623 | 19.898 | 0.553 | 1731.854 | 1.082 | 1.384
624 | 19.93 | 0.555 | 1739.7 | 1.087 | 1.389
625 | 19.962 | 0.557 | 1749.507 | 1.093 | 1.393
626 | 19.995 | 0.559 | 1759.314 | 1.1 | 1.398
627 | 20.026 | 0.561 | 1767.159 | 1.104 | 1.403
628 | 20.058 | 0.563 | 1775.004 | 1.109 | 1.408
629 | 20.087 | 0.565 | 1784.811 | 1.116 | 1.412
630 | 20.115 | 0.569 | 1792.656 | 1.12 | 1.422
631 | 20.146 | 0.571 | 1800.501 | 1.125 | 1.427
632 | 20.178 | 0.571 | 1810.308 | 1.131 | 1.427
633 | 20.235 | 0.576 | 1825.998 | 1.141 | 1.441
634 | 20.266 | 0.578 | 1833.844 | 1.146 | 1.446
635 | 20.298 | 0.58 | 1841.689 | 1.151 | 1.451
636 | 20.33 | 0.582 | 1851.496 | 1.157 | 1.455
637 | 20.362 | 0.584 | 1861.303 | 1.163 | 1.46
638 | 20.394 | 0.587 | 1871.109 | 1.169 | 1.467
639 | 20.451 | 0.59 | 1886.8 | 1.179 | 1.474
640 | 20.482 | 0.592 | 1894.646 | 1.184 | 1.479
641 | 20.514 | 0.595 | 1904.452 | 1.19 | 1.486
642 | 20.546 | 0.597 | 1912.297 | 1.195 | 1.493
643 | 20.578 | 0.599 | 1922.104 | 1.201 | 1.498
644 | 20.639 | 0.603 | 1939.756 | 1.212 | 1.508
645 | 20.666 | 0.605 | 1947.602 | 1.217 | 1.513
646 | 20.699 | 0.607 | 1955.447 | 1.222 | 1.517
647 | 20.731 | 0.609 | 1965.253 | 1.228 | 1.522
648 | 20.762 | 0.611 | 1975.06 | 1.234 | 1.527
649 | 20.795 | 0.613 | 1982.905 | 1.239 | 1.532
650 | 20.855 | 0.616 | 1998.596 | 1.249 | 1.541
651 | 20.882 | 0.618 | 2006.441 | 1.254 | 1.546
652 | 20.914 | 0.62 | 2016.248 | 1.26 | 1.551
653 | 20.946 | 0.622 | 2024.093 | 1.265 | 1.556
654 | 20.976 | 0.624 | 2035.861 | 1.272 | 1.56
655 | 21.003 | 0.626 | 2043.706 | 1.277 | 1.565
656 | 21.035 | 0.63 | 2051.552 | 1.282 | 1.575
657 | 21.064 | 0.632 | 2061.358 | 1.288 | 1.579
658 | 21.09 | 0.634 | 2069.204 | 1.293 | 1.584
659 | 21.122 | 0.636 | 2077.049 | 1.298 | 1.589
660 | 21.154 | 0.637 | 2086.856 | 1.304 | 1.594
661 | 21.187 | 0.639 | 2094.701 | 1.309 | 1.598
662 | 21.219 | 0.641 | 2104.508 | 1.315 | 1.603
663 | 21.25 | 0.643 | 2112.353 | 1.32 | 1.608
664 | 21.283 | 0.645 | 2122.159 | 1.326 | 1.613
665 | 21.314 | 0.648 | 2130.005 | 1.331 | 1.62
666 | 21.346 | 0.651 | 2139.812 | 1.337 | 1.627
667 | 21.374 | 0.653 | 2147.657 | 1.342 | 1.632
668 | 21.403 | 0.655 | 2157.463 | 1.348 | 1.637
669 | 21.434 | 0.657 | 2165.308 | 1.353 | 1.641
670 | 21.467 | 0.658 | 2175.116 | 1.359 | 1.646
671 | 21.498 | 0.66 | 2182.961 | 1.364 | 1.651
672 | 21.531 | 0.662 | 2192.767 | 1.37 | 1.656
673 | 21.562 | 0.664 | 2200.612 | 1.375 | 1.66
674 | 21.594 | 0.668 | 2210.419 | 1.382 | 1.67
675 | 21.626 | 0.67 | 2220.226 | 1.388 | 1.675
676 | 21.659 | 0.671 | 2228.071 | 1.393 | 1.677
677 | 21.69 | 0.672 | 2237.878 | 1.399 | 1.68
678 | 21.714 | 0.674 | 2247.685 | 1.405 | 1.684
679 | 21.747 | 0.678 | 2255.53 | 1.41 | 1.694
680 | 21.779 | 0.679 | 2263.375 | 1.415 | 1.699
681 | 21.811 | 0.681 | 2271.221 | 1.42 | 1.703
682 | 21.842 | 0.683 | 2279.066 | 1.424 | 1.708
683 | 21.874 | 0.685 | 2288.872 | 1.431 | 1.713
684 | 21.906 | 0.687 | 2298.679 | 1.437 | 1.718
685 | 21.939 | 0.69 | 2306.524 | 1.442 | 1.725
686 | 21.971 | 0.693 | 2316.331 | 1.448 | 1.732
687 | 22.002 | 0.695 | 2326.138 | 1.454 | 1.737
688 | 22.03 | 0.697 | 2335.945 | 1.46 | 1.742
689 | 22.058 | 0.699 | 2343.79 | 1.465 | 1.746
690 | 22.09 | 0.7 | 2353.597 | 1.471 | 1.751
691 | 22.122 | 0.702 | 2361.442 | 1.476 | 1.756
692 | 22.154 | 0.704 | 2371.248 | 1.482 | 1.761
693 | 22.187 | 0.706 | 2379.094 | 1.487 | 1.765
694 | 22.218 | 0.708 | 2386.939 | 1.492 | 1.77
695 | 22.25 | 0.71 | 2396.746 | 1.498 | 1.775
696 | 22.282 | 0.713 | 2404.591 | 1.503 | 1.782
697 | 22.314 | 0.714 | 2414.398 | 1.509 | 1.785
698 | 22.346 | 0.718 | 2422.243 | 1.514 | 1.794
699 | 22.37 | 0.718 | 2432.05 | 1.52 | 1.794
700 | 22.402 | 0.721 | 2439.895 | 1.525 | 1.804
701 | 22.434 | 0.723 | 2447.74 | 1.53 | 1.808
702 | 22.467 | 0.725 | 2457.547 | 1.536 | 1.813
703 | 22.498 | 0.727 | 2465.392 | 1.541 | 1.818
704 | 22.531 | 0.729 | 2475.199 | 1.547 | 1.823
705 | 22.61 | 0.735 | 2496.773 | 1.56 | 1.837
706 | 22.634 | 0.737 | 2502.658 | 1.564 | 1.842
707 | 22.696 | 0.741 | 2518.348 | 1.574 | 1.851
708 | 22.723 | 0.742 | 2528.155 | 1.58 | 1.856
709 | 22.755 | 0.744 | 2537.961 | 1.586 | 1.861
710 | 22.786 | 0.746 | 2545.807 | 1.591 | 1.866
711 | 22.818 | 0.748 | 2557.575 | 1.598 | 1.87
712 | 22.85 | 0.75 | 2567.381 | 1.605 | 1.875
713 | 22.882 | 0.752 | 2575.227 | 1.61 | 1.88
714 | 22.915 | 0.756 | 2583.072 | 1.614 | 1.89
715 | 22.946 | 0.758 | 2592.879 | 1.621 | 1.894
716 | 22.978 | 0.76 | 2602.686 | 1.627 | 1.899
717 | 23.034 | 0.763 | 2618.376 | 1.636 | 1.909
718 | 23.058 | 0.765 | 2626.221 | 1.641 | 1.913
719 | 23.09 | 0.767 | 2634.066 | 1.646 | 1.918
720 | 23.122 | 0.769 | 2641.912 | 1.651 | 1.923
721 | 23.154 | 0.771 | 2651.719 | 1.657 | 1.928
722 | 23.178 | 0.773 | 2659.564 | 1.662 | 1.932
723 | 23.202 | 0.775 | 2667.409 | 1.667 | 1.937
724 | 23.226 | 0.775 | 2675.254 | 1.672 | 1.937
725 | 23.25 | 0.777 | 2681.138 | 1.676 | 1.942
726 | 23.282 | 0.779 | 2688.984 | 1.681 | 1.947
727 | 23.314 | 0.783 | 2696.829 | 1.686 | 1.956
728 | 23.346 | 0.784 | 2706.636 | 1.692 | 1.961
729 | 23.378 | 0.786 | 2714.481 | 1.697 | 1.966
730 | 23.41 | 0.788 | 2722.327 | 1.701 | 1.971
731 | 23.442 | 0.79 | 2732.133 | 1.708 | 1.975
732 | 23.475 | 0.792 | 2739.978 | 1.712 | 1.98
733 | 23.506 | 0.794 | 2749.785 | 1.719 | 1.985
734 | 23.538 | 0.797 | 2759.592 | 1.725 | 1.992
735 | 23.57 | 0.8 | 2767.437 | 1.73 | 1.999
736 | 23.602 | 0.802 | 2777.244 | 1.736 | 2.004
737 | 23.635 | 0.804 | 2785.089 | 1.741 | 2.009
738 | 23.692 | 0.807 | 2800.78 | 1.75 | 2.018
739 | 23.723 | 0.809 | 2810.587 | 1.757 | 2.023
740 | 23.754 | 0.811 | 2818.432 | 1.762 | 2.028
741 | 23.803 | 0.815 | 2834.122 | 1.771 | 2.037
742 | 23.834 | 0.817 | 2841.968 | 1.776 | 2.042
743 | 23.867 | 0.819 | 2849.813 | 1.781 | 2.047
744 | 23.898 | 0.821 | 2857.658 | 1.786 | 2.052
745 | 23.931 | 0.823 | 2867.465 | 1.792 | 2.057
746 | 23.962 | 0.825 | 2877.271 | 1.798 | 2.061
747 | 23.994 | 0.826 | 2885.117 | 1.803 | 2.066
748 | 24.026 | 0.83 | 2894.924 | 1.809 | 2.076
749 | 24.059 | 0.832 | 2902.769 | 1.814 | 2.08
750 | 24.09 | 0.834 | 2912.576 | 1.82 | 2.085
751 | 24.122 | 0.836 | 2920.421 | 1.825 | 2.09
752 | 24.154 | 0.838 | 2930.227 | 1.831 | 2.095
753 | 24.186 | 0.84 | 2938.072 | 1.836 | 2.099
754 | 24.218 | 0.842 | 2945.918 | 1.841 | 2.104
755 | 24.25 | 0.845 | 2955.725 | 1.847 | 2.112
756 | 24.283 | 0.846 | 2963.57 | 1.852 | 2.114
757 | 24.314 | 0.849 | 2973.377 | 1.858 | 2.123
758 | 24.346 | 0.851 | 2981.222 | 1.863 | 2.128
759 | 24.378 | 0.853 | 2991.029 | 1.869 | 2.133
760 | 24.41 | 0.855 | 2998.874 | 1.874 | 2.138
761 | 24.444 | 0.857 | 3008.681 | 1.88 | 2.142
762 | 24.474 | 0.859 | 3018.487 | 1.887 | 2.147
763 | 24.507 | 0.863 | 3026.333 | 1.891 | 2.157
764 | 24.539 | 0.865 | 3034.178 | 1.896 | 2.161
765 | 24.57 | 0.867 | 3043.984 | 1.902 | 2.166
766 | 24.602 | 0.868 | 3051.83 | 1.907 | 2.171
767 | 24.627 | 0.87 | 3059.675 | 1.912 | 2.176
768 | 24.658 | 0.872 | 3069.482 | 1.918 | 2.181
769 | 24.691 | 0.874 | 3077.328 | 1.923 | 2.185
770 | 24.722 | 0.876 | 3085.173 | 1.928 | 2.19
771 | 24.75 | 0.878 | 3093.018 | 1.933 | 2.195
772 | 24.778 | 0.88 | 3102.825 | 1.939 | 2.2
773 | 24.802 | 0.882 | 3110.67 | 1.944 | 2.204
774 | 24.834 | 0.884 | 3118.516 | 1.949 | 2.209
775 | 24.896 | 0.887 | 3132.245 | 1.958 | 2.219
776 | 24.923 | 0.889 | 3142.051 | 1.964 | 2.224
777 | 24.954 | 0.891 | 3149.896 | 1.969 | 2.228
778 | 24.986 | 0.894 | 3157.742 | 1.974 | 2.236
779 | 25.019 | 0.895 | 3167.549 | 1.98 | 2.238
780 | 25.05 | 0.897 | 3175.393 | 1.985 | 2.243
781 | 25.083 | 0.901 | 3185.2 | 1.991 | 2.252
782 | 25.115 | 0.903 | 3193.045 | 1.996 | 2.257
783 | 25.146 | 0.905 | 3202.853 | 2.002 | 2.262
784 | 25.179 | 0.907 | 3210.698 | 2.007 | 2.266
785 | 25.21 | 0.908 | 3220.504 | 2.013 | 2.271
786 | 25.234 | 0.91 | 3228.35 | 2.018 | 2.276
787 | 25.266 | 0.912 | 3236.195 | 2.023 | 2.281
788 | 25.29 | 0.914 | 3244.041 | 2.028 | 2.286
789 | 25.315 | 0.916 | 3251.885 | 2.032 | 2.29
790 | 25.346 | 0.918 | 3259.731 | 2.037 | 2.295
791 | 25.379 | 0.92 | 3267.576 | 2.042 | 2.3
792 | 25.41 | 0.922 | 3275.422 | 2.047 | 2.305
793 | 25.442 | 0.925 | 3285.228 | 2.053 | 2.312
794 | 25.474 | 0.926 | 3293.074 | 2.058 | 2.314
795 | 25.506 | 0.928 | 3300.919 | 2.063 | 2.319
796 | 25.539 | 0.931 | 3310.726 | 2.069 | 2.328
797 | 25.571 | 0.933 | 3318.571 | 2.074 | 2.333
798 | 25.602 | 0.935 | 3326.416 | 2.079 | 2.338
799 | 25.634 | 0.937 | 3336.223 | 2.085 | 2.343
800 | 25.667 | 0.939 | 3344.068 | 2.09 | 2.348
801 | 25.698 | 0.941 | 3353.875 | 2.096 | 2.352
802 | 25.758 | 0.945 | 3367.604 | 2.105 | 2.362
803 | 25.787 | 0.947 | 3377.411 | 2.111 | 2.367
804 | 25.818 | 0.949 | 3385.256 | 2.116 | 2.371
805 | 25.852 | 0.952 | 3393.102 | 2.121 | 2.381
806 | 25.883 | 0.954 | 3402.908 | 2.127 | 2.386
807 | 25.915 | 0.956 | 3412.715 | 2.133 | 2.391
808 | 25.946 | 0.958 | 3420.56 | 2.138 | 2.395
809 | 25.978 | 0.96 | 3430.367 | 2.144 | 2.4
810 | 26.01 | 0.963 | 3438.212 | 2.149 | 2.407
811 | 26.043 | 0.964 | 3446.057 | 2.154 | 2.41
812 | 26.074 | 0.967 | 3455.864 | 2.16 | 2.417
813 | 26.106 | 0.97 | 3463.709 | 2.165 | 2.424
814 | 26.138 | 0.971 | 3473.515 | 2.171 | 2.429
815 | 26.171 | 0.973 | 3481.361 | 2.176 | 2.433
816 | 26.202 | 0.975 | 3491.168 | 2.182 | 2.438
817 | 26.234 | 0.977 | 3499.014 | 2.187 | 2.443
818 | 26.282 | 0.981 | 3514.704 | 2.197 | 2.453
819 | 26.306 | 0.983 | 3520.588 | 2.2 | 2.457
820 | 26.339 | 0.985 | 3528.433 | 2.205 | 2.462
821 | 26.37 | 0.987 | 3536.279 | 2.21 | 2.467
822 | 26.402 | 0.989 | 3544.123 | 2.215 | 2.472
823 | 26.434 | 0.991 | 3551.969 | 2.22 | 2.476
824 | 26.466 | 0.992 | 3561.776 | 2.226 | 2.481
825 | 26.498 | 0.994 | 3569.621 | 2.231 | 2.486
826 | 26.531 | 0.996 | 3577.466 | 2.236 | 2.491
827 | 26.562 | 1 | 3587.273 | 2.242 | 2.5
828 | 26.594 | 1.002 | 3595.118 | 2.247 | 2.505
829 | 26.626 | 1.004 | 3604.925 | 2.253 | 2.51
830 | 26.656 | 1.006 | 3612.771 | 2.258 | 2.515
831 | 26.683 | 1.008 | 3620.615 | 2.263 | 2.519
832 | 26.714 | 1.01 | 3628.461 | 2.268 | 2.524
833 | 26.746 | 1.012 | 3638.268 | 2.274 | 2.529
834 | 26.778 | 1.013 | 3646.112 | 2.279 | 2.534
835 | 26.811 | 1.015 | 3655.92 | 2.285 | 2.538
836 | 26.842 | 1.017 | 3663.765 | 2.29 | 2.543
837 | 26.875 | 1.021 | 3671.61 | 2.295 | 2.553
838 | 26.906 | 1.023 | 3681.417 | 2.301 | 2.558
839 | 26.938 | 1.025 | 3689.262 | 2.306 | 2.562
840 | 26.97 | 1.027 | 3699.069 | 2.312 | 2.567
841 | 27.003 | 1.029 | 3706.914 | 2.317 | 2.572
842 | 27.034 | 1.031 | 3716.721 | 2.323 | 2.577
843 | 27.062 | 1.033 | 3724.566 | 2.328 | 2.581
844 | 27.091 | 1.034 | 3732.411 | 2.333 | 2.586
845 | 27.123 | 1.036 | 3740.257 | 2.338 | 2.591
846 | 27.155 | 1.038 | 3748.102 | 2.343 | 2.596
847 | 27.186 | 1.04 | 3755.947 | 2.347 | 2.6
848 | 27.218 | 1.044 | 3763.793 | 2.352 | 2.61
849 | 27.251 | 1.046 | 3773.599 | 2.358 | 2.615
850 | 27.283 | 1.048 | 3781.445 | 2.363 | 2.62
851 | 27.314 | 1.05 | 3789.29 | 2.368 | 2.624
852 | 27.346 | 1.052 | 3797.135 | 2.373 | 2.629
853 | 27.38 | 1.054 | 3806.942 | 2.379 | 2.634
854 | 27.41 | 1.055 | 3814.787 | 2.384 | 2.639
855 | 27.442 | 1.057 | 3822.633 | 2.389 | 2.643
856 | 27.467 | 1.059 | 3830.478 | 2.394 | 2.648
857 | 27.498 | 1.061 | 3836.362 | 2.398 | 2.653
858 | 27.522 | 1.064 | 3844.207 | 2.403 | 2.66
859 | 27.554 | 1.065 | 3852.052 | 2.408 | 2.662
860 | 27.586 | 1.067 | 3857.936 | 2.411 | 2.667
861 | 27.618 | 1.071 | 3865.782 | 2.416 | 2.677
862 | 27.65 | 1.073 | 3873.627 | 2.421 | 2.682
863 | 27.683 | 1.075 | 3881.472 | 2.426 | 2.686
864 | 27.714 | 1.076 | 3889.317 | 2.431 | 2.691
865 | 27.768 | 1.076 | 3897.163 | 2.436 | 2.691