## 工作表1
No. | 時間( s) | 變形( mm) | 力量( N) | 應力( N/mm^2) | 應變( %)
1 | 0 | 0 | 0 | 0 | 0
2 | 0.044 | 0 | 0 | 0 | 0
3 | 0.075 | 0 | 0 | 0 | 0
4 | 0.237 | 0 | 0 | 0 | 0
5 | 0.277 | 0 | 0 | 0 | 0
6 | 0.307 | 0 | 0 | 0 | 0
7 | 0.34 | 0 | 0 | 0 | 0
8 | 0.372 | 0 | 0 | 0 | 0
9 | 0.404 | 0 | 0 | 0 | 0
10 | 0.435 | 0 | 0 | 0 | 0
11 | 0.468 | 0 | 0 | 0 | 0
12 | 0.5 | 0 | 0 | 0 | 0
13 | 0.531 | 0 | 0 | 0 | 0
14 | 0.558 | 0 | 0 | 0 | 0
15 | 0.588 | 0 | 0 | 0 | 0
16 | 0.619 | 0 | 0 | 0 | 0
17 | 0.643 | 0 | 0 | 0 | 0
18 | 0.668 | 0 | 0 | 0 | 0
19 | 0.699 | 0 | 0 | 0 | 0
20 | 0.732 | 0 | 0 | 0 | 0
21 | 0.763 | 0 | 0 | 0 | 0
22 | 0.795 | 0 | 0 | 0 | 0
23 | 0.827 | 0 | 0 | 0 | 0
24 | 0.859 | 0 | 0 | 0 | 0
25 | 0.891 | 0 | 0 | 0 | 0
26 | 0.923 | 0 | 0 | 0 | 0
27 | 0.955 | 0 | 0 | 0 | 0
28 | 0.988 | 0 | 0 | 0 | 0
29 | 1.019 | 0 | 0 | 0 | 0
30 | 1.051 | 0 | 0 | 0 | 0
31 | 1.083 | 0 | 0 | 0 | 0
32 | 1.115 | 0 | 0 | 0 | 0
33 | 1.148 | 0 | 0 | 0 | 0
34 | 1.179 | 0 | 0 | 0 | 0
35 | 1.211 | 0 | 0 | 0 | 0
36 | 1.243 | 0 | 0 | 0 | 0
37 | 1.329 | 0 | 0 | 0 | 0
38 | 1.355 | 0 | 0 | 0 | 0
39 | 1.387 | 0 | 0 | 0 | 0
40 | 1.411 | 0 | 0 | 0 | 0
41 | 1.488 | 0 | 0 | 0 | 0
42 | 1.547 | 0 | 0 | 0 | 0
43 | 1.581 | 0 | 1.961 | 0.001 | 0
44 | 1.61 | 0 | 3.923 | 0.002 | 0
45 | 1.636 | 0 | 3.923 | 0.002 | 0
46 | 1.668 | 0 | 5.884 | 0.004 | 0
47 | 1.698 | 0 | 5.884 | 0.004 | 0
48 | 1.732 | 0 | 5.884 | 0.004 | 0
49 | 1.763 | 0 | 7.846 | 0.005 | 0
50 | 1.795 | 0 | 7.845 | 0.005 | 0
51 | 1.827 | 0 | 7.845 | 0.005 | 0
52 | 1.859 | 0 | 9.807 | 0.006 | 0
53 | 1.891 | 0 | 9.807 | 0.006 | 0
54 | 1.924 | 0 | 11.768 | 0.007 | 0
55 | 1.955 | 0 | 11.768 | 0.007 | 0
56 | 1.987 | 0 | 11.768 | 0.007 | 0
57 | 2.019 | 0 | 13.73 | 0.009 | 0
58 | 2.051 | 0 | 13.729 | 0.009 | 0
59 | 2.083 | 0 | 15.691 | 0.01 | 0
60 | 2.112 | 0 | 15.691 | 0.01 | 0
61 | 2.139 | 0 | 17.653 | 0.011 | 0
62 | 2.171 | 0 | 17.652 | 0.011 | 0
63 | 2.203 | 0 | 19.613 | 0.012 | 0
64 | 2.236 | 0 | 19.613 | 0.012 | 0
65 | 2.267 | 0 | 21.575 | 0.013 | 0
66 | 2.299 | 0 | 21.575 | 0.013 | 0
67 | 2.328 | 0 | 23.537 | 0.015 | 0
68 | 2.355 | 0 | 23.536 | 0.015 | 0
69 | 2.38 | 0 | 25.498 | 0.016 | 0
70 | 2.411 | 0 | 25.497 | 0.016 | 0
71 | 2.436 | 0 | 25.497 | 0.016 | 0
72 | 2.467 | 0 | 27.459 | 0.017 | 0
73 | 2.498 | 0 | 29.42 | 0.018 | 0
74 | 2.53 | 0 | 31.382 | 0.02 | 0
75 | 2.558 | 0 | 31.381 | 0.02 | 0
76 | 2.588 | 0 | 33.343 | 0.021 | 0
77 | 2.618 | 0 | 33.343 | 0.021 | 0
78 | 2.651 | 0 | 33.343 | 0.021 | 0
79 | 2.683 | 0 | 35.304 | 0.022 | 0
80 | 2.715 | 0 | 37.266 | 0.023 | 0
81 | 2.739 | 0 | 39.227 | 0.025 | 0
82 | 2.772 | 0 | 41.189 | 0.026 | 0
83 | 2.803 | 0 | 41.188 | 0.026 | 0
84 | 2.836 | 0 | 41.188 | 0.026 | 0
85 | 2.868 | 0 | 43.149 | 0.027 | 0
86 | 2.948 | 0 | 45.111 | 0.028 | 0
87 | 2.979 | 0 | 47.073 | 0.029 | 0
88 | 3.011 | 0 | 49.034 | 0.031 | 0
89 | 3.044 | 0 | 50.995 | 0.032 | 0
90 | 3.074 | 0 | 52.956 | 0.033 | 0
91 | 3.107 | 0 | 54.918 | 0.034 | 0
92 | 3.138 | 0 | 56.879 | 0.036 | 0
93 | 3.171 | 0 | 56.879 | 0.036 | 0
94 | 3.203 | 0 | 58.84 | 0.037 | 0
95 | 3.235 | 0 | 60.802 | 0.038 | 0
96 | 3.267 | 0 | 62.763 | 0.039 | 0
97 | 3.299 | 0 | 64.724 | 0.04 | 0
98 | 3.324 | 0 | 64.724 | 0.04 | 0
99 | 3.356 | 0 | 66.685 | 0.042 | 0
100 | 3.416 | 0 | 68.647 | 0.043 | 0
101 | 3.444 | 0 | 70.609 | 0.044 | 0
102 | 3.499 | 0 | 74.531 | 0.047 | 0
103 | 3.524 | 0 | 76.492 | 0.048 | 0
104 | 3.555 | 0 | 78.454 | 0.049 | 0
105 | 3.579 | 0 | 78.453 | 0.049 | 0
106 | 3.612 | 0 | 80.415 | 0.05 | 0
107 | 3.643 | 0 | 82.376 | 0.051 | 0
108 | 3.675 | 0 | 84.338 | 0.053 | 0
109 | 3.707 | 0 | 88.26 | 0.055 | 0
110 | 3.739 | 0 | 90.222 | 0.056 | 0
111 | 3.771 | 0 | 90.221 | 0.056 | 0
112 | 3.803 | 0 | 92.183 | 0.058 | 0
113 | 3.835 | 0.002 | 96.106 | 0.06 | 0.005
114 | 3.867 | 0.002 | 98.067 | 0.061 | 0.005
115 | 3.895 | 0.004 | 100.029 | 0.063 | 0.01
116 | 3.923 | 0.004 | 103.951 | 0.065 | 0.01
117 | 3.955 | 0.007 | 105.913 | 0.066 | 0.017
118 | 3.987 | 0.011 | 107.873 | 0.067 | 0.029
119 | 4.02 | 0.013 | 109.835 | 0.069 | 0.033
120 | 4.075 | 0.017 | 115.719 | 0.072 | 0.043
121 | 4.107 | 0.017 | 119.641 | 0.075 | 0.043
122 | 4.139 | 0.019 | 121.603 | 0.076 | 0.048
123 | 4.171 | 0.021 | 123.564 | 0.077 | 0.052
124 | 4.195 | 0.025 | 125.525 | 0.078 | 0.062
125 | 4.226 | 0.029 | 127.487 | 0.08 | 0.072
126 | 4.258 | 0.031 | 131.41 | 0.082 | 0.076
127 | 4.291 | 0.031 | 135.333 | 0.085 | 0.076
128 | 4.322 | 0.031 | 139.255 | 0.087 | 0.076
129 | 4.355 | 0.032 | 141.216 | 0.088 | 0.081
130 | 4.387 | 0.034 | 143.178 | 0.089 | 0.086
131 | 4.42 | 0.04 | 145.139 | 0.091 | 0.1
132 | 4.452 | 0.044 | 149.062 | 0.093 | 0.11
133 | 4.512 | 0.046 | 156.907 | 0.098 | 0.115
134 | 4.539 | 0.046 | 160.829 | 0.101 | 0.115
135 | 4.571 | 0.048 | 162.791 | 0.102 | 0.119
136 | 4.604 | 0.051 | 164.752 | 0.103 | 0.127
137 | 4.635 | 0.055 | 168.675 | 0.105 | 0.138
138 | 4.667 | 0.057 | 172.598 | 0.108 | 0.143
139 | 4.699 | 0.057 | 176.52 | 0.11 | 0.143
140 | 4.731 | 0.059 | 180.443 | 0.113 | 0.148
141 | 4.762 | 0.061 | 184.366 | 0.115 | 0.153
142 | 4.795 | 0.064 | 186.327 | 0.116 | 0.16
143 | 4.827 | 0.067 | 190.249 | 0.119 | 0.167
144 | 4.859 | 0.069 | 194.172 | 0.121 | 0.172
145 | 4.888 | 0.071 | 198.095 | 0.124 | 0.177
146 | 4.915 | 0.071 | 202.018 | 0.126 | 0.177
147 | 4.947 | 0.073 | 203.979 | 0.127 | 0.181
148 | 4.979 | 0.076 | 207.901 | 0.13 | 0.191
149 | 5.011 | 0.081 | 211.824 | 0.132 | 0.203
150 | 5.043 | 0.082 | 215.746 | 0.135 | 0.205
151 | 5.074 | 0.084 | 219.67 | 0.137 | 0.21
152 | 5.099 | 0.084 | 223.592 | 0.14 | 0.21
153 | 5.123 | 0.086 | 227.515 | 0.142 | 0.215
154 | 5.155 | 0.086 | 231.438 | 0.145 | 0.215
155 | 5.188 | 0.09 | 233.399 | 0.146 | 0.224
156 | 5.219 | 0.094 | 235.36 | 0.147 | 0.234
157 | 5.251 | 0.095 | 239.282 | 0.15 | 0.239
158 | 5.307 | 0.097 | 247.128 | 0.154 | 0.243
159 | 5.331 | 0.099 | 251.051 | 0.157 | 0.248
160 | 5.363 | 0.099 | 254.974 | 0.159 | 0.248
161 | 5.423 | 0.107 | 258.896 | 0.162 | 0.267
162 | 5.451 | 0.109 | 262.818 | 0.164 | 0.272
163 | 5.483 | 0.111 | 268.703 | 0.168 | 0.277
164 | 5.515 | 0.111 | 272.626 | 0.17 | 0.277
165 | 5.545 | 0.113 | 278.509 | 0.174 | 0.282
166 | 5.596 | 0.118 | 282.432 | 0.177 | 0.296
167 | 5.627 | 0.12 | 286.354 | 0.179 | 0.301
168 | 5.659 | 0.122 | 290.277 | 0.181 | 0.305
169 | 5.691 | 0.124 | 296.161 | 0.185 | 0.31
170 | 5.723 | 0.126 | 300.084 | 0.188 | 0.315
171 | 5.755 | 0.128 | 304.007 | 0.19 | 0.32
172 | 5.787 | 0.132 | 307.929 | 0.192 | 0.329
173 | 5.819 | 0.134 | 311.852 | 0.195 | 0.334
174 | 5.852 | 0.136 | 317.736 | 0.199 | 0.339
175 | 5.884 | 0.137 | 323.62 | 0.202 | 0.344
176 | 5.916 | 0.137 | 327.543 | 0.205 | 0.344
177 | 5.947 | 0.141 | 331.465 | 0.207 | 0.353
178 | 5.979 | 0.144 | 337.349 | 0.211 | 0.36
179 | 6.011 | 0.145 | 341.272 | 0.213 | 0.363
180 | 6.044 | 0.147 | 347.156 | 0.217 | 0.367
181 | 6.075 | 0.149 | 353.04 | 0.221 | 0.372
182 | 6.107 | 0.151 | 356.962 | 0.223 | 0.377
183 | 6.139 | 0.155 | 362.847 | 0.227 | 0.386
184 | 6.171 | 0.157 | 368.73 | 0.23 | 0.391
185 | 6.203 | 0.158 | 372.654 | 0.233 | 0.396
186 | 6.234 | 0.16 | 378.537 | 0.237 | 0.401
187 | 6.268 | 0.162 | 386.383 | 0.241 | 0.406
188 | 6.299 | 0.164 | 390.305 | 0.244 | 0.41
189 | 6.331 | 0.166 | 396.189 | 0.248 | 0.415
190 | 6.356 | 0.168 | 402.073 | 0.251 | 0.42
191 | 6.388 | 0.17 | 407.957 | 0.255 | 0.425
192 | 6.419 | 0.174 | 413.842 | 0.259 | 0.434
193 | 6.451 | 0.176 | 419.725 | 0.262 | 0.439
194 | 6.484 | 0.177 | 425.609 | 0.266 | 0.444
195 | 6.515 | 0.179 | 431.493 | 0.27 | 0.449
196 | 6.54 | 0.181 | 437.377 | 0.273 | 0.453
197 | 6.571 | 0.183 | 443.261 | 0.277 | 0.458
198 | 6.595 | 0.185 | 449.145 | 0.281 | 0.463
199 | 6.629 | 0.187 | 455.029 | 0.284 | 0.468
200 | 6.66 | 0.189 | 460.913 | 0.288 | 0.472
201 | 6.691 | 0.191 | 468.758 | 0.293 | 0.477
202 | 6.723 | 0.193 | 474.642 | 0.297 | 0.482
203 | 6.755 | 0.197 | 482.488 | 0.302 | 0.491
204 | 6.787 | 0.197 | 490.333 | 0.306 | 0.494
205 | 6.819 | 0.198 | 496.217 | 0.31 | 0.496
206 | 6.852 | 0.198 | 502.101 | 0.314 | 0.496
207 | 6.883 | 0.204 | 507.985 | 0.317 | 0.511
208 | 6.916 | 0.21 | 515.831 | 0.322 | 0.525
209 | 6.947 | 0.211 | 525.637 | 0.329 | 0.527
210 | 6.979 | 0.212 | 533.483 | 0.333 | 0.53
211 | 7.011 | 0.212 | 543.289 | 0.34 | 0.53
212 | 7.04 | 0.212 | 551.134 | 0.344 | 0.53
213 | 7.068 | 0.214 | 557.019 | 0.348 | 0.534
214 | 7.1 | 0.218 | 558.98 | 0.349 | 0.544
215 | 7.131 | 0.222 | 564.864 | 0.353 | 0.556
216 | 7.163 | 0.225 | 572.708 | 0.358 | 0.563
217 | 7.196 | 0.225 | 582.515 | 0.364 | 0.563
218 | 7.227 | 0.225 | 592.322 | 0.37 | 0.563
219 | 7.251 | 0.227 | 600.167 | 0.375 | 0.568
220 | 7.283 | 0.229 | 606.052 | 0.379 | 0.573
221 | 7.307 | 0.232 | 609.975 | 0.381 | 0.58
222 | 7.339 | 0.237 | 615.858 | 0.385 | 0.592
223 | 7.367 | 0.239 | 623.704 | 0.39 | 0.596
224 | 7.395 | 0.24 | 635.472 | 0.397 | 0.601
225 | 7.419 | 0.24 | 645.278 | 0.403 | 0.601
226 | 7.451 | 0.24 | 655.085 | 0.409 | 0.601
227 | 7.483 | 0.242 | 660.969 | 0.413 | 0.606
228 | 7.514 | 0.242 | 664.891 | 0.416 | 0.606
229 | 7.539 | 0.248 | 668.814 | 0.418 | 0.62
230 | 7.571 | 0.252 | 674.698 | 0.422 | 0.63
231 | 7.603 | 0.254 | 684.505 | 0.428 | 0.635
232 | 7.627 | 0.254 | 694.311 | 0.434 | 0.635
233 | 7.659 | 0.256 | 706.08 | 0.441 | 0.639
234 | 7.683 | 0.256 | 713.925 | 0.446 | 0.639
235 | 7.707 | 0.257 | 719.809 | 0.45 | 0.642
236 | 7.74 | 0.26 | 721.77 | 0.451 | 0.649
237 | 7.77 | 0.265 | 727.654 | 0.455 | 0.663
238 | 7.795 | 0.267 | 737.461 | 0.461 | 0.668
239 | 7.819 | 0.267 | 747.267 | 0.467 | 0.668
240 | 7.851 | 0.269 | 757.074 | 0.473 | 0.673
241 | 7.883 | 0.269 | 766.881 | 0.479 | 0.673
242 | 7.911 | 0.271 | 774.726 | 0.484 | 0.678
243 | 7.938 | 0.273 | 778.648 | 0.487 | 0.682
244 | 7.963 | 0.277 | 784.533 | 0.49 | 0.692
245 | 7.995 | 0.281 | 792.377 | 0.495 | 0.701
246 | 8.019 | 0.281 | 802.184 | 0.501 | 0.701
247 | 8.051 | 0.282 | 811.992 | 0.507 | 0.706
248 | 8.081 | 0.282 | 821.797 | 0.514 | 0.706
249 | 8.107 | 0.284 | 829.643 | 0.519 | 0.711
250 | 8.138 | 0.286 | 835.527 | 0.522 | 0.716
251 | 8.171 | 0.289 | 841.411 | 0.526 | 0.723
252 | 8.204 | 0.294 | 851.217 | 0.532 | 0.735
253 | 8.235 | 0.296 | 861.024 | 0.538 | 0.74
254 | 8.267 | 0.298 | 872.792 | 0.545 | 0.744
255 | 8.29 | 0.298 | 884.56 | 0.553 | 0.744
256 | 8.323 | 0.3 | 894.367 | 0.559 | 0.749
257 | 8.356 | 0.3 | 902.213 | 0.564 | 0.749
258 | 8.387 | 0.303 | 908.096 | 0.568 | 0.759
259 | 8.419 | 0.309 | 915.941 | 0.572 | 0.773
260 | 8.451 | 0.311 | 927.71 | 0.58 | 0.778
261 | 8.484 | 0.311 | 939.477 | 0.587 | 0.778
262 | 8.515 | 0.313 | 951.246 | 0.595 | 0.783
263 | 8.546 | 0.313 | 963.013 | 0.602 | 0.783
264 | 8.571 | 0.315 | 968.897 | 0.606 | 0.787
265 | 8.594 | 0.317 | 972.82 | 0.608 | 0.792
266 | 8.619 | 0.321 | 976.743 | 0.61 | 0.802
267 | 8.651 | 0.324 | 984.588 | 0.615 | 0.811
268 | 8.676 | 0.324 | 996.356 | 0.623 | 0.811
269 | 8.708 | 0.326 | 1008.124 | 0.63 | 0.816
270 | 8.739 | 0.326 | 1019.892 | 0.637 | 0.816
271 | 8.819 | 0.335 | 1039.506 | 0.65 | 0.838
272 | 8.851 | 0.338 | 1047.35 | 0.655 | 0.845
273 | 8.883 | 0.339 | 1059.119 | 0.662 | 0.847
274 | 8.915 | 0.34 | 1070.886 | 0.669 | 0.849
275 | 8.939 | 0.34 | 1082.655 | 0.677 | 0.849
276 | 8.97 | 0.342 | 1092.461 | 0.683 | 0.854
277 | 9.003 | 0.345 | 1098.345 | 0.686 | 0.864
278 | 9.034 | 0.349 | 1106.191 | 0.691 | 0.873
279 | 9.067 | 0.353 | 1117.958 | 0.699 | 0.883
280 | 9.099 | 0.353 | 1129.726 | 0.706 | 0.883
281 | 9.128 | 0.355 | 1143.455 | 0.715 | 0.887
282 | 9.155 | 0.355 | 1155.224 | 0.722 | 0.887
283 | 9.186 | 0.355 | 1163.07 | 0.727 | 0.887
284 | 9.219 | 0.359 | 1168.953 | 0.731 | 0.897
285 | 9.251 | 0.365 | 1176.799 | 0.735 | 0.911
286 | 9.275 | 0.366 | 1184.644 | 0.74 | 0.916
287 | 9.299 | 0.368 | 1196.411 | 0.748 | 0.921
288 | 9.323 | 0.368 | 1210.141 | 0.756 | 0.921
289 | 9.354 | 0.368 | 1221.909 | 0.764 | 0.921
290 | 9.387 | 0.37 | 1231.716 | 0.77 | 0.926
291 | 9.419 | 0.372 | 1237.6 | 0.774 | 0.93
292 | 9.443 | 0.374 | 1241.522 | 0.776 | 0.935
293 | 9.468 | 0.378 | 1249.368 | 0.781 | 0.945
294 | 9.499 | 0.38 | 1257.213 | 0.786 | 0.95
295 | 9.528 | 0.382 | 1268.981 | 0.793 | 0.954
296 | 9.555 | 0.383 | 1278.787 | 0.799 | 0.957
297 | 9.588 | 0.384 | 1290.556 | 0.807 | 0.959
298 | 9.619 | 0.386 | 1300.362 | 0.813 | 0.964
299 | 9.651 | 0.389 | 1310.169 | 0.819 | 0.973
300 | 9.683 | 0.392 | 1319.976 | 0.825 | 0.98
301 | 9.716 | 0.393 | 1329.783 | 0.831 | 0.983
302 | 9.746 | 0.395 | 1341.55 | 0.838 | 0.988
303 | 9.772 | 0.397 | 1353.318 | 0.846 | 0.992
304 | 9.803 | 0.399 | 1363.125 | 0.852 | 0.997
305 | 9.834 | 0.403 | 1372.932 | 0.858 | 1.007
306 | 9.865 | 0.405 | 1382.738 | 0.864 | 1.012
307 | 9.892 | 0.407 | 1394.507 | 0.872 | 1.016
308 | 9.922 | 0.408 | 1406.274 | 0.879 | 1.019
309 | 9.955 | 0.408 | 1416.08 | 0.885 | 1.021
310 | 9.987 | 0.41 | 1425.887 | 0.891 | 1.026
311 | 10.012 | 0.414 | 1433.733 | 0.896 | 1.035
312 | 10.042 | 0.416 | 1443.539 | 0.902 | 1.04
313 | 10.072 | 0.418 | 1453.346 | 0.908 | 1.045
314 | 10.099 | 0.42 | 1465.114 | 0.916 | 1.05
315 | 10.123 | 0.42 | 1474.921 | 0.922 | 1.05
316 | 10.147 | 0.422 | 1486.689 | 0.929 | 1.055
317 | 10.194 | 0.426 | 1498.456 | 0.937 | 1.064
318 | 10.218 | 0.428 | 1506.301 | 0.941 | 1.069
319 | 10.244 | 0.43 | 1516.109 | 0.948 | 1.076
320 | 10.274 | 0.431 | 1527.877 | 0.955 | 1.078
321 | 10.307 | 0.433 | 1539.645 | 0.962 | 1.083
322 | 10.339 | 0.433 | 1549.451 | 0.968 | 1.083
323 | 10.37 | 0.437 | 1557.296 | 0.973 | 1.093
324 | 10.402 | 0.441 | 1567.103 | 0.979 | 1.102
325 | 10.436 | 0.443 | 1578.871 | 0.987 | 1.107
326 | 10.466 | 0.443 | 1590.64 | 0.994 | 1.107
327 | 10.496 | 0.445 | 1600.446 | 1 | 1.112
328 | 10.523 | 0.447 | 1612.214 | 1.008 | 1.117
329 | 10.555 | 0.45 | 1622.02 | 1.014 | 1.126
330 | 10.588 | 0.452 | 1631.827 | 1.02 | 1.131
331 | 10.619 | 0.454 | 1643.595 | 1.027 | 1.136
332 | 10.651 | 0.456 | 1655.363 | 1.035 | 1.14
333 | 10.682 | 0.458 | 1669.092 | 1.043 | 1.145
334 | 10.715 | 0.462 | 1680.861 | 1.051 | 1.155
335 | 10.764 | 0.464 | 1700.474 | 1.063 | 1.159
336 | 10.795 | 0.466 | 1710.28 | 1.069 | 1.164
337 | 10.827 | 0.468 | 1720.087 | 1.075 | 1.169
338 | 10.858 | 0.471 | 1729.894 | 1.081 | 1.179
339 | 10.891 | 0.473 | 1743.622 | 1.09 | 1.183
340 | 10.923 | 0.473 | 1753.429 | 1.096 | 1.183
341 | 10.955 | 0.475 | 1765.198 | 1.103 | 1.188
342 | 10.979 | 0.477 | 1775.004 | 1.109 | 1.193
343 | 11.003 | 0.479 | 1784.811 | 1.116 | 1.198
344 | 11.035 | 0.483 | 1794.618 | 1.122 | 1.207
345 | 11.066 | 0.485 | 1804.425 | 1.128 | 1.212
346 | 11.091 | 0.485 | 1814.231 | 1.134 | 1.212
347 | 11.115 | 0.487 | 1825.999 | 1.141 | 1.217
348 | 11.139 | 0.487 | 1835.805 | 1.147 | 1.217
349 | 11.171 | 0.491 | 1843.65 | 1.152 | 1.226
350 | 11.203 | 0.494 | 1853.457 | 1.158 | 1.236
351 | 11.234 | 0.496 | 1865.226 | 1.166 | 1.241
352 | 11.268 | 0.498 | 1876.993 | 1.173 | 1.245
353 | 11.299 | 0.498 | 1888.761 | 1.18 | 1.245
354 | 11.331 | 0.5 | 1900.529 | 1.188 | 1.25
355 | 11.363 | 0.504 | 1910.335 | 1.194 | 1.26
356 | 11.395 | 0.506 | 1920.143 | 1.2 | 1.264
357 | 11.427 | 0.51 | 1933.872 | 1.209 | 1.274
358 | 11.458 | 0.51 | 1945.64 | 1.216 | 1.274
359 | 11.485 | 0.512 | 1957.408 | 1.223 | 1.279
360 | 11.514 | 0.513 | 1969.176 | 1.231 | 1.284
361 | 11.54 | 0.515 | 1980.943 | 1.238 | 1.288
362 | 11.57 | 0.519 | 1988.789 | 1.243 | 1.298
363 | 11.596 | 0.521 | 1998.596 | 1.249 | 1.303
364 | 11.627 | 0.523 | 2012.325 | 1.258 | 1.307
365 | 11.658 | 0.523 | 2024.093 | 1.265 | 1.307
366 | 11.691 | 0.525 | 2035.861 | 1.272 | 1.312
367 | 11.723 | 0.527 | 2045.668 | 1.279 | 1.317
368 | 11.756 | 0.531 | 2055.474 | 1.285 | 1.326
369 | 11.787 | 0.532 | 2067.242 | 1.292 | 1.331
370 | 11.82 | 0.534 | 2079.011 | 1.299 | 1.336
371 | 11.851 | 0.536 | 2090.778 | 1.307 | 1.341
372 | 11.883 | 0.536 | 2102.546 | 1.314 | 1.341
373 | 11.915 | 0.54 | 2114.314 | 1.321 | 1.35
374 | 11.948 | 0.544 | 2124.121 | 1.328 | 1.36
375 | 11.979 | 0.546 | 2135.889 | 1.335 | 1.365
376 | 12.011 | 0.548 | 2149.619 | 1.344 | 1.369
377 | 12.043 | 0.55 | 2163.348 | 1.352 | 1.374
378 | 12.075 | 0.55 | 2177.077 | 1.361 | 1.374
379 | 12.103 | 0.552 | 2186.883 | 1.367 | 1.379
380 | 12.131 | 0.553 | 2196.69 | 1.373 | 1.384
381 | 12.163 | 0.557 | 2202.574 | 1.377 | 1.393
382 | 12.195 | 0.563 | 2214.342 | 1.384 | 1.408
383 | 12.227 | 0.565 | 2230.033 | 1.394 | 1.412
384 | 12.259 | 0.565 | 2245.724 | 1.404 | 1.412
385 | 12.291 | 0.565 | 2261.414 | 1.413 | 1.412
386 | 12.324 | 0.567 | 2275.143 | 1.422 | 1.417
387 | 12.355 | 0.567 | 2282.989 | 1.427 | 1.417
388 | 12.379 | 0.572 | 2286.912 | 1.429 | 1.429
389 | 12.413 | 0.576 | 2296.718 | 1.435 | 1.441
390 | 12.444 | 0.578 | 2308.486 | 1.443 | 1.446
391 | 12.476 | 0.58 | 2324.176 | 1.453 | 1.451
392 | 12.507 | 0.58 | 2339.867 | 1.462 | 1.451
393 | 12.531 | 0.58 | 2353.596 | 1.471 | 1.451
394 | 12.563 | 0.582 | 2363.403 | 1.477 | 1.455
395 | 12.596 | 0.584 | 2369.287 | 1.481 | 1.46
396 | 12.627 | 0.59 | 2377.132 | 1.486 | 1.474
397 | 12.659 | 0.594 | 2390.862 | 1.494 | 1.484
398 | 12.69 | 0.594 | 2404.591 | 1.503 | 1.484
399 | 12.719 | 0.594 | 2418.32 | 1.511 | 1.484
400 | 12.746 | 0.595 | 2432.049 | 1.52 | 1.489
401 | 12.78 | 0.596 | 2441.857 | 1.526 | 1.491
402 | 12.811 | 0.599 | 2447.74 | 1.53 | 1.498
403 | 12.843 | 0.603 | 2455.585 | 1.535 | 1.508
404 | 12.875 | 0.605 | 2467.354 | 1.542 | 1.513
405 | 12.908 | 0.607 | 2481.083 | 1.551 | 1.517
406 | 12.939 | 0.607 | 2492.851 | 1.558 | 1.517
407 | 12.963 | 0.609 | 2504.619 | 1.565 | 1.522
408 | 12.995 | 0.613 | 2514.425 | 1.572 | 1.532
409 | 13.027 | 0.617 | 2526.193 | 1.579 | 1.543
410 | 13.083 | 0.62 | 2551.69 | 1.595 | 1.551
411 | 13.107 | 0.62 | 2565.42 | 1.603 | 1.551
412 | 13.139 | 0.622 | 2577.188 | 1.611 | 1.556
413 | 13.171 | 0.624 | 2585.033 | 1.616 | 1.56
414 | 13.203 | 0.626 | 2594.84 | 1.622 | 1.565
415 | 13.234 | 0.63 | 2604.647 | 1.628 | 1.575
416 | 13.264 | 0.632 | 2616.415 | 1.635 | 1.579
417 | 13.291 | 0.634 | 2630.144 | 1.644 | 1.584
418 | 13.323 | 0.634 | 2643.873 | 1.652 | 1.584
419 | 13.347 | 0.636 | 2655.641 | 1.66 | 1.589
420 | 13.379 | 0.639 | 2663.486 | 1.665 | 1.598
421 | 13.411 | 0.641 | 2673.294 | 1.671 | 1.603
422 | 13.443 | 0.643 | 2683.1 | 1.677 | 1.608
423 | 13.475 | 0.643 | 2692.907 | 1.683 | 1.608
424 | 13.508 | 0.647 | 2704.674 | 1.69 | 1.618
425 | 13.539 | 0.651 | 2716.443 | 1.698 | 1.627
426 | 13.567 | 0.655 | 2728.211 | 1.705 | 1.637
427 | 13.596 | 0.655 | 2741.94 | 1.714 | 1.637
428 | 13.627 | 0.656 | 2755.669 | 1.722 | 1.639
429 | 13.659 | 0.657 | 2769.399 | 1.731 | 1.641
430 | 13.691 | 0.657 | 2779.206 | 1.737 | 1.641
431 | 13.723 | 0.66 | 2787.05 | 1.742 | 1.651
432 | 13.755 | 0.664 | 2794.896 | 1.747 | 1.66
433 | 13.787 | 0.668 | 2806.664 | 1.754 | 1.67
434 | 13.819 | 0.669 | 2818.431 | 1.762 | 1.672
435 | 13.879 | 0.672 | 2845.891 | 1.779 | 1.68
436 | 13.907 | 0.674 | 2857.658 | 1.786 | 1.684
437 | 13.938 | 0.676 | 2867.464 | 1.792 | 1.689
438 | 13.964 | 0.679 | 2875.31 | 1.797 | 1.699
439 | 13.995 | 0.681 | 2889.039 | 1.806 | 1.703
440 | 14.027 | 0.683 | 2900.807 | 1.813 | 1.708
441 | 14.06 | 0.685 | 2914.537 | 1.822 | 1.713
442 | 14.091 | 0.685 | 2928.266 | 1.83 | 1.713
443 | 14.124 | 0.687 | 2940.034 | 1.838 | 1.718
444 | 14.155 | 0.689 | 2947.88 | 1.842 | 1.723
445 | 14.182 | 0.693 | 2955.725 | 1.847 | 1.732
446 | 14.211 | 0.697 | 2967.493 | 1.855 | 1.742
447 | 14.242 | 0.697 | 2979.26 | 1.862 | 1.742
448 | 14.268 | 0.699 | 2992.99 | 1.871 | 1.746
449 | 14.299 | 0.699 | 3004.758 | 1.878 | 1.746
450 | 14.33 | 0.7 | 3016.526 | 1.885 | 1.751
451 | 14.363 | 0.704 | 3024.371 | 1.89 | 1.761
452 | 14.395 | 0.708 | 3032.216 | 1.895 | 1.77
453 | 14.42 | 0.71 | 3043.985 | 1.902 | 1.775
454 | 14.45 | 0.712 | 3055.752 | 1.91 | 1.78
455 | 14.474 | 0.712 | 3069.482 | 1.918 | 1.78
456 | 14.5 | 0.714 | 3081.25 | 1.926 | 1.785
457 | 14.531 | 0.714 | 3091.056 | 1.932 | 1.785
458 | 14.563 | 0.718 | 3098.902 | 1.937 | 1.794
459 | 14.595 | 0.721 | 3106.747 | 1.942 | 1.804
460 | 14.626 | 0.723 | 3118.515 | 1.949 | 1.808
461 | 14.655 | 0.725 | 3132.245 | 1.958 | 1.813
462 | 14.683 | 0.725 | 3144.013 | 1.965 | 1.813
463 | 14.707 | 0.727 | 3157.741 | 1.974 | 1.818
464 | 14.739 | 0.729 | 3167.548 | 1.98 | 1.823
465 | 14.771 | 0.731 | 3175.394 | 1.985 | 1.827
466 | 14.799 | 0.735 | 3183.239 | 1.99 | 1.837
467 | 14.827 | 0.739 | 3195.007 | 1.997 | 1.847
468 | 14.859 | 0.739 | 3206.775 | 2.004 | 1.847
469 | 14.891 | 0.741 | 3220.504 | 2.013 | 1.851
470 | 14.922 | 0.741 | 3232.272 | 2.02 | 1.851
471 | 14.948 | 0.742 | 3244.04 | 2.028 | 1.856
472 | 14.979 | 0.744 | 3249.924 | 2.031 | 1.861
473 | 15.003 | 0.749 | 3257.769 | 2.036 | 1.873
474 | 15.036 | 0.752 | 3267.576 | 2.042 | 1.88
475 | 15.067 | 0.754 | 3281.305 | 2.051 | 1.885
476 | 15.1 | 0.754 | 3295.034 | 2.059 | 1.885
477 | 15.131 | 0.754 | 3308.765 | 2.068 | 1.885
478 | 15.155 | 0.756 | 3318.57 | 2.074 | 1.89
479 | 15.187 | 0.758 | 3324.455 | 2.078 | 1.894
480 | 15.219 | 0.762 | 3332.301 | 2.083 | 1.904
481 | 15.251 | 0.766 | 3342.106 | 2.089 | 1.916
482 | 15.282 | 0.767 | 3355.836 | 2.097 | 1.918
483 | 15.311 | 0.769 | 3369.566 | 2.106 | 1.923
484 | 15.339 | 0.769 | 3383.295 | 2.115 | 1.923
485 | 15.371 | 0.771 | 3395.063 | 2.122 | 1.928
486 | 15.403 | 0.773 | 3402.908 | 2.127 | 1.932
487 | 15.435 | 0.779 | 3410.754 | 2.132 | 1.947
488 | 15.467 | 0.781 | 3422.521 | 2.139 | 1.952
489 | 15.499 | 0.783 | 3436.25 | 2.148 | 1.956
490 | 15.531 | 0.783 | 3449.98 | 2.156 | 1.956
491 | 15.563 | 0.783 | 3461.748 | 2.164 | 1.956
492 | 15.594 | 0.786 | 3471.554 | 2.17 | 1.966
493 | 15.619 | 0.788 | 3479.4 | 2.175 | 1.971
494 | 15.642 | 0.792 | 3485.284 | 2.178 | 1.98
495 | 15.691 | 0.794 | 3502.935 | 2.189 | 1.985
496 | 15.723 | 0.796 | 3514.704 | 2.197 | 1.99
497 | 15.755 | 0.796 | 3526.472 | 2.204 | 1.99
498 | 15.785 | 0.798 | 3534.317 | 2.209 | 1.994
499 | 15.812 | 0.802 | 3546.085 | 2.216 | 2.004
500 | 15.843 | 0.805 | 3555.891 | 2.222 | 2.014
501 | 15.875 | 0.807 | 3565.698 | 2.229 | 2.018
502 | 15.907 | 0.807 | 3577.467 | 2.236 | 2.018
503 | 15.939 | 0.809 | 3589.235 | 2.243 | 2.023
504 | 15.971 | 0.811 | 3599.041 | 2.249 | 2.028
505 | 16.004 | 0.815 | 3608.848 | 2.256 | 2.037
506 | 16.035 | 0.817 | 3618.654 | 2.262 | 2.042
507 | 16.067 | 0.819 | 3630.422 | 2.269 | 2.047
508 | 16.091 | 0.819 | 3640.229 | 2.275 | 2.047
509 | 16.123 | 0.821 | 3650.036 | 2.281 | 2.052
510 | 16.147 | 0.823 | 3657.881 | 2.286 | 2.057
511 | 16.179 | 0.828 | 3665.726 | 2.291 | 2.071
512 | 16.211 | 0.83 | 3677.494 | 2.298 | 2.076
513 | 16.236 | 0.83 | 3687.301 | 2.305 | 2.076
514 | 16.267 | 0.832 | 3701.031 | 2.313 | 2.08
515 | 16.291 | 0.832 | 3712.798 | 2.32 | 2.08
516 | 16.324 | 0.834 | 3720.644 | 2.325 | 2.085
517 | 16.403 | 0.844 | 3738.296 | 2.336 | 2.109
518 | 16.435 | 0.846 | 3750.063 | 2.344 | 2.114
519 | 16.467 | 0.846 | 3763.792 | 2.352 | 2.114
520 | 16.499 | 0.847 | 3777.522 | 2.361 | 2.119
521 | 16.531 | 0.847 | 3791.252 | 2.37 | 2.119
522 | 16.563 | 0.851 | 3797.135 | 2.373 | 2.128
523 | 16.594 | 0.855 | 3804.981 | 2.378 | 2.138
524 | 16.627 | 0.857 | 3812.826 | 2.383 | 2.142
525 | 16.658 | 0.859 | 3824.594 | 2.39 | 2.147
526 | 16.691 | 0.859 | 3836.362 | 2.398 | 2.147
527 | 16.723 | 0.861 | 3848.13 | 2.405 | 2.152
528 | 16.752 | 0.865 | 3857.937 | 2.411 | 2.161
529 | 16.779 | 0.867 | 3867.743 | 2.417 | 2.166
530 | 16.81 | 0.868 | 3877.55 | 2.423 | 2.171
531 | 16.835 | 0.87 | 3887.356 | 2.43 | 2.176
532 | 16.867 | 0.872 | 3897.163 | 2.436 | 2.181
533 | 16.896 | 0.874 | 3906.97 | 2.442 | 2.185
534 | 16.964 | 0.88 | 3920.699 | 2.45 | 2.2
535 | 16.995 | 0.882 | 3932.467 | 2.458 | 2.204
536 | 17.027 | 0.884 | 3944.235 | 2.465 | 2.209
537 | 17.056 | 0.884 | 3956.003 | 2.473 | 2.209
538 | 17.083 | 0.886 | 3967.771 | 2.48 | 2.214
539 | 17.107 | 0.887 | 3975.617 | 2.485 | 2.219
540 | 17.139 | 0.891 | 3983.462 | 2.49 | 2.228
541 | 17.171 | 0.895 | 3991.307 | 2.495 | 2.238
542 | 17.203 | 0.897 | 4005.037 | 2.503 | 2.243
543 | 17.251 | 0.897 | 4016.804 | 2.511 | 2.243