## 工作表1
No. | 時間( s) | 變形( mm) | 力量( N) | 應力( N/mm^2) | 應變( %)
1 | 0 | 0 | 0 | 0 | 0
2 | 0.053 | 0 | 0 | 0 | 0
3 | 0.076 | 0 | 0 | 0 | 0
4 | 0.101 | 0 | 0 | 0 | 0
5 | 0.125 | 0 | 0 | 0 | 0
6 | 0.149 | 0 | 0 | 0 | 0
7 | 0.173 | 0 | 0 | 0 | 0
8 | 0.205 | 0 | 0 | 0 | 0
9 | 0.241 | 0 | 0 | 0 | 0
10 | 0.268 | 0 | 0 | 0 | 0
11 | 0.301 | 0 | 0 | 0 | 0
12 | 0.333 | 0 | 0 | 0 | 0
13 | 0.364 | 0 | 0 | 0 | 0
14 | 0.397 | 0 | 0 | 0 | 0
15 | 0.429 | 0 | 0 | 0 | 0
16 | 0.463 | 0 | 0 | 0 | 0
17 | 0.493 | 0 | 0 | 0 | 0
18 | 0.525 | 0 | 0 | 0 | 0
19 | 0.557 | 0 | 0 | 0 | 0
20 | 0.589 | 0 | 0 | 0 | 0
21 | 0.622 | 0 | 0 | 0 | 0
22 | 0.652 | 0 | 0 | 0 | 0
23 | 0.681 | 0 | 0 | 0 | 0
24 | 0.708 | 0 | 0 | 0 | 0
25 | 0.741 | 0 | 0 | 0 | 0
26 | 0.773 | 0 | 0 | 0 | 0
27 | 0.805 | 0 | 0 | 0 | 0
28 | 0.838 | 0 | 0 | 0 | 0
29 | 0.869 | 0 | 0 | 0 | 0
30 | 0.901 | 0 | 0 | 0 | 0
31 | 0.935 | 0 | 0 | 0 | 0
32 | 0.965 | 0 | 0 | 0 | 0
33 | 0.997 | 0 | 0 | 0 | 0
34 | 1.033 | 0 | 0 | 0 | 0
35 | 1.062 | 0 | 0 | 0 | 0
36 | 1.093 | 0 | 0 | 0 | 0
37 | 1.125 | 0 | 0 | 0 | 0
38 | 1.157 | 0 | 0 | 0 | 0
39 | 1.189 | 0 | 0 | 0 | 0
40 | 1.221 | 0 | 0 | 0 | 0
41 | 1.253 | 0 | 0 | 0 | 0
42 | 1.285 | 0 | 0 | 0 | 0
43 | 1.317 | 0 | 0 | 0 | 0
44 | 1.349 | 0 | 0 | 0 | 0
45 | 1.381 | 0 | 0 | 0 | 0
46 | 1.413 | 0 | 0 | 0 | 0
47 | 1.438 | 0 | 0 | 0 | 0
48 | 1.47 | 0 | 0 | 0 | 0
49 | 1.502 | 0 | 0 | 0 | 0
50 | 1.533 | 0 | 0 | 0 | 0
51 | 1.565 | 0 | 0 | 0 | 0
52 | 1.598 | 0 | 0 | 0 | 0
53 | 1.629 | 0 | 0 | 0 | 0
54 | 1.661 | 0 | 0 | 0 | 0
55 | 1.694 | 0 | 0 | 0 | 0
56 | 1.724 | 0 | 0 | 0 | 0
57 | 1.749 | 0 | 0 | 0 | 0
58 | 1.781 | 0 | 0 | 0 | 0
59 | 1.815 | 0 | 0 | 0 | 0
60 | 1.844 | 0 | 0 | 0 | 0
61 | 1.877 | 0 | 0 | 0 | 0
62 | 1.91 | 0 | 0 | 0 | 0
63 | 1.941 | 0 | 0 | 0 | 0
64 | 1.973 | 0 | 0 | 0 | 0
65 | 2.005 | 0 | 0 | 0 | 0
66 | 2.037 | 0 | 0 | 0 | 0
67 | 2.069 | 0 | 0 | 0 | 0
68 | 2.101 | 0 | 0 | 0 | 0
69 | 2.133 | 0 | 0 | 0 | 0
70 | 2.166 | 0 | 0 | 0 | 0
71 | 2.198 | 0 | 0 | 0 | 0
72 | 2.229 | 0 | 0 | 0 | 0
73 | 2.261 | 0 | 0 | 0 | 0
74 | 2.293 | 0 | 0 | 0 | 0
75 | 2.325 | 0 | 0 | 0 | 0
76 | 2.357 | 0 | 0 | 0 | 0
77 | 2.389 | 0 | 0 | 0 | 0
78 | 2.421 | 0 | 0 | 0 | 0
79 | 2.454 | 0 | 0 | 0 | 0
80 | 2.508 | 0 | 0 | 0 | 0
81 | 2.54 | 0 | 0 | 0 | 0
82 | 2.573 | 0 | 0 | 0 | 0
83 | 2.605 | 0 | 0 | 0 | 0
84 | 2.638 | 0 | 0 | 0 | 0
85 | 2.669 | 0 | 0 | 0 | 0
86 | 2.701 | 0 | 0 | 0 | 0
87 | 2.733 | 0 | 0 | 0 | 0
88 | 2.766 | 0 | 0 | 0 | 0
89 | 2.797 | 0 | 0 | 0 | 0
90 | 2.829 | 0 | 0 | 0 | 0
91 | 2.862 | 0 | 0 | 0 | 0
92 | 2.922 | 0 | 0 | 0 | 0
93 | 2.948 | 0 | 0 | 0 | 0
94 | 2.973 | 0 | 0 | 0 | 0
95 | 3.006 | 0 | 0 | 0 | 0
96 | 3.037 | 0 | 0 | 0 | 0
97 | 3.069 | 0 | 0 | 0 | 0
98 | 3.1 | 0 | 0 | 0 | 0
99 | 3.134 | 0 | 0 | 0 | 0
100 | 3.165 | 0 | 0 | 0 | 0
101 | 3.198 | 0 | 0 | 0 | 0
102 | 3.229 | 0 | 0 | 0 | 0
103 | 3.261 | 0 | 1.962 | 0.001 | 0
104 | 3.293 | 0 | 3.923 | 0.002 | 0
105 | 3.325 | 0 | 3.923 | 0.002 | 0
106 | 3.348 | 0 | 5.885 | 0.004 | 0
107 | 3.373 | 0 | 5.884 | 0.004 | 0
108 | 3.405 | 0 | 5.884 | 0.004 | 0
109 | 3.437 | 0 | 7.846 | 0.005 | 0
110 | 3.468 | 0 | 7.845 | 0.005 | 0
111 | 3.501 | 0 | 9.807 | 0.006 | 0
112 | 3.533 | 0 | 9.807 | 0.006 | 0
113 | 3.564 | 0 | 11.769 | 0.007 | 0
114 | 3.597 | 0 | 11.768 | 0.007 | 0
115 | 3.63 | 0 | 13.73 | 0.009 | 0
116 | 3.661 | 0 | 13.729 | 0.009 | 0
117 | 3.693 | 0 | 15.691 | 0.01 | 0
118 | 3.725 | 0 | 15.691 | 0.01 | 0
119 | 3.757 | 0 | 17.653 | 0.011 | 0
120 | 3.789 | 0 | 17.652 | 0.011 | 0
121 | 3.822 | 0 | 19.614 | 0.012 | 0
122 | 3.853 | 0 | 19.613 | 0.012 | 0
123 | 3.885 | 0 | 21.575 | 0.013 | 0
124 | 3.916 | 0 | 21.575 | 0.013 | 0
125 | 3.949 | 0 | 23.537 | 0.015 | 0
126 | 3.982 | 0 | 23.536 | 0.015 | 0
127 | 4.013 | 0 | 25.498 | 0.016 | 0
128 | 4.045 | 0 | 27.46 | 0.017 | 0
129 | 4.077 | 0 | 29.421 | 0.018 | 0
130 | 4.11 | 0 | 29.42 | 0.018 | 0
131 | 4.171 | 0 | 33.343 | 0.021 | 0
132 | 4.198 | 0 | 35.304 | 0.022 | 0
133 | 4.229 | 0 | 37.266 | 0.023 | 0
134 | 4.261 | 0 | 37.265 | 0.023 | 0
135 | 4.293 | 0 | 39.227 | 0.025 | 0
136 | 4.325 | 0 | 41.188 | 0.026 | 0
137 | 4.356 | 0 | 43.15 | 0.027 | 0
138 | 4.385 | 0 | 45.111 | 0.028 | 0
139 | 4.413 | 0 | 47.073 | 0.029 | 0
140 | 4.445 | 0 | 49.034 | 0.031 | 0
141 | 4.477 | 0 | 50.995 | 0.032 | 0
142 | 4.509 | 0 | 52.956 | 0.033 | 0
143 | 4.541 | 0 | 54.918 | 0.034 | 0
144 | 4.565 | 0 | 58.841 | 0.037 | 0
145 | 4.597 | 0 | 60.802 | 0.038 | 0
146 | 4.629 | 0 | 62.763 | 0.039 | 0
147 | 4.66 | 0 | 64.725 | 0.04 | 0
148 | 4.686 | 0 | 66.685 | 0.042 | 0
149 | 4.717 | 0 | 68.647 | 0.043 | 0
150 | 4.749 | 0 | 70.608 | 0.044 | 0
151 | 4.781 | 0 | 72.57 | 0.045 | 0
152 | 4.812 | 0 | 74.531 | 0.047 | 0
153 | 4.869 | 0 | 80.415 | 0.05 | 0
154 | 4.901 | 0 | 82.376 | 0.051 | 0
155 | 4.934 | 0 | 84.338 | 0.053 | 0
156 | 4.965 | 0 | 86.299 | 0.054 | 0
157 | 4.997 | 0 | 90.222 | 0.056 | 0
158 | 5.026 | 0.002 | 92.183 | 0.058 | 0.005
159 | 5.053 | 0.002 | 96.106 | 0.06 | 0.005
160 | 5.085 | 0.004 | 98.067 | 0.061 | 0.01
161 | 5.116 | 0.006 | 100.028 | 0.063 | 0.014
162 | 5.146 | 0.01 | 103.951 | 0.065 | 0.024
163 | 5.173 | 0.011 | 105.913 | 0.066 | 0.026
164 | 5.205 | 0.011 | 107.874 | 0.067 | 0.029
165 | 5.229 | 0.014 | 109.835 | 0.069 | 0.036
166 | 5.261 | 0.017 | 113.758 | 0.071 | 0.043
167 | 5.293 | 0.019 | 115.719 | 0.072 | 0.048
168 | 5.317 | 0.021 | 117.681 | 0.074 | 0.052
169 | 5.349 | 0.021 | 121.603 | 0.076 | 0.052
170 | 5.381 | 0.025 | 123.564 | 0.077 | 0.062
171 | 5.413 | 0.027 | 127.487 | 0.08 | 0.067
172 | 5.445 | 0.029 | 131.41 | 0.082 | 0.072
173 | 5.477 | 0.031 | 133.37 | 0.083 | 0.076
174 | 5.509 | 0.032 | 137.293 | 0.086 | 0.081
175 | 5.54 | 0.036 | 141.216 | 0.088 | 0.091
176 | 5.573 | 0.038 | 145.139 | 0.091 | 0.095
177 | 5.605 | 0.04 | 149.062 | 0.093 | 0.1
178 | 5.636 | 0.042 | 152.984 | 0.096 | 0.105
179 | 5.666 | 0.042 | 156.906 | 0.098 | 0.105
180 | 5.693 | 0.044 | 158.869 | 0.099 | 0.11
181 | 5.726 | 0.048 | 162.791 | 0.102 | 0.119
182 | 5.758 | 0.05 | 166.714 | 0.104 | 0.124
183 | 5.789 | 0.053 | 170.636 | 0.107 | 0.131
184 | 5.821 | 0.053 | 174.559 | 0.109 | 0.134
185 | 5.853 | 0.055 | 178.481 | 0.112 | 0.138
186 | 5.884 | 0.059 | 184.366 | 0.115 | 0.148
187 | 5.917 | 0.061 | 188.288 | 0.118 | 0.153
188 | 5.949 | 0.063 | 192.211 | 0.12 | 0.157
189 | 5.981 | 0.065 | 198.095 | 0.124 | 0.162
190 | 6.042 | 0.069 | 205.94 | 0.129 | 0.172
191 | 6.069 | 0.071 | 209.863 | 0.131 | 0.177
192 | 6.1 | 0.073 | 213.786 | 0.134 | 0.181
193 | 6.125 | 0.074 | 219.669 | 0.137 | 0.186
194 | 6.149 | 0.076 | 223.592 | 0.14 | 0.191
195 | 6.181 | 0.078 | 229.476 | 0.143 | 0.196
196 | 6.204 | 0.078 | 233.398 | 0.146 | 0.196
197 | 6.229 | 0.08 | 237.321 | 0.148 | 0.2
198 | 6.26 | 0.084 | 241.244 | 0.151 | 0.21
199 | 6.309 | 0.086 | 249.09 | 0.156 | 0.215
200 | 6.333 | 0.088 | 254.974 | 0.159 | 0.219
201 | 6.366 | 0.09 | 258.896 | 0.162 | 0.224
202 | 6.396 | 0.092 | 264.781 | 0.165 | 0.229
203 | 6.429 | 0.095 | 270.664 | 0.169 | 0.239
204 | 6.461 | 0.097 | 276.548 | 0.173 | 0.243
205 | 6.493 | 0.099 | 282.432 | 0.177 | 0.248
206 | 6.525 | 0.101 | 288.316 | 0.18 | 0.253
207 | 6.558 | 0.103 | 294.2 | 0.184 | 0.258
208 | 6.589 | 0.105 | 300.084 | 0.188 | 0.262
209 | 6.622 | 0.107 | 305.968 | 0.191 | 0.267
210 | 6.653 | 0.111 | 313.813 | 0.196 | 0.277
211 | 6.685 | 0.113 | 319.697 | 0.2 | 0.282
212 | 6.717 | 0.115 | 325.581 | 0.203 | 0.286
213 | 6.749 | 0.116 | 333.427 | 0.208 | 0.291
214 | 6.782 | 0.118 | 341.272 | 0.213 | 0.296
215 | 6.813 | 0.118 | 347.156 | 0.217 | 0.296
216 | 6.845 | 0.12 | 353.04 | 0.221 | 0.301
217 | 6.877 | 0.126 | 356.963 | 0.223 | 0.315
218 | 6.909 | 0.13 | 364.808 | 0.228 | 0.324
219 | 6.941 | 0.132 | 372.653 | 0.233 | 0.329
220 | 6.965 | 0.132 | 380.498 | 0.238 | 0.329
221 | 6.997 | 0.132 | 390.306 | 0.244 | 0.329
222 | 7.029 | 0.134 | 396.19 | 0.248 | 0.334
223 | 7.062 | 0.136 | 402.073 | 0.251 | 0.339
224 | 7.094 | 0.139 | 405.996 | 0.254 | 0.348
225 | 7.125 | 0.143 | 411.879 | 0.257 | 0.358
226 | 7.154 | 0.143 | 419.725 | 0.262 | 0.358
227 | 7.181 | 0.145 | 427.57 | 0.267 | 0.363
228 | 7.206 | 0.145 | 435.416 | 0.272 | 0.363
229 | 7.237 | 0.147 | 441.299 | 0.276 | 0.367
230 | 7.269 | 0.151 | 447.183 | 0.279 | 0.377
231 | 7.301 | 0.153 | 453.067 | 0.283 | 0.382
232 | 7.333 | 0.157 | 460.913 | 0.288 | 0.391
233 | 7.357 | 0.158 | 468.758 | 0.293 | 0.396
234 | 7.381 | 0.158 | 476.604 | 0.298 | 0.396
235 | 7.413 | 0.16 | 484.449 | 0.303 | 0.401
236 | 7.445 | 0.162 | 492.294 | 0.308 | 0.406
237 | 7.477 | 0.164 | 498.178 | 0.311 | 0.41
238 | 7.509 | 0.168 | 504.062 | 0.315 | 0.42
239 | 7.565 | 0.172 | 515.831 | 0.322 | 0.429
240 | 7.598 | 0.174 | 523.676 | 0.327 | 0.434
241 | 7.63 | 0.174 | 533.482 | 0.333 | 0.434
242 | 7.661 | 0.176 | 539.366 | 0.337 | 0.439
243 | 7.693 | 0.179 | 549.173 | 0.343 | 0.449
244 | 7.717 | 0.181 | 555.057 | 0.347 | 0.453
245 | 7.749 | 0.184 | 562.902 | 0.352 | 0.46
246 | 7.781 | 0.185 | 570.748 | 0.357 | 0.463
247 | 7.813 | 0.187 | 580.554 | 0.363 | 0.468
248 | 7.837 | 0.189 | 588.399 | 0.368 | 0.472
249 | 7.861 | 0.19 | 596.245 | 0.373 | 0.475
250 | 7.894 | 0.193 | 602.129 | 0.376 | 0.482
251 | 7.924 | 0.196 | 609.974 | 0.381 | 0.489
252 | 7.957 | 0.198 | 617.82 | 0.386 | 0.496
253 | 7.989 | 0.198 | 625.664 | 0.391 | 0.496
254 | 8.013 | 0.2 | 635.471 | 0.397 | 0.501
255 | 8.037 | 0.2 | 643.317 | 0.402 | 0.501
256 | 8.07 | 0.204 | 649.201 | 0.406 | 0.511
257 | 8.101 | 0.206 | 657.046 | 0.411 | 0.515
258 | 8.133 | 0.208 | 664.891 | 0.416 | 0.52
259 | 8.165 | 0.21 | 672.737 | 0.42 | 0.525
260 | 8.197 | 0.212 | 680.582 | 0.425 | 0.53
261 | 8.229 | 0.216 | 690.389 | 0.431 | 0.539
262 | 8.261 | 0.218 | 700.195 | 0.438 | 0.546
263 | 8.293 | 0.219 | 710.002 | 0.444 | 0.549
264 | 8.324 | 0.221 | 719.808 | 0.45 | 0.553
265 | 8.353 | 0.223 | 729.615 | 0.456 | 0.558
266 | 8.38 | 0.225 | 739.422 | 0.462 | 0.563
267 | 8.405 | 0.227 | 747.267 | 0.467 | 0.568
268 | 8.438 | 0.229 | 755.113 | 0.472 | 0.573
269 | 8.469 | 0.231 | 760.997 | 0.476 | 0.577
270 | 8.501 | 0.233 | 768.842 | 0.481 | 0.582
271 | 8.533 | 0.237 | 778.648 | 0.487 | 0.592
272 | 8.565 | 0.239 | 788.455 | 0.493 | 0.596
273 | 8.598 | 0.24 | 796.3 | 0.498 | 0.601
274 | 8.629 | 0.242 | 806.107 | 0.504 | 0.606
275 | 8.661 | 0.244 | 815.914 | 0.51 | 0.611
276 | 8.693 | 0.246 | 823.759 | 0.515 | 0.616
277 | 8.726 | 0.248 | 833.565 | 0.521 | 0.62
278 | 8.757 | 0.252 | 843.372 | 0.527 | 0.63
279 | 8.789 | 0.254 | 853.179 | 0.533 | 0.635
280 | 8.821 | 0.255 | 862.986 | 0.539 | 0.637
281 | 8.853 | 0.256 | 872.792 | 0.545 | 0.639
282 | 8.885 | 0.26 | 882.599 | 0.552 | 0.649
283 | 8.916 | 0.261 | 890.444 | 0.557 | 0.654
284 | 8.948 | 0.264 | 900.25 | 0.563 | 0.661
285 | 8.981 | 0.265 | 910.058 | 0.569 | 0.663
286 | 9.012 | 0.267 | 919.864 | 0.575 | 0.668
287 | 9.037 | 0.269 | 929.671 | 0.581 | 0.673
288 | 9.069 | 0.272 | 939.478 | 0.587 | 0.68
289 | 9.103 | 0.275 | 949.284 | 0.593 | 0.687
290 | 9.133 | 0.277 | 959.091 | 0.599 | 0.692
291 | 9.165 | 0.279 | 968.898 | 0.606 | 0.697
292 | 9.189 | 0.279 | 978.704 | 0.612 | 0.697
293 | 9.22 | 0.281 | 986.549 | 0.617 | 0.701
294 | 9.251 | 0.284 | 994.395 | 0.621 | 0.711
295 | 9.277 | 0.286 | 1004.201 | 0.628 | 0.716
296 | 9.309 | 0.288 | 1012.047 | 0.633 | 0.72
297 | 9.341 | 0.29 | 1023.815 | 0.64 | 0.725
298 | 9.365 | 0.292 | 1033.621 | 0.646 | 0.73
299 | 9.397 | 0.292 | 1043.428 | 0.652 | 0.73
300 | 9.421 | 0.294 | 1051.273 | 0.657 | 0.735
301 | 9.454 | 0.296 | 1057.157 | 0.661 | 0.74
302 | 9.485 | 0.298 | 1065.003 | 0.666 | 0.744
303 | 9.517 | 0.302 | 1072.848 | 0.671 | 0.754
304 | 9.549 | 0.303 | 1082.655 | 0.677 | 0.759
305 | 9.578 | 0.305 | 1094.422 | 0.684 | 0.763
306 | 9.605 | 0.307 | 1104.23 | 0.69 | 0.768
307 | 9.629 | 0.309 | 1115.997 | 0.697 | 0.773
308 | 9.662 | 0.311 | 1123.843 | 0.702 | 0.778
309 | 9.694 | 0.313 | 1133.649 | 0.709 | 0.783
310 | 9.725 | 0.315 | 1141.494 | 0.713 | 0.787
311 | 9.757 | 0.317 | 1153.262 | 0.721 | 0.792
312 | 9.789 | 0.321 | 1163.07 | 0.727 | 0.802
313 | 9.821 | 0.323 | 1174.837 | 0.734 | 0.806
314 | 9.853 | 0.324 | 1186.606 | 0.742 | 0.811
315 | 9.885 | 0.326 | 1196.412 | 0.748 | 0.816
316 | 9.908 | 0.326 | 1208.18 | 0.755 | 0.816
317 | 9.933 | 0.328 | 1216.025 | 0.76 | 0.821
318 | 9.966 | 0.331 | 1223.871 | 0.765 | 0.828
319 | 9.997 | 0.334 | 1233.677 | 0.771 | 0.835
320 | 10.029 | 0.336 | 1243.483 | 0.777 | 0.84
321 | 10.061 | 0.338 | 1255.251 | 0.785 | 0.845
322 | 10.093 | 0.34 | 1265.058 | 0.791 | 0.849
323 | 10.126 | 0.342 | 1276.827 | 0.798 | 0.854
324 | 10.185 | 0.345 | 1296.439 | 0.81 | 0.864
325 | 10.213 | 0.349 | 1306.247 | 0.816 | 0.873
326 | 10.244 | 0.351 | 1316.053 | 0.823 | 0.878
327 | 10.278 | 0.353 | 1327.821 | 0.83 | 0.883
328 | 10.309 | 0.354 | 1341.551 | 0.838 | 0.885
329 | 10.341 | 0.357 | 1351.356 | 0.845 | 0.892
330 | 10.373 | 0.359 | 1361.163 | 0.851 | 0.897
331 | 10.405 | 0.361 | 1370.97 | 0.857 | 0.902
332 | 10.437 | 0.363 | 1382.738 | 0.864 | 0.907
333 | 10.469 | 0.365 | 1392.545 | 0.87 | 0.911
334 | 10.501 | 0.366 | 1404.313 | 0.878 | 0.916
335 | 10.532 | 0.369 | 1416.08 | 0.885 | 0.923
336 | 10.565 | 0.372 | 1425.888 | 0.891 | 0.93
337 | 10.597 | 0.374 | 1437.655 | 0.899 | 0.935
338 | 10.629 | 0.376 | 1447.462 | 0.905 | 0.94
339 | 10.657 | 0.378 | 1459.23 | 0.912 | 0.945
340 | 10.685 | 0.382 | 1470.998 | 0.919 | 0.954
341 | 10.717 | 0.384 | 1482.766 | 0.927 | 0.959
342 | 10.749 | 0.385 | 1494.534 | 0.934 | 0.961
343 | 10.781 | 0.386 | 1506.302 | 0.941 | 0.964
344 | 10.813 | 0.387 | 1516.108 | 0.948 | 0.969
345 | 10.842 | 0.389 | 1525.916 | 0.954 | 0.973
346 | 10.869 | 0.393 | 1533.76 | 0.959 | 0.983
347 | 10.901 | 0.395 | 1543.567 | 0.965 | 0.988
348 | 10.934 | 0.396 | 1555.335 | 0.972 | 0.99
349 | 10.966 | 0.398 | 1567.103 | 0.979 | 0.995
350 | 10.997 | 0.401 | 1576.91 | 0.986 | 1.002
351 | 11.029 | 0.403 | 1588.677 | 0.993 | 1.007
352 | 11.061 | 0.405 | 1598.484 | 0.999 | 1.012
353 | 11.094 | 0.407 | 1610.252 | 1.006 | 1.016
354 | 11.125 | 0.408 | 1620.059 | 1.013 | 1.021
355 | 11.157 | 0.411 | 1631.828 | 1.02 | 1.028
356 | 11.189 | 0.414 | 1643.595 | 1.027 | 1.035
357 | 11.221 | 0.416 | 1655.363 | 1.035 | 1.04
358 | 11.249 | 0.418 | 1667.131 | 1.042 | 1.045
359 | 11.276 | 0.418 | 1676.938 | 1.048 | 1.045
360 | 11.301 | 0.42 | 1686.744 | 1.054 | 1.05
361 | 11.324 | 0.422 | 1696.551 | 1.06 | 1.055
362 | 11.357 | 0.424 | 1706.358 | 1.066 | 1.059
363 | 11.381 | 0.426 | 1714.203 | 1.071 | 1.064
364 | 11.429 | 0.429 | 1731.855 | 1.082 | 1.074
365 | 11.461 | 0.431 | 1741.661 | 1.089 | 1.078
366 | 11.493 | 0.433 | 1751.469 | 1.095 | 1.083
367 | 11.526 | 0.437 | 1763.236 | 1.102 | 1.093
368 | 11.557 | 0.439 | 1776.966 | 1.111 | 1.097
369 | 11.589 | 0.441 | 1788.734 | 1.118 | 1.102
370 | 11.622 | 0.443 | 1800.502 | 1.125 | 1.107
371 | 11.653 | 0.445 | 1812.27 | 1.133 | 1.112
372 | 11.685 | 0.447 | 1822.076 | 1.139 | 1.117
373 | 11.718 | 0.449 | 1833.844 | 1.146 | 1.121
374 | 11.75 | 0.45 | 1845.612 | 1.154 | 1.126
375 | 11.781 | 0.452 | 1855.418 | 1.16 | 1.131
376 | 11.813 | 0.454 | 1867.186 | 1.167 | 1.136
377 | 11.846 | 0.457 | 1878.955 | 1.174 | 1.143
378 | 11.877 | 0.458 | 1888.761 | 1.18 | 1.145
379 | 11.909 | 0.462 | 1900.529 | 1.188 | 1.155
380 | 11.941 | 0.464 | 1912.298 | 1.195 | 1.159
381 | 11.964 | 0.466 | 1924.065 | 1.203 | 1.164
382 | 11.998 | 0.468 | 1935.833 | 1.21 | 1.169
383 | 12.029 | 0.47 | 1947.602 | 1.217 | 1.174
384 | 12.061 | 0.471 | 1957.408 | 1.223 | 1.179
385 | 12.094 | 0.473 | 1969.176 | 1.231 | 1.183
386 | 12.124 | 0.475 | 1978.982 | 1.237 | 1.188
387 | 12.15 | 0.477 | 1988.789 | 1.243 | 1.193
388 | 12.181 | 0.481 | 2000.557 | 1.25 | 1.202
389 | 12.205 | 0.483 | 2012.325 | 1.258 | 1.207
390 | 12.229 | 0.485 | 2024.093 | 1.265 | 1.212
391 | 12.26 | 0.485 | 2035.861 | 1.272 | 1.212
392 | 12.289 | 0.487 | 2047.629 | 1.28 | 1.217
393 | 12.318 | 0.487 | 2057.436 | 1.286 | 1.217
394 | 12.349 | 0.491 | 2065.281 | 1.291 | 1.226
395 | 12.381 | 0.494 | 2075.088 | 1.297 | 1.236
396 | 12.413 | 0.496 | 2084.895 | 1.303 | 1.241
397 | 12.445 | 0.498 | 2098.623 | 1.312 | 1.245
398 | 12.477 | 0.5 | 2112.353 | 1.32 | 1.25
399 | 12.509 | 0.5 | 2126.082 | 1.329 | 1.25
400 | 12.534 | 0.502 | 2135.889 | 1.335 | 1.255
401 | 12.565 | 0.506 | 2145.695 | 1.341 | 1.264
402 | 12.596 | 0.508 | 2155.502 | 1.347 | 1.269
403 | 12.621 | 0.51 | 2165.309 | 1.353 | 1.274
404 | 12.653 | 0.512 | 2177.076 | 1.361 | 1.279
405 | 12.684 | 0.513 | 2190.807 | 1.369 | 1.284
406 | 12.714 | 0.513 | 2202.574 | 1.377 | 1.284
407 | 12.765 | 0.518 | 2218.265 | 1.386 | 1.296
408 | 12.797 | 0.521 | 2228.072 | 1.393 | 1.303
409 | 12.83 | 0.523 | 2237.878 | 1.399 | 1.307
410 | 12.862 | 0.525 | 2249.646 | 1.406 | 1.312
411 | 12.893 | 0.527 | 2263.375 | 1.415 | 1.317
412 | 12.924 | 0.529 | 2275.144 | 1.422 | 1.322
413 | 12.957 | 0.531 | 2286.912 | 1.429 | 1.326
414 | 12.98 | 0.534 | 2296.718 | 1.435 | 1.336
415 | 13.004 | 0.536 | 2308.486 | 1.443 | 1.341
416 | 13.029 | 0.538 | 2320.254 | 1.45 | 1.346
417 | 13.061 | 0.54 | 2332.022 | 1.458 | 1.35
418 | 13.092 | 0.542 | 2343.79 | 1.465 | 1.355
419 | 13.117 | 0.542 | 2355.558 | 1.472 | 1.355
420 | 13.149 | 0.544 | 2365.364 | 1.478 | 1.36
421 | 13.181 | 0.547 | 2377.132 | 1.486 | 1.367
422 | 13.213 | 0.55 | 2386.939 | 1.492 | 1.374
423 | 13.237 | 0.55 | 2396.745 | 1.498 | 1.374
424 | 13.269 | 0.553 | 2408.514 | 1.505 | 1.384
425 | 13.297 | 0.555 | 2418.32 | 1.511 | 1.389
426 | 13.325 | 0.557 | 2430.089 | 1.519 | 1.393
427 | 13.35 | 0.559 | 2439.895 | 1.525 | 1.398
428 | 13.381 | 0.561 | 2453.624 | 1.534 | 1.403
429 | 13.413 | 0.561 | 2465.392 | 1.541 | 1.403
430 | 13.445 | 0.563 | 2475.199 | 1.547 | 1.408
431 | 13.477 | 0.563 | 2483.045 | 1.552 | 1.408
432 | 13.538 | 0.573 | 2498.735 | 1.562 | 1.431
433 | 13.565 | 0.574 | 2512.465 | 1.57 | 1.436
434 | 13.598 | 0.576 | 2528.155 | 1.58 | 1.441
435 | 13.629 | 0.576 | 2543.846 | 1.59 | 1.441
436 | 13.661 | 0.578 | 2561.497 | 1.601 | 1.446
437 | 13.693 | 0.578 | 2571.305 | 1.607 | 1.446
438 | 13.725 | 0.582 | 2579.15 | 1.612 | 1.455
439 | 13.758 | 0.586 | 2586.995 | 1.617 | 1.465
440 | 13.789 | 0.588 | 2596.802 | 1.623 | 1.47
441 | 13.821 | 0.59 | 2610.531 | 1.632 | 1.474
442 | 13.853 | 0.592 | 2624.26 | 1.64 | 1.479
443 | 13.876 | 0.594 | 2639.951 | 1.65 | 1.484
444 | 13.902 | 0.594 | 2649.758 | 1.656 | 1.484
445 | 13.933 | 0.595 | 2659.564 | 1.662 | 1.489
446 | 13.965 | 0.599 | 2669.371 | 1.668 | 1.498
447 | 13.997 | 0.603 | 2679.177 | 1.674 | 1.508
448 | 14.029 | 0.605 | 2690.946 | 1.682 | 1.513
449 | 14.061 | 0.607 | 2704.675 | 1.69 | 1.517
450 | 14.093 | 0.607 | 2718.404 | 1.699 | 1.517
451 | 14.125 | 0.609 | 2732.133 | 1.708 | 1.522
452 | 14.156 | 0.611 | 2743.902 | 1.715 | 1.527
453 | 14.181 | 0.613 | 2751.747 | 1.72 | 1.532
454 | 14.205 | 0.615 | 2759.592 | 1.725 | 1.536
455 | 14.237 | 0.618 | 2769.399 | 1.731 | 1.546
456 | 14.269 | 0.62 | 2781.167 | 1.738 | 1.551
457 | 14.296 | 0.622 | 2792.934 | 1.746 | 1.556
458 | 14.325 | 0.622 | 2806.664 | 1.754 | 1.556
459 | 14.349 | 0.624 | 2818.432 | 1.762 | 1.56
460 | 14.382 | 0.626 | 2828.239 | 1.768 | 1.565
461 | 14.413 | 0.628 | 2836.083 | 1.773 | 1.57
462 | 14.445 | 0.632 | 2847.852 | 1.78 | 1.579
463 | 14.477 | 0.634 | 2859.619 | 1.787 | 1.584
464 | 14.506 | 0.636 | 2873.349 | 1.796 | 1.589
465 | 14.533 | 0.637 | 2885.117 | 1.803 | 1.594
466 | 14.565 | 0.639 | 2898.846 | 1.812 | 1.598
467 | 14.597 | 0.641 | 2908.653 | 1.818 | 1.603
468 | 14.629 | 0.643 | 2918.459 | 1.824 | 1.608
469 | 14.661 | 0.647 | 2928.266 | 1.83 | 1.618
470 | 14.693 | 0.649 | 2941.996 | 1.839 | 1.622
471 | 14.721 | 0.651 | 2953.763 | 1.846 | 1.627
472 | 14.749 | 0.651 | 2967.493 | 1.855 | 1.627
473 | 14.781 | 0.653 | 2979.261 | 1.862 | 1.632
474 | 14.805 | 0.656 | 2989.067 | 1.868 | 1.639
475 | 14.838 | 0.658 | 2998.874 | 1.874 | 1.646
476 | 14.869 | 0.66 | 3010.642 | 1.882 | 1.651
477 | 14.892 | 0.662 | 3022.41 | 1.889 | 1.656
478 | 14.925 | 0.664 | 3034.178 | 1.896 | 1.66
479 | 14.948 | 0.665 | 3043.985 | 1.902 | 1.663
480 | 14.981 | 0.666 | 3055.753 | 1.91 | 1.665
481 | 15.006 | 0.67 | 3063.598 | 1.915 | 1.675
482 | 15.037 | 0.672 | 3073.404 | 1.921 | 1.68
483 | 15.069 | 0.674 | 3085.173 | 1.928 | 1.684
484 | 15.101 | 0.676 | 3096.941 | 1.936 | 1.689
485 | 15.133 | 0.678 | 3108.708 | 1.943 | 1.694
486 | 15.165 | 0.679 | 3118.515 | 1.949 | 1.699
487 | 15.196 | 0.681 | 3130.283 | 1.956 | 1.703
488 | 15.221 | 0.683 | 3138.128 | 1.961 | 1.708
489 | 15.253 | 0.687 | 3149.896 | 1.969 | 1.718
490 | 15.285 | 0.689 | 3161.664 | 1.976 | 1.723
491 | 15.317 | 0.689 | 3175.393 | 1.985 | 1.723
492 | 15.349 | 0.691 | 3187.162 | 1.992 | 1.727
493 | 15.381 | 0.693 | 3198.93 | 1.999 | 1.732
494 | 15.405 | 0.697 | 3210.697 | 2.007 | 1.742
495 | 15.437 | 0.699 | 3220.505 | 2.013 | 1.746
496 | 15.469 | 0.7 | 3232.272 | 2.02 | 1.751
497 | 15.525 | 0.704 | 3253.847 | 2.034 | 1.761
498 | 15.548 | 0.704 | 3263.653 | 2.04 | 1.761
499 | 15.573 | 0.706 | 3271.499 | 2.045 | 1.765
500 | 15.605 | 0.708 | 3281.306 | 2.051 | 1.77
501 | 15.637 | 0.712 | 3291.112 | 2.057 | 1.78
502 | 15.669 | 0.714 | 3302.88 | 2.064 | 1.785
503 | 15.701 | 0.716 | 3312.687 | 2.07 | 1.789
504 | 15.732 | 0.718 | 3324.455 | 2.078 | 1.794
505 | 15.765 | 0.72 | 3336.223 | 2.085 | 1.799
506 | 15.796 | 0.721 | 3349.952 | 2.094 | 1.804
507 | 15.829 | 0.723 | 3359.759 | 2.1 | 1.808
508 | 15.861 | 0.725 | 3371.526 | 2.107 | 1.813
509 | 15.892 | 0.729 | 3381.333 | 2.113 | 1.823
510 | 15.922 | 0.731 | 3393.102 | 2.121 | 1.827
511 | 15.949 | 0.733 | 3404.869 | 2.128 | 1.832
512 | 15.981 | 0.735 | 3416.637 | 2.135 | 1.837
513 | 16.005 | 0.737 | 3428.406 | 2.143 | 1.842
514 | 16.037 | 0.737 | 3440.173 | 2.15 | 1.842
515 | 16.067 | 0.739 | 3449.98 | 2.156 | 1.847
516 | 16.093 | 0.741 | 3457.826 | 2.161 | 1.851
517 | 16.125 | 0.742 | 3465.671 | 2.166 | 1.856
518 | 16.156 | 0.746 | 3473.516 | 2.171 | 1.866
519 | 16.182 | 0.748 | 3485.284 | 2.178 | 1.87
520 | 16.237 | 0.75 | 3508.82 | 2.193 | 1.875
521 | 16.269 | 0.752 | 3518.626 | 2.199 | 1.88
522 | 16.3 | 0.754 | 3528.433 | 2.205 | 1.885
523 | 16.332 | 0.758 | 3538.24 | 2.211 | 1.894
524 | 16.365 | 0.762 | 3550.008 | 2.219 | 1.904
525 | 16.397 | 0.763 | 3561.775 | 2.226 | 1.909
526 | 16.428 | 0.765 | 3575.505 | 2.235 | 1.913
527 | 16.461 | 0.767 | 3589.234 | 2.243 | 1.918
528 | 16.493 | 0.767 | 3601.003 | 2.251 | 1.918
529 | 16.525 | 0.769 | 3610.809 | 2.257 | 1.923
530 | 16.55 | 0.772 | 3618.654 | 2.262 | 1.93
531 | 16.581 | 0.775 | 3628.461 | 2.268 | 1.937
532 | 16.637 | 0.779 | 3646.113 | 2.279 | 1.947
533 | 16.668 | 0.781 | 3655.919 | 2.285 | 1.952
534 | 16.694 | 0.783 | 3667.688 | 2.292 | 1.956
535 | 16.725 | 0.784 | 3677.494 | 2.298 | 1.961
536 | 16.757 | 0.786 | 3691.224 | 2.307 | 1.966
537 | 16.789 | 0.788 | 3701.03 | 2.313 | 1.971
538 | 16.821 | 0.79 | 3710.837 | 2.319 | 1.975
539 | 16.85 | 0.792 | 3722.605 | 2.327 | 1.98
540 | 16.877 | 0.794 | 3732.412 | 2.333 | 1.985
541 | 16.902 | 0.796 | 3744.179 | 2.34 | 1.99
542 | 16.933 | 0.798 | 3753.986 | 2.346 | 1.994
543 | 16.957 | 0.8 | 3763.793 | 2.352 | 1.999
544 | 16.989 | 0.802 | 3775.56 | 2.36 | 2.004
545 | 17.02 | 0.804 | 3783.406 | 2.365 | 2.009
546 | 17.044 | 0.805 | 3793.213 | 2.371 | 2.014
547 | 17.077 | 0.807 | 3803.019 | 2.377 | 2.018
548 | 17.109 | 0.811 | 3812.826 | 2.383 | 2.028
549 | 17.141 | 0.813 | 3822.633 | 2.389 | 2.033
550 | 17.166 | 0.815 | 3834.401 | 2.397 | 2.037
551 | 17.197 | 0.817 | 3848.13 | 2.405 | 2.042
552 | 17.229 | 0.817 | 3857.937 | 2.411 | 2.042
553 | 17.261 | 0.819 | 3869.705 | 2.419 | 2.047
554 | 17.293 | 0.822 | 3877.55 | 2.423 | 2.054
555 | 17.325 | 0.826 | 3889.318 | 2.431 | 2.066
556 | 17.358 | 0.828 | 3899.124 | 2.437 | 2.071
557 | 17.389 | 0.828 | 3910.893 | 2.444 | 2.071
558 | 17.421 | 0.829 | 3922.66 | 2.452 | 2.073
559 | 17.453 | 0.832 | 3932.467 | 2.458 | 2.08
560 | 17.485 | 0.836 | 3942.274 | 2.464 | 2.09
561 | 17.518 | 0.838 | 3952.08 | 2.47 | 2.095
562 | 17.549 | 0.84 | 3963.849 | 2.477 | 2.099
563 | 17.581 | 0.841 | 3975.616 | 2.485 | 2.102
564 | 17.613 | 0.842 | 3985.423 | 2.491 | 2.104
565 | 17.637 | 0.846 | 3995.23 | 2.497 | 2.114
566 | 17.661 | 0.847 | 4005.036 | 2.503 | 2.119
567 | 17.694 | 0.847 | 4012.881 | 2.508 | 2.119
568 | 17.747 | 0.849 | 4022.689 | 2.514 | 2.123