## 工作表1
No. | 時間( s) | 變形( mm) | 力量( N) | 應力( N/mm^2) | 應變( %)
1 | 0 | 0 | 0 | 0 | 0
2 | 0.097 | 0 | 0 | 0 | 0
3 | 0.122 | 0 | 0 | 0 | 0
4 | 0.146 | 0 | 0 | 0 | 0
5 | 0.171 | 0 | 0 | 0 | 0
6 | 0.204 | 0 | 0 | 0 | 0
7 | 0.235 | 0 | 0 | 0 | 0
8 | 0.267 | 0 | 0 | 0 | 0
9 | 0.291 | 0 | 0 | 0 | 0
10 | 0.323 | 0 | 0 | 0 | 0
11 | 0.355 | 0 | 0 | 0 | 0
12 | 0.386 | 0 | 0 | 0 | 0
13 | 0.42 | 0 | 0 | 0 | 0
14 | 0.45 | 0 | 0 | 0 | 0
15 | 0.482 | 0 | 0 | 0 | 0
16 | 0.514 | 0 | 0 | 0 | 0
17 | 0.546 | 0 | 0 | 0 | 0
18 | 0.579 | 0 | 0 | 0 | 0
19 | 0.611 | 0 | 0 | 0 | 0
20 | 0.642 | 0 | 0 | 0 | 0
21 | 0.674 | 0 | 0 | 0 | 0
22 | 0.707 | 0 | 0 | 0 | 0
23 | 0.74 | 0 | 0 | 0 | 0
24 | 0.77 | 0 | 0 | 0 | 0
25 | 0.803 | 0 | 0 | 0 | 0
26 | 0.834 | 0 | 0 | 0 | 0
27 | 0.867 | 0 | 0 | 0 | 0
28 | 0.899 | 0 | 0 | 0 | 0
29 | 0.931 | 0 | 0 | 0 | 0
30 | 0.963 | 0 | 0 | 0 | 0
31 | 0.994 | 0 | 0 | 0 | 0
32 | 1.026 | 0 | 0 | 0 | 0
33 | 1.06 | 0 | 0 | 0 | 0
34 | 1.09 | 0 | 0 | 0 | 0
35 | 1.122 | 0 | 0 | 0 | 0
36 | 1.156 | 0 | 0 | 0 | 0
37 | 1.188 | 0 | 0 | 0 | 0
38 | 1.218 | 0 | 0 | 0 | 0
39 | 1.25 | 0 | 0 | 0 | 0
40 | 1.284 | 0 | 0 | 0 | 0
41 | 1.315 | 0 | 0 | 0 | 0
42 | 1.347 | 0 | 0 | 0 | 0
43 | 1.378 | 0 | 0 | 0 | 0
44 | 1.41 | 0 | 0 | 0 | 0
45 | 1.443 | 0 | 0 | 0 | 0
46 | 1.475 | 0 | 0 | 0 | 0
47 | 1.506 | 0 | 0 | 0 | 0
48 | 1.538 | 0 | 0 | 0 | 0
49 | 1.571 | 0 | 0 | 0 | 0
50 | 1.602 | 0 | 0 | 0 | 0
51 | 1.635 | 0 | 0 | 0 | 0
52 | 1.668 | 0 | 0 | 0 | 0
53 | 1.698 | 0 | 0 | 0 | 0
54 | 1.731 | 0 | 0 | 0 | 0
55 | 1.763 | 0 | 0 | 0 | 0
56 | 1.794 | 0 | 0 | 0 | 0
57 | 1.826 | 0 | 0 | 0 | 0
58 | 1.858 | 0 | 0 | 0 | 0
59 | 1.89 | 0 | 0 | 0 | 0
60 | 1.924 | 0 | 0 | 0 | 0
61 | 1.954 | 0 | 0 | 0 | 0
62 | 1.987 | 0 | 0 | 0 | 0
63 | 2.018 | 0 | 0 | 0 | 0
64 | 2.051 | 0 | 0 | 0 | 0
65 | 2.084 | 0 | 0 | 0 | 0
66 | 2.115 | 0 | 0 | 0 | 0
67 | 2.146 | 0 | 0 | 0 | 0
68 | 2.179 | 0 | 0 | 0 | 0
69 | 2.21 | 0 | 0 | 0 | 0
70 | 2.242 | 0 | 0 | 0 | 0
71 | 2.274 | 0 | 0 | 0 | 0
72 | 2.308 | 0 | 0 | 0 | 0
73 | 2.338 | 0 | 0 | 0 | 0
74 | 2.362 | 0 | 0 | 0 | 0
75 | 2.394 | 0 | 0 | 0 | 0
76 | 2.426 | 0 | 0 | 0 | 0
77 | 2.458 | 0 | 0 | 0 | 0
78 | 2.49 | 0 | 0 | 0 | 0
79 | 2.523 | 0 | 0 | 0 | 0
80 | 2.554 | 0 | 0 | 0 | 0
81 | 2.586 | 0 | 0 | 0 | 0
82 | 2.618 | 0 | 0 | 0 | 0
83 | 2.65 | 0 | 0 | 0 | 0
84 | 2.682 | 0 | 0 | 0 | 0
85 | 2.715 | 0 | 0 | 0 | 0
86 | 2.746 | 0 | 0 | 0 | 0
87 | 2.778 | 0 | 0 | 0 | 0
88 | 2.81 | 0 | 0 | 0 | 0
89 | 2.843 | 0 | 0 | 0 | 0
90 | 2.874 | 0 | 0 | 0 | 0
91 | 2.906 | 0 | 0 | 0 | 0
92 | 2.939 | 0 | 0 | 0 | 0
93 | 2.97 | 0 | 0 | 0 | 0
94 | 3.003 | 0 | 0 | 0 | 0
95 | 3.034 | 0 | 0 | 0 | 0
96 | 3.066 | 0 | 0 | 0 | 0
97 | 3.098 | 0 | 0 | 0 | 0
98 | 3.122 | 0 | 0 | 0 | 0
99 | 3.146 | 0 | 0 | 0 | 0
100 | 3.179 | 0 | 0 | 0 | 0
101 | 3.211 | 0 | 0 | 0 | 0
102 | 3.242 | 0 | 0 | 0 | 0
103 | 3.274 | 0 | 0 | 0 | 0
104 | 3.307 | 0 | 0 | 0 | 0
105 | 3.339 | 0 | 0 | 0 | 0
106 | 3.37 | 0 | 0 | 0 | 0
107 | 3.395 | 0 | 0 | 0 | 0
108 | 3.426 | 0 | 0 | 0 | 0
109 | 3.458 | 0 | 0 | 0 | 0
110 | 3.49 | 0 | 0 | 0 | 0
111 | 3.522 | 0 | 0 | 0 | 0
112 | 3.554 | 0 | 0 | 0 | 0
113 | 3.587 | 0 | 0 | 0 | 0
114 | 3.619 | 0 | 0 | 0 | 0
115 | 3.652 | 0 | 0 | 0 | 0
116 | 3.683 | 0 | 0 | 0 | 0
117 | 3.715 | 0 | 0 | 0 | 0
118 | 3.746 | 0 | 0 | 0 | 0
119 | 3.778 | 0 | 0 | 0 | 0
120 | 3.81 | 0 | 0 | 0 | 0
121 | 3.843 | 0 | 0 | 0 | 0
122 | 3.875 | 0 | 0 | 0 | 0
123 | 3.9 | 0 | 0 | 0 | 0
124 | 3.955 | 0 | 1.962 | 0.001 | 0
125 | 3.986 | 0 | 3.923 | 0.002 | 0
126 | 4.019 | 0 | 3.923 | 0.002 | 0
127 | 4.051 | 0 | 3.923 | 0.002 | 0
128 | 4.083 | 0 | 5.884 | 0.004 | 0
129 | 4.114 | 0 | 5.884 | 0.004 | 0
130 | 4.147 | 0 | 7.846 | 0.005 | 0
131 | 4.178 | 0 | 7.845 | 0.005 | 0
132 | 4.21 | 0 | 7.845 | 0.005 | 0
133 | 4.242 | 0 | 9.807 | 0.006 | 0
134 | 4.274 | 0 | 9.807 | 0.006 | 0
135 | 4.306 | 0 | 9.807 | 0.006 | 0
136 | 4.339 | 0 | 9.807 | 0.006 | 0
137 | 4.37 | 0 | 11.769 | 0.007 | 0
138 | 4.403 | 0 | 11.768 | 0.007 | 0
139 | 4.434 | 0 | 13.73 | 0.009 | 0
140 | 4.466 | 0 | 13.729 | 0.009 | 0
141 | 4.498 | 0 | 15.691 | 0.01 | 0
142 | 4.53 | 0 | 15.691 | 0.01 | 0
143 | 4.562 | 0 | 17.652 | 0.011 | 0
144 | 4.594 | 0 | 17.652 | 0.011 | 0
145 | 4.627 | 0 | 19.613 | 0.012 | 0
146 | 4.659 | 0 | 19.613 | 0.012 | 0
147 | 4.69 | 0 | 19.613 | 0.012 | 0
148 | 4.722 | 0 | 21.575 | 0.013 | 0
149 | 4.756 | 0 | 23.536 | 0.015 | 0
150 | 4.786 | 0 | 23.536 | 0.015 | 0
151 | 4.818 | 0 | 25.498 | 0.016 | 0
152 | 4.851 | 0 | 25.497 | 0.016 | 0
153 | 4.883 | 0 | 27.459 | 0.017 | 0
154 | 4.916 | 0 | 29.421 | 0.018 | 0
155 | 4.947 | 0 | 29.42 | 0.018 | 0
156 | 4.978 | 0 | 31.381 | 0.02 | 0
157 | 5.01 | 0 | 33.343 | 0.021 | 0
158 | 5.034 | 0 | 35.305 | 0.022 | 0
159 | 5.066 | 0 | 35.304 | 0.022 | 0
160 | 5.099 | 0 | 37.266 | 0.023 | 0
161 | 5.132 | 0 | 39.227 | 0.025 | 0
162 | 5.162 | 0 | 39.227 | 0.025 | 0
163 | 5.195 | 0 | 41.188 | 0.026 | 0
164 | 5.227 | 0 | 43.15 | 0.027 | 0
165 | 5.258 | 0 | 45.112 | 0.028 | 0
166 | 5.291 | 0 | 47.073 | 0.029 | 0
167 | 5.322 | 0 | 49.034 | 0.031 | 0
168 | 5.355 | 0 | 50.995 | 0.032 | 0
169 | 5.387 | 0 | 52.956 | 0.033 | 0
170 | 5.418 | 0 | 54.917 | 0.034 | 0
171 | 5.45 | 0 | 58.84 | 0.037 | 0
172 | 5.483 | 0 | 60.802 | 0.038 | 0
173 | 5.515 | 0 | 62.763 | 0.039 | 0
174 | 5.546 | 0 | 64.724 | 0.04 | 0
175 | 5.571 | 0 | 66.686 | 0.042 | 0
176 | 5.595 | 0 | 70.608 | 0.044 | 0
177 | 5.627 | 0 | 72.569 | 0.045 | 0
178 | 5.65 | 0 | 74.531 | 0.047 | 0
179 | 5.682 | 0 | 76.493 | 0.048 | 0
180 | 5.715 | 0 | 78.454 | 0.049 | 0
181 | 5.746 | 0 | 82.376 | 0.051 | 0
182 | 5.778 | 0 | 84.338 | 0.053 | 0
183 | 5.811 | 0 | 88.261 | 0.055 | 0
184 | 5.842 | 0 | 90.222 | 0.056 | 0
185 | 5.874 | 0 | 92.183 | 0.058 | 0
186 | 5.898 | 0.001 | 96.105 | 0.06 | 0.002
187 | 5.93 | 0.002 | 100.029 | 0.063 | 0.005
188 | 5.963 | 0.004 | 101.989 | 0.064 | 0.01
189 | 5.994 | 0.006 | 103.951 | 0.065 | 0.014
190 | 6.026 | 0.01 | 107.874 | 0.067 | 0.024
191 | 6.058 | 0.011 | 111.796 | 0.07 | 0.029
192 | 6.092 | 0.013 | 113.758 | 0.071 | 0.033
193 | 6.122 | 0.013 | 117.68 | 0.074 | 0.033
194 | 6.155 | 0.015 | 121.603 | 0.076 | 0.038
195 | 6.183 | 0.019 | 125.525 | 0.078 | 0.048
196 | 6.21 | 0.023 | 129.449 | 0.081 | 0.057
197 | 6.234 | 0.023 | 133.371 | 0.083 | 0.057
198 | 6.267 | 0.025 | 137.294 | 0.086 | 0.062
199 | 6.298 | 0.027 | 141.216 | 0.088 | 0.067
200 | 6.33 | 0.029 | 145.139 | 0.091 | 0.072
201 | 6.362 | 0.032 | 149.062 | 0.093 | 0.081
202 | 6.394 | 0.034 | 152.984 | 0.096 | 0.086
203 | 6.428 | 0.036 | 156.907 | 0.098 | 0.091
204 | 6.458 | 0.038 | 162.791 | 0.102 | 0.095
205 | 6.49 | 0.038 | 166.713 | 0.104 | 0.095
206 | 6.522 | 0.042 | 170.636 | 0.107 | 0.105
207 | 6.546 | 0.044 | 174.559 | 0.109 | 0.11
208 | 6.578 | 0.048 | 178.482 | 0.112 | 0.119
209 | 6.61 | 0.05 | 184.366 | 0.115 | 0.124
210 | 6.644 | 0.05 | 190.25 | 0.119 | 0.124
211 | 6.674 | 0.052 | 194.172 | 0.121 | 0.129
212 | 6.707 | 0.053 | 200.056 | 0.125 | 0.134
213 | 6.738 | 0.057 | 203.978 | 0.127 | 0.143
214 | 6.762 | 0.059 | 207.901 | 0.13 | 0.148
215 | 6.795 | 0.062 | 213.786 | 0.134 | 0.155
216 | 6.826 | 0.063 | 219.669 | 0.137 | 0.157
217 | 6.859 | 0.065 | 225.553 | 0.141 | 0.162
218 | 6.89 | 0.067 | 231.438 | 0.145 | 0.167
219 | 6.915 | 0.067 | 235.36 | 0.147 | 0.167
220 | 6.946 | 0.068 | 239.283 | 0.15 | 0.169
221 | 6.978 | 0.073 | 241.244 | 0.151 | 0.181
222 | 7.003 | 0.077 | 247.128 | 0.154 | 0.193
223 | 7.035 | 0.078 | 253.012 | 0.158 | 0.196
224 | 7.067 | 0.08 | 258.896 | 0.162 | 0.2
225 | 7.098 | 0.08 | 266.741 | 0.167 | 0.2
226 | 7.13 | 0.08 | 272.625 | 0.17 | 0.2
227 | 7.163 | 0.082 | 276.548 | 0.173 | 0.205
228 | 7.194 | 0.088 | 280.47 | 0.175 | 0.219
229 | 7.226 | 0.092 | 286.354 | 0.179 | 0.229
230 | 7.25 | 0.094 | 292.239 | 0.183 | 0.234
231 | 7.299 | 0.094 | 305.968 | 0.191 | 0.234
232 | 7.355 | 0.095 | 313.813 | 0.196 | 0.239
233 | 7.411 | 0.104 | 321.658 | 0.201 | 0.26
234 | 7.443 | 0.105 | 327.543 | 0.205 | 0.262
235 | 7.475 | 0.107 | 333.427 | 0.208 | 0.267
236 | 7.506 | 0.107 | 341.272 | 0.213 | 0.267
237 | 7.539 | 0.109 | 347.156 | 0.217 | 0.272
238 | 7.573 | 0.113 | 353.039 | 0.221 | 0.282
239 | 7.603 | 0.116 | 358.924 | 0.224 | 0.291
240 | 7.634 | 0.118 | 364.808 | 0.228 | 0.296
241 | 7.666 | 0.118 | 372.654 | 0.233 | 0.296
242 | 7.698 | 0.12 | 380.499 | 0.238 | 0.301
243 | 7.73 | 0.12 | 386.382 | 0.241 | 0.301
244 | 7.762 | 0.125 | 392.267 | 0.245 | 0.313
245 | 7.794 | 0.128 | 398.15 | 0.249 | 0.32
246 | 7.819 | 0.132 | 404.034 | 0.253 | 0.329
247 | 7.851 | 0.133 | 411.88 | 0.257 | 0.332
248 | 7.882 | 0.134 | 419.725 | 0.262 | 0.334
249 | 7.915 | 0.134 | 427.571 | 0.267 | 0.334
250 | 7.946 | 0.136 | 433.454 | 0.271 | 0.339
251 | 7.978 | 0.139 | 439.339 | 0.275 | 0.348
252 | 8.011 | 0.143 | 445.222 | 0.278 | 0.358
253 | 8.042 | 0.145 | 451.107 | 0.282 | 0.363
254 | 8.07 | 0.147 | 460.913 | 0.288 | 0.367
255 | 8.098 | 0.147 | 468.758 | 0.293 | 0.367
256 | 8.123 | 0.149 | 478.565 | 0.299 | 0.372
257 | 8.154 | 0.149 | 484.449 | 0.303 | 0.372
258 | 8.178 | 0.154 | 488.371 | 0.305 | 0.384
259 | 8.21 | 0.157 | 492.294 | 0.308 | 0.391
260 | 8.241 | 0.158 | 500.14 | 0.313 | 0.396
261 | 8.266 | 0.158 | 507.985 | 0.317 | 0.396
262 | 8.298 | 0.161 | 515.83 | 0.322 | 0.403
263 | 8.33 | 0.164 | 525.637 | 0.329 | 0.41
264 | 8.363 | 0.166 | 533.482 | 0.333 | 0.415
265 | 8.423 | 0.17 | 545.25 | 0.341 | 0.425
266 | 8.45 | 0.17 | 553.096 | 0.346 | 0.425
267 | 8.482 | 0.172 | 560.941 | 0.351 | 0.429
268 | 8.514 | 0.176 | 566.825 | 0.354 | 0.439
269 | 8.547 | 0.177 | 576.632 | 0.36 | 0.444
270 | 8.578 | 0.181 | 584.477 | 0.365 | 0.453
271 | 8.61 | 0.181 | 592.322 | 0.37 | 0.453
272 | 8.634 | 0.183 | 602.128 | 0.376 | 0.458
273 | 8.658 | 0.183 | 609.974 | 0.381 | 0.458
274 | 8.706 | 0.189 | 619.781 | 0.387 | 0.472
275 | 8.73 | 0.191 | 625.665 | 0.391 | 0.477
276 | 8.755 | 0.193 | 633.51 | 0.396 | 0.482
277 | 8.786 | 0.195 | 641.356 | 0.401 | 0.487
278 | 8.818 | 0.195 | 651.162 | 0.407 | 0.487
279 | 8.85 | 0.197 | 657.046 | 0.411 | 0.491
280 | 8.882 | 0.2 | 664.892 | 0.416 | 0.501
281 | 8.914 | 0.202 | 672.736 | 0.42 | 0.506
282 | 8.947 | 0.206 | 682.543 | 0.427 | 0.515
283 | 8.979 | 0.206 | 690.388 | 0.431 | 0.515
284 | 9.01 | 0.208 | 700.195 | 0.438 | 0.52
285 | 9.037 | 0.21 | 710.002 | 0.444 | 0.525
286 | 9.066 | 0.212 | 717.847 | 0.449 | 0.53
287 | 9.09 | 0.214 | 725.692 | 0.454 | 0.534
288 | 9.114 | 0.216 | 733.538 | 0.458 | 0.539
289 | 9.146 | 0.219 | 739.422 | 0.462 | 0.546
290 | 9.179 | 0.219 | 747.268 | 0.467 | 0.549
291 | 9.21 | 0.221 | 757.074 | 0.473 | 0.553
292 | 9.243 | 0.225 | 764.919 | 0.478 | 0.563
293 | 9.274 | 0.227 | 774.726 | 0.484 | 0.568
294 | 9.298 | 0.227 | 782.571 | 0.489 | 0.568
295 | 9.33 | 0.229 | 790.417 | 0.494 | 0.573
296 | 9.363 | 0.231 | 798.262 | 0.499 | 0.577
297 | 9.394 | 0.235 | 806.107 | 0.504 | 0.587
298 | 9.418 | 0.237 | 813.953 | 0.509 | 0.592
299 | 9.451 | 0.239 | 821.798 | 0.514 | 0.596
300 | 9.482 | 0.24 | 831.605 | 0.52 | 0.601
301 | 9.513 | 0.242 | 841.411 | 0.526 | 0.606
302 | 9.538 | 0.242 | 851.217 | 0.532 | 0.606
303 | 9.562 | 0.244 | 859.063 | 0.537 | 0.611
304 | 9.596 | 0.246 | 866.908 | 0.542 | 0.616
305 | 9.626 | 0.252 | 874.754 | 0.547 | 0.63
306 | 9.658 | 0.254 | 882.599 | 0.552 | 0.635
307 | 9.691 | 0.254 | 892.405 | 0.558 | 0.635
308 | 9.722 | 0.256 | 904.173 | 0.565 | 0.639
309 | 9.756 | 0.258 | 913.98 | 0.571 | 0.644
310 | 9.787 | 0.261 | 923.787 | 0.577 | 0.654
311 | 9.819 | 0.263 | 931.632 | 0.582 | 0.658
312 | 9.85 | 0.265 | 941.439 | 0.588 | 0.663
313 | 9.875 | 0.267 | 951.246 | 0.595 | 0.668
314 | 9.907 | 0.268 | 959.091 | 0.599 | 0.67
315 | 9.94 | 0.271 | 968.898 | 0.606 | 0.678
316 | 9.971 | 0.273 | 976.743 | 0.61 | 0.682
317 | 10.002 | 0.275 | 986.549 | 0.617 | 0.687
318 | 10.027 | 0.277 | 996.356 | 0.623 | 0.692
319 | 10.058 | 0.279 | 1004.201 | 0.628 | 0.697
320 | 10.088 | 0.281 | 1014.008 | 0.634 | 0.701
321 | 10.114 | 0.283 | 1023.814 | 0.64 | 0.708
322 | 10.147 | 0.286 | 1031.66 | 0.645 | 0.716
323 | 10.178 | 0.288 | 1041.467 | 0.651 | 0.72
324 | 10.211 | 0.29 | 1051.273 | 0.657 | 0.725
325 | 10.243 | 0.29 | 1063.041 | 0.664 | 0.725
326 | 10.274 | 0.292 | 1070.887 | 0.669 | 0.73
327 | 10.307 | 0.296 | 1080.694 | 0.675 | 0.74
328 | 10.34 | 0.298 | 1088.538 | 0.68 | 0.744
329 | 10.371 | 0.3 | 1098.345 | 0.686 | 0.749
330 | 10.402 | 0.302 | 1108.152 | 0.693 | 0.754
331 | 10.434 | 0.303 | 1117.958 | 0.699 | 0.759
332 | 10.464 | 0.305 | 1127.765 | 0.705 | 0.763
333 | 10.49 | 0.309 | 1137.572 | 0.711 | 0.773
334 | 10.522 | 0.311 | 1147.379 | 0.717 | 0.778
335 | 10.554 | 0.313 | 1157.185 | 0.723 | 0.783
336 | 10.586 | 0.313 | 1166.992 | 0.729 | 0.783
337 | 10.618 | 0.315 | 1176.798 | 0.735 | 0.787
338 | 10.646 | 0.319 | 1186.605 | 0.742 | 0.797
339 | 10.674 | 0.323 | 1196.412 | 0.748 | 0.806
340 | 10.698 | 0.323 | 1206.218 | 0.754 | 0.806
341 | 10.73 | 0.324 | 1216.025 | 0.76 | 0.811
342 | 10.762 | 0.324 | 1225.831 | 0.766 | 0.811
343 | 10.795 | 0.326 | 1235.639 | 0.772 | 0.816
344 | 10.827 | 0.33 | 1243.484 | 0.777 | 0.825
345 | 10.858 | 0.332 | 1253.291 | 0.783 | 0.83
346 | 10.89 | 0.334 | 1261.136 | 0.788 | 0.835
347 | 10.922 | 0.337 | 1272.904 | 0.796 | 0.842
348 | 10.954 | 0.339 | 1284.672 | 0.803 | 0.847
349 | 10.987 | 0.342 | 1294.478 | 0.809 | 0.854
350 | 11.019 | 0.344 | 1306.247 | 0.816 | 0.859
351 | 11.051 | 0.345 | 1316.053 | 0.823 | 0.864
352 | 11.083 | 0.347 | 1325.86 | 0.829 | 0.868
353 | 11.114 | 0.349 | 1335.666 | 0.835 | 0.873
354 | 11.147 | 0.351 | 1345.473 | 0.841 | 0.878
355 | 11.178 | 0.353 | 1355.279 | 0.847 | 0.883
356 | 11.211 | 0.357 | 1367.047 | 0.854 | 0.892
357 | 11.242 | 0.359 | 1378.816 | 0.862 | 0.897
358 | 11.274 | 0.361 | 1388.622 | 0.868 | 0.902
359 | 11.306 | 0.361 | 1398.429 | 0.874 | 0.902
360 | 11.338 | 0.365 | 1408.236 | 0.88 | 0.911
361 | 11.362 | 0.366 | 1418.042 | 0.886 | 0.916
362 | 11.394 | 0.368 | 1427.848 | 0.892 | 0.921
363 | 11.427 | 0.37 | 1437.655 | 0.899 | 0.926
364 | 11.458 | 0.372 | 1449.423 | 0.906 | 0.93
365 | 11.482 | 0.374 | 1459.23 | 0.912 | 0.935
366 | 11.514 | 0.376 | 1469.037 | 0.918 | 0.94
367 | 11.547 | 0.38 | 1478.843 | 0.924 | 0.95
368 | 11.57 | 0.38 | 1488.65 | 0.93 | 0.95
369 | 11.602 | 0.382 | 1498.457 | 0.937 | 0.954
370 | 11.626 | 0.384 | 1510.224 | 0.944 | 0.959
371 | 11.65 | 0.386 | 1518.07 | 0.949 | 0.964
372 | 11.674 | 0.386 | 1527.876 | 0.955 | 0.964
373 | 11.698 | 0.387 | 1533.761 | 0.959 | 0.969
374 | 11.73 | 0.391 | 1541.606 | 0.964 | 0.978
375 | 11.762 | 0.393 | 1551.412 | 0.97 | 0.983
376 | 11.795 | 0.395 | 1561.219 | 0.976 | 0.988
377 | 11.826 | 0.397 | 1571.026 | 0.982 | 0.992
378 | 11.858 | 0.399 | 1582.793 | 0.989 | 0.997
379 | 11.89 | 0.403 | 1592.601 | 0.995 | 1.007
380 | 11.922 | 0.405 | 1604.369 | 1.003 | 1.012
381 | 11.954 | 0.406 | 1616.136 | 1.01 | 1.014
382 | 12.011 | 0.408 | 1635.75 | 1.022 | 1.021
383 | 12.043 | 0.412 | 1645.557 | 1.028 | 1.031
384 | 12.075 | 0.414 | 1655.363 | 1.035 | 1.035
385 | 12.106 | 0.418 | 1667.131 | 1.042 | 1.045
386 | 12.139 | 0.419 | 1680.86 | 1.051 | 1.047
387 | 12.172 | 0.42 | 1692.628 | 1.058 | 1.05
388 | 12.202 | 0.422 | 1704.396 | 1.065 | 1.055
389 | 12.235 | 0.422 | 1712.241 | 1.07 | 1.055
390 | 12.266 | 0.424 | 1720.087 | 1.075 | 1.059
391 | 12.298 | 0.431 | 1727.932 | 1.08 | 1.078
392 | 12.331 | 0.433 | 1741.661 | 1.089 | 1.083
393 | 12.363 | 0.435 | 1755.391 | 1.097 | 1.088
394 | 12.386 | 0.435 | 1769.12 | 1.106 | 1.088
395 | 12.412 | 0.435 | 1782.849 | 1.114 | 1.088
396 | 12.443 | 0.437 | 1792.656 | 1.12 | 1.093
397 | 12.474 | 0.439 | 1798.54 | 1.124 | 1.097
398 | 12.506 | 0.443 | 1802.462 | 1.127 | 1.107
399 | 12.53 | 0.447 | 1812.269 | 1.133 | 1.117
400 | 12.555 | 0.449 | 1822.076 | 1.139 | 1.121
401 | 12.587 | 0.449 | 1833.844 | 1.146 | 1.121
402 | 12.618 | 0.45 | 1847.574 | 1.155 | 1.126
403 | 12.651 | 0.45 | 1859.341 | 1.162 | 1.126
404 | 12.682 | 0.452 | 1867.186 | 1.167 | 1.131
405 | 12.714 | 0.456 | 1875.032 | 1.172 | 1.14
406 | 12.748 | 0.46 | 1884.838 | 1.178 | 1.15
407 | 12.779 | 0.462 | 1896.607 | 1.185 | 1.155
408 | 12.811 | 0.462 | 1908.375 | 1.193 | 1.155
409 | 12.834 | 0.464 | 1920.142 | 1.2 | 1.159
410 | 12.858 | 0.466 | 1929.949 | 1.206 | 1.164
411 | 12.882 | 0.468 | 1937.795 | 1.211 | 1.169
412 | 12.914 | 0.471 | 1947.601 | 1.217 | 1.179
413 | 12.947 | 0.473 | 1957.408 | 1.223 | 1.183
414 | 12.978 | 0.475 | 1969.176 | 1.231 | 1.188
415 | 13.011 | 0.477 | 1982.906 | 1.239 | 1.193
416 | 13.043 | 0.479 | 1994.674 | 1.247 | 1.198
417 | 13.074 | 0.481 | 2006.441 | 1.254 | 1.202
418 | 13.107 | 0.483 | 2016.248 | 1.26 | 1.207
419 | 13.139 | 0.485 | 2026.054 | 1.266 | 1.212
420 | 13.186 | 0.489 | 2043.707 | 1.277 | 1.222
421 | 13.218 | 0.489 | 2053.513 | 1.283 | 1.222
422 | 13.25 | 0.492 | 2063.32 | 1.29 | 1.231
423 | 13.282 | 0.494 | 2071.165 | 1.294 | 1.236
424 | 13.314 | 0.498 | 2084.894 | 1.303 | 1.245
425 | 13.346 | 0.498 | 2094.701 | 1.309 | 1.245
426 | 13.378 | 0.5 | 2106.469 | 1.317 | 1.25
427 | 13.411 | 0.502 | 2118.237 | 1.324 | 1.255
428 | 13.443 | 0.506 | 2130.005 | 1.331 | 1.264
429 | 13.474 | 0.51 | 2139.812 | 1.337 | 1.274
430 | 13.499 | 0.512 | 2151.579 | 1.345 | 1.279
431 | 13.53 | 0.512 | 2163.348 | 1.352 | 1.279
432 | 13.562 | 0.512 | 2173.154 | 1.358 | 1.279
433 | 13.594 | 0.513 | 2184.922 | 1.366 | 1.284
434 | 13.627 | 0.517 | 2192.767 | 1.37 | 1.293
435 | 13.658 | 0.521 | 2202.574 | 1.377 | 1.303
436 | 13.691 | 0.523 | 2212.381 | 1.383 | 1.307
437 | 13.723 | 0.525 | 2226.11 | 1.391 | 1.312
438 | 13.754 | 0.525 | 2237.878 | 1.399 | 1.312
439 | 13.78 | 0.527 | 2249.646 | 1.406 | 1.317
440 | 13.81 | 0.529 | 2259.453 | 1.412 | 1.322
441 | 13.842 | 0.532 | 2267.298 | 1.417 | 1.331
442 | 13.875 | 0.536 | 2279.066 | 1.424 | 1.341
443 | 13.907 | 0.538 | 2290.834 | 1.432 | 1.346
444 | 13.966 | 0.54 | 2314.37 | 1.446 | 1.35
445 | 13.994 | 0.542 | 2324.176 | 1.453 | 1.355
446 | 14.018 | 0.544 | 2332.022 | 1.458 | 1.36
447 | 14.05 | 0.546 | 2339.867 | 1.462 | 1.365
448 | 14.074 | 0.55 | 2349.673 | 1.469 | 1.374
449 | 14.107 | 0.551 | 2359.48 | 1.475 | 1.377
450 | 14.138 | 0.552 | 2371.249 | 1.482 | 1.379
451 | 14.17 | 0.553 | 2383.017 | 1.489 | 1.384
452 | 14.194 | 0.555 | 2392.823 | 1.496 | 1.389
453 | 14.226 | 0.557 | 2400.668 | 1.5 | 1.393
454 | 14.25 | 0.559 | 2408.514 | 1.505 | 1.398
455 | 14.275 | 0.562 | 2418.321 | 1.511 | 1.405
456 | 14.306 | 0.563 | 2428.127 | 1.518 | 1.408
457 | 14.338 | 0.565 | 2439.895 | 1.525 | 1.412
458 | 14.371 | 0.567 | 2449.702 | 1.531 | 1.417
459 | 14.402 | 0.569 | 2459.508 | 1.537 | 1.422
460 | 14.434 | 0.573 | 2469.315 | 1.543 | 1.431
461 | 14.467 | 0.574 | 2481.083 | 1.551 | 1.436
462 | 14.498 | 0.576 | 2492.851 | 1.558 | 1.441
463 | 14.531 | 0.578 | 2504.619 | 1.565 | 1.446
464 | 14.562 | 0.58 | 2514.425 | 1.572 | 1.451
465 | 14.586 | 0.581 | 2526.194 | 1.579 | 1.453
466 | 14.619 | 0.584 | 2534.039 | 1.584 | 1.46
467 | 14.65 | 0.586 | 2543.846 | 1.59 | 1.465
468 | 14.682 | 0.59 | 2553.652 | 1.596 | 1.474
469 | 14.714 | 0.592 | 2565.42 | 1.603 | 1.479
470 | 14.746 | 0.594 | 2579.15 | 1.612 | 1.484
471 | 14.779 | 0.595 | 2592.879 | 1.621 | 1.489
472 | 14.811 | 0.595 | 2602.686 | 1.627 | 1.489
473 | 14.842 | 0.598 | 2612.492 | 1.633 | 1.496
474 | 14.875 | 0.601 | 2620.337 | 1.638 | 1.503
475 | 14.906 | 0.605 | 2630.144 | 1.644 | 1.513
476 | 14.93 | 0.607 | 2641.912 | 1.651 | 1.517
477 | 14.954 | 0.607 | 2653.68 | 1.659 | 1.517
478 | 14.978 | 0.609 | 2665.448 | 1.666 | 1.522
479 | 15.01 | 0.609 | 2675.255 | 1.672 | 1.522
480 | 15.04 | 0.611 | 2683.1 | 1.677 | 1.527
481 | 15.067 | 0.613 | 2688.984 | 1.681 | 1.532
482 | 15.098 | 0.616 | 2696.83 | 1.686 | 1.541
483 | 15.131 | 0.618 | 2704.674 | 1.69 | 1.546
484 | 15.163 | 0.62 | 2716.443 | 1.698 | 1.551
485 | 15.195 | 0.622 | 2728.21 | 1.705 | 1.556
486 | 15.227 | 0.624 | 2739.978 | 1.712 | 1.56
487 | 15.258 | 0.626 | 2749.785 | 1.719 | 1.565
488 | 15.291 | 0.63 | 2759.592 | 1.725 | 1.575
489 | 15.322 | 0.632 | 2771.36 | 1.732 | 1.579
490 | 15.346 | 0.634 | 2781.166 | 1.738 | 1.584
491 | 15.373 | 0.636 | 2792.935 | 1.746 | 1.589
492 | 15.403 | 0.637 | 2804.703 | 1.753 | 1.594
493 | 15.434 | 0.639 | 2812.548 | 1.758 | 1.598
494 | 15.466 | 0.641 | 2822.354 | 1.764 | 1.603
495 | 15.498 | 0.643 | 2832.161 | 1.77 | 1.608
496 | 15.53 | 0.645 | 2841.968 | 1.776 | 1.613
497 | 15.562 | 0.647 | 2853.736 | 1.784 | 1.618
498 | 15.594 | 0.649 | 2863.543 | 1.79 | 1.622
499 | 15.626 | 0.652 | 2875.31 | 1.797 | 1.629
500 | 15.658 | 0.655 | 2885.117 | 1.803 | 1.637
501 | 15.69 | 0.657 | 2894.924 | 1.809 | 1.641
502 | 15.723 | 0.658 | 2904.73 | 1.815 | 1.646
503 | 15.755 | 0.66 | 2916.499 | 1.823 | 1.651
504 | 15.778 | 0.662 | 2926.305 | 1.829 | 1.656
505 | 15.802 | 0.664 | 2936.111 | 1.835 | 1.66
506 | 15.827 | 0.666 | 2945.918 | 1.841 | 1.665
507 | 15.858 | 0.668 | 2953.764 | 1.846 | 1.67
508 | 15.891 | 0.67 | 2963.57 | 1.852 | 1.675
509 | 15.922 | 0.672 | 2973.376 | 1.858 | 1.68
510 | 15.954 | 0.672 | 2983.184 | 1.864 | 1.68
511 | 15.987 | 0.676 | 2992.99 | 1.871 | 1.689
512 | 16.035 | 0.679 | 3008.681 | 1.88 | 1.699
513 | 16.067 | 0.681 | 3016.526 | 1.885 | 1.703
514 | 16.098 | 0.683 | 3026.333 | 1.891 | 1.708
515 | 16.13 | 0.685 | 3038.101 | 1.899 | 1.713
516 | 16.163 | 0.687 | 3051.83 | 1.907 | 1.718
517 | 16.195 | 0.689 | 3061.637 | 1.914 | 1.723
518 | 16.226 | 0.691 | 3071.443 | 1.92 | 1.727
519 | 16.259 | 0.695 | 3081.25 | 1.926 | 1.737
520 | 16.29 | 0.699 | 3091.057 | 1.932 | 1.746
521 | 16.323 | 0.7 | 3104.786 | 1.94 | 1.751
522 | 16.354 | 0.7 | 3118.515 | 1.949 | 1.751
523 | 16.383 | 0.702 | 3130.283 | 1.956 | 1.756
524 | 16.41 | 0.702 | 3142.051 | 1.964 | 1.756
525 | 16.442 | 0.706 | 3149.897 | 1.969 | 1.765
526 | 16.475 | 0.71 | 3157.742 | 1.974 | 1.775
527 | 16.506 | 0.712 | 3167.548 | 1.98 | 1.78
528 | 16.53 | 0.712 | 3177.355 | 1.986 | 1.78
529 | 16.554 | 0.714 | 3189.123 | 1.993 | 1.785
530 | 16.61 | 0.717 | 3206.775 | 2.004 | 1.792
531 | 16.642 | 0.72 | 3212.659 | 2.008 | 1.801
532 | 16.676 | 0.723 | 3222.466 | 2.014 | 1.808
533 | 16.707 | 0.723 | 3232.273 | 2.02 | 1.808
534 | 16.739 | 0.725 | 3244.04 | 2.028 | 1.813
535 | 16.77 | 0.727 | 3255.808 | 2.035 | 1.818
536 | 16.802 | 0.729 | 3265.615 | 2.041 | 1.823
537 | 16.834 | 0.733 | 3275.421 | 2.047 | 1.832
538 | 16.866 | 0.735 | 3285.228 | 2.053 | 1.837
539 | 16.898 | 0.737 | 3296.996 | 2.061 | 1.842
540 | 16.93 | 0.737 | 3308.764 | 2.068 | 1.842
541 | 16.963 | 0.739 | 3318.571 | 2.074 | 1.847
542 | 16.987 | 0.742 | 3326.416 | 2.079 | 1.856
543 | 17.019 | 0.746 | 3336.222 | 2.085 | 1.866
544 | 17.05 | 0.748 | 3346.029 | 2.091 | 1.87
545 | 17.075 | 0.75 | 3355.836 | 2.097 | 1.875
546 | 17.106 | 0.75 | 3367.604 | 2.105 | 1.875
547 | 17.138 | 0.752 | 3379.372 | 2.112 | 1.88
548 | 17.171 | 0.754 | 3387.217 | 2.117 | 1.885
549 | 17.202 | 0.76 | 3395.063 | 2.122 | 1.899
550 | 17.226 | 0.76 | 3406.83 | 2.129 | 1.899
551 | 17.251 | 0.762 | 3416.637 | 2.135 | 1.904
552 | 17.282 | 0.762 | 3426.444 | 2.142 | 1.904
553 | 17.33 | 0.763 | 3442.135 | 2.151 | 1.909
554 | 17.354 | 0.767 | 3448.019 | 2.155 | 1.918
555 | 17.379 | 0.769 | 3453.903 | 2.159 | 1.923
556 | 17.434 | 0.773 | 3467.632 | 2.167 | 1.932
557 | 17.467 | 0.775 | 3477.439 | 2.173 | 1.937
558 | 17.498 | 0.775 | 3487.245 | 2.18 | 1.937
559 | 17.53 | 0.777 | 3495.09 | 2.184 | 1.942
560 | 17.563 | 0.781 | 3504.897 | 2.191 | 1.952
561 | 17.594 | 0.786 | 3514.704 | 2.197 | 1.966
562 | 17.627 | 0.786 | 3528.434 | 2.205 | 1.966
563 | 17.658 | 0.788 | 3540.201 | 2.213 | 1.971
564 | 17.69 | 0.788 | 3551.969 | 2.22 | 1.971
565 | 17.722 | 0.79 | 3561.776 | 2.226 | 1.975
566 | 17.755 | 0.796 | 3571.583 | 2.232 | 1.99
567 | 17.786 | 0.8 | 3581.389 | 2.238 | 1.999
568 | 17.819 | 0.8 | 3593.157 | 2.246 | 1.999
569 | 17.851 | 0.802 | 3604.925 | 2.253 | 2.004
570 | 17.882 | 0.802 | 3618.654 | 2.262 | 2.004
571 | 17.915 | 0.802 | 3628.461 | 2.268 | 2.004
572 | 17.946 | 0.805 | 3634.345 | 2.271 | 2.014
573 | 17.97 | 0.811 | 3640.229 | 2.275 | 2.028
574 | 18.002 | 0.813 | 3650.036 | 2.281 | 2.033
575 | 18.026 | 0.815 | 3661.803 | 2.289 | 2.037
576 | 18.058 | 0.815 | 3675.533 | 2.297 | 2.037
577 | 18.091 | 0.815 | 3687.301 | 2.305 | 2.037
578 | 18.123 | 0.817 | 3697.108 | 2.311 | 2.042
579 | 18.155 | 0.819 | 3702.992 | 2.314 | 2.047
580 | 18.186 | 0.825 | 3708.876 | 2.318 | 2.061
581 | 18.214 | 0.828 | 3718.682 | 2.324 | 2.071
582 | 18.242 | 0.828 | 3730.45 | 2.332 | 2.071
583 | 18.275 | 0.828 | 3742.218 | 2.339 | 2.071
584 | 18.306 | 0.83 | 3755.948 | 2.347 | 2.076
585 | 18.362 | 0.832 | 3769.677 | 2.356 | 2.08
586 | 18.394 | 0.838 | 3773.6 | 2.358 | 2.095
587 | 18.427 | 0.842 | 3783.406 | 2.365 | 2.104
588 | 18.458 | 0.842 | 3795.175 | 2.372 | 2.104
589 | 18.491 | 0.842 | 3806.942 | 2.379 | 2.104
590 | 18.522 | 0.844 | 3818.71 | 2.387 | 2.109
591 | 18.554 | 0.846 | 3828.517 | 2.393 | 2.114
592 | 18.582 | 0.849 | 3834.4 | 2.397 | 2.123
593 | 18.612 | 0.853 | 3846.169 | 2.404 | 2.133
594 | 18.662 | 0.857 | 3857.937 | 2.411 | 2.142
595 | 18.691 | 0.857 | 3869.704 | 2.419 | 2.142
596 | 18.722 | 0.859 | 3881.473 | 2.426 | 2.147
597 | 18.751 | 0.859 | 3893.241 | 2.433 | 2.147
598 | 18.778 | 0.863 | 3901.086 | 2.438 | 2.157
599 | 18.81 | 0.867 | 3910.893 | 2.444 | 2.166
600 | 18.859 | 0.868 | 3920.699 | 2.45 | 2.171
601 | 18.89 | 0.868 | 3930.505 | 2.457 | 2.171
602 | 18.914 | 0.87 | 3940.313 | 2.463 | 2.176
603 | 18.947 | 0.874 | 3952.081 | 2.47 | 2.185
604 | 18.979 | 0.878 | 3961.887 | 2.476 | 2.195
605 | 19.011 | 0.88 | 3969.732 | 2.481 | 2.2
606 | 19.043 | 0.88 | 3981.5 | 2.488 | 2.2
607 | 19.074 | 0.882 | 3991.307 | 2.495 | 2.204
608 | 19.099 | 0.882 | 4001.114 | 2.501 | 2.204
609 | 19.131 | 0.886 | 4006.998 | 2.504 | 2.214
610 | 19.164 | 0.889 | 4014.843 | 2.509 | 2.224
611 | 19.243 | 0.891 | 4030.533 | 2.519 | 2.228