## 工作表1
No. | 時間( s) | 變形( mm) | 力量( N) | 應力( N/mm^2) | 應變( %)
1 | 0 | 0 | 0 | 0 | 0
2 | 0.091 | 0 | 0 | 0 | 0
3 | 0.116 | 0 | 0 | 0 | 0
4 | 0.14 | 0 | 0 | 0 | 0
5 | 0.189 | 0 | 0 | 0 | 0
6 | 0.221 | 0 | 0 | 0 | 0
7 | 0.251 | 0 | 0 | 0 | 0
8 | 0.284 | 0 | 0 | 0 | 0
9 | 0.317 | 0 | 0 | 0 | 0
10 | 0.348 | 0 | 0 | 0 | 0
11 | 0.38 | 0 | 0 | 0 | 0
12 | 0.412 | 0 | 0 | 0 | 0
13 | 0.444 | 0 | 0 | 0 | 0
14 | 0.476 | 0 | 0 | 0 | 0
15 | 0.509 | 0 | 0 | 0 | 0
16 | 0.539 | 0 | 0 | 0 | 0
17 | 0.572 | 0 | 0 | 0 | 0
18 | 0.605 | 0 | 0 | 0 | 0
19 | 0.637 | 0 | 0 | 0 | 0
20 | 0.668 | 0 | 0 | 0 | 0
21 | 0.7 | 0 | 0 | 0 | 0
22 | 0.733 | 0 | 0 | 0 | 0
23 | 0.764 | 0 | 0 | 0 | 0
24 | 0.796 | 0 | 0 | 0 | 0
25 | 0.828 | 0 | 0 | 0 | 0
26 | 0.86 | 0 | 0 | 0 | 0
27 | 0.892 | 0 | 0 | 0 | 0
28 | 0.925 | 0 | 0 | 0 | 0
29 | 0.956 | 0 | 0 | 0 | 0
30 | 0.988 | 0 | 0 | 0 | 0
31 | 1.02 | 0 | 0 | 0 | 0
32 | 1.052 | 0 | 0 | 0 | 0
33 | 1.084 | 0 | 0 | 0 | 0
34 | 1.116 | 0 | 0 | 0 | 0
35 | 1.148 | 0 | 0 | 0 | 0
36 | 1.18 | 0 | 0 | 0 | 0
37 | 1.213 | 0 | 0 | 0 | 0
38 | 1.244 | 0 | 0 | 0 | 0
39 | 1.277 | 0 | 0 | 0 | 0
40 | 1.308 | 0 | 0 | 0 | 0
41 | 1.34 | 0 | 0 | 0 | 0
42 | 1.372 | 0 | 0 | 0 | 0
43 | 1.404 | 0 | 0 | 0 | 0
44 | 1.435 | 0 | 0 | 0 | 0
45 | 1.469 | 0 | 0 | 0 | 0
46 | 1.499 | 0 | 0 | 0 | 0
47 | 1.526 | 0 | 0 | 0 | 0
48 | 1.556 | 0 | 0 | 0 | 0
49 | 1.588 | 0 | 0 | 0 | 0
50 | 1.62 | 0 | 0 | 0 | 0
51 | 1.653 | 0 | 0 | 0 | 0
52 | 1.683 | 0 | 0 | 0 | 0
53 | 1.716 | 0 | 0 | 0 | 0
54 | 1.75 | 0 | 0 | 0 | 0
55 | 1.78 | 0 | 0 | 0 | 0
56 | 1.812 | 0 | 0 | 0 | 0
57 | 1.844 | 0 | 0 | 0 | 0
58 | 1.877 | 0 | 0 | 0 | 0
59 | 1.908 | 0 | 0 | 0 | 0
60 | 1.94 | 0 | 0 | 0 | 0
61 | 1.972 | 0 | 0 | 0 | 0
62 | 2.004 | 0 | 0 | 0 | 0
63 | 2.037 | 0 | 0 | 0 | 0
64 | 2.068 | 0 | 0 | 0 | 0
65 | 2.099 | 0 | 0 | 0 | 0
66 | 2.133 | 0 | 0 | 0 | 0
67 | 2.164 | 0 | 0 | 0 | 0
68 | 2.196 | 0 | 0 | 0 | 0
69 | 2.229 | 0 | 0 | 0 | 0
70 | 2.26 | 0 | 0 | 0 | 0
71 | 2.284 | 0 | 0 | 0 | 0
72 | 2.308 | 0 | 0 | 0 | 0
73 | 2.341 | 0 | 0 | 0 | 0
74 | 2.372 | 0 | 0 | 0 | 0
75 | 2.404 | 0 | 0 | 0 | 0
76 | 2.437 | 0 | 0 | 0 | 0
77 | 2.468 | 0 | 0 | 0 | 0
78 | 2.501 | 0 | 0 | 0 | 0
79 | 2.532 | 0 | 0 | 0 | 0
80 | 2.563 | 0 | 0 | 0 | 0
81 | 2.596 | 0 | 0 | 0 | 0
82 | 2.628 | 0 | 0 | 0 | 0
83 | 2.66 | 0 | 0 | 0 | 0
84 | 2.691 | 0 | 0 | 0 | 0
85 | 2.725 | 0 | 0 | 0 | 0
86 | 2.757 | 0 | 0 | 0 | 0
87 | 2.788 | 0 | 0 | 0 | 0
88 | 2.82 | 0 | 0 | 0 | 0
89 | 2.852 | 0 | 0 | 0 | 0
90 | 2.885 | 0 | 0 | 0 | 0
91 | 2.916 | 0 | 0 | 0 | 0
92 | 2.948 | 0 | 0 | 0 | 0
93 | 2.98 | 0 | 0 | 0 | 0
94 | 3.013 | 0 | 0 | 0 | 0
95 | 3.044 | 0 | 0 | 0 | 0
96 | 3.075 | 0 | 0 | 0 | 0
97 | 3.109 | 0 | 0 | 0 | 0
98 | 3.14 | 0 | 0 | 0 | 0
99 | 3.172 | 0 | 0 | 0 | 0
100 | 3.204 | 0 | 0 | 0 | 0
101 | 3.236 | 0 | 0 | 0 | 0
102 | 3.268 | 0 | 0 | 0 | 0
103 | 3.3 | 0 | 0 | 0 | 0
104 | 3.332 | 0 | 0 | 0 | 0
105 | 3.364 | 0 | 0 | 0 | 0
106 | 3.397 | 0 | 0 | 0 | 0
107 | 3.428 | 0 | 0 | 0 | 0
108 | 3.46 | 0 | 0 | 0 | 0
109 | 3.487 | 0 | 0 | 0 | 0
110 | 3.516 | 0 | 0 | 0 | 0
111 | 3.549 | 0 | 0 | 0 | 0
112 | 3.58 | 0 | 0 | 0 | 0
113 | 3.612 | 0 | 0 | 0 | 0
114 | 3.644 | 0 | 0 | 0 | 0
115 | 3.676 | 0 | 0 | 0 | 0
116 | 3.708 | 0 | 0 | 0 | 0
117 | 3.741 | 0 | 0 | 0 | 0
118 | 3.772 | 0 | 0 | 0 | 0
119 | 3.804 | 0 | 0 | 0 | 0
120 | 3.836 | 0 | 0 | 0 | 0
121 | 3.868 | 0 | 0 | 0 | 0
122 | 3.9 | 0 | 0 | 0 | 0
123 | 3.932 | 0 | 0 | 0 | 0
124 | 3.965 | 0 | 0 | 0 | 0
125 | 3.996 | 0 | 0 | 0 | 0
126 | 4.028 | 0 | 0 | 0 | 0
127 | 4.06 | 0 | 1.962 | 0.001 | 0
128 | 4.092 | 0 | 3.923 | 0.002 | 0
129 | 4.124 | 0 | 3.923 | 0.002 | 0
130 | 4.152 | 0 | 3.923 | 0.002 | 0
131 | 4.18 | 0 | 5.884 | 0.004 | 0
132 | 4.212 | 0 | 5.884 | 0.004 | 0
133 | 4.244 | 0 | 7.846 | 0.005 | 0
134 | 4.277 | 0 | 7.845 | 0.005 | 0
135 | 4.308 | 0 | 7.845 | 0.005 | 0
136 | 4.34 | 0 | 7.845 | 0.005 | 0
137 | 4.372 | 0 | 9.808 | 0.006 | 0
138 | 4.403 | 0 | 9.807 | 0.006 | 0
139 | 4.436 | 0 | 9.807 | 0.006 | 0
140 | 4.467 | 0 | 11.768 | 0.007 | 0
141 | 4.5 | 0 | 11.768 | 0.007 | 0
142 | 4.532 | 0 | 13.73 | 0.009 | 0
143 | 4.564 | 0 | 13.729 | 0.009 | 0
144 | 4.596 | 0 | 13.729 | 0.009 | 0
145 | 4.627 | 0 | 15.691 | 0.01 | 0
146 | 4.66 | 0 | 15.691 | 0.01 | 0
147 | 4.692 | 0 | 17.653 | 0.011 | 0
148 | 4.723 | 0 | 17.652 | 0.011 | 0
149 | 4.756 | 0 | 19.614 | 0.012 | 0
150 | 4.787 | 0 | 19.613 | 0.012 | 0
151 | 4.82 | 0 | 21.575 | 0.013 | 0
152 | 4.852 | 0 | 21.575 | 0.013 | 0
153 | 4.884 | 0 | 23.536 | 0.015 | 0
154 | 4.916 | 0 | 23.536 | 0.015 | 0
155 | 4.948 | 0 | 25.498 | 0.016 | 0
156 | 4.98 | 0 | 27.459 | 0.017 | 0
157 | 5.012 | 0 | 29.421 | 0.018 | 0
158 | 5.044 | 0 | 29.42 | 0.018 | 0
159 | 5.076 | 0 | 31.382 | 0.02 | 0
160 | 5.108 | 0 | 33.344 | 0.021 | 0
161 | 5.14 | 0 | 33.343 | 0.021 | 0
162 | 5.172 | 0 | 35.304 | 0.022 | 0
163 | 5.204 | 0 | 37.266 | 0.023 | 0
164 | 5.237 | 0 | 37.265 | 0.023 | 0
165 | 5.268 | 0 | 39.227 | 0.025 | 0
166 | 5.3 | 0 | 41.188 | 0.026 | 0
167 | 5.325 | 0 | 43.149 | 0.027 | 0
168 | 5.356 | 0 | 45.111 | 0.028 | 0
169 | 5.388 | 0 | 47.072 | 0.029 | 0
170 | 5.42 | 0 | 49.033 | 0.031 | 0
171 | 5.453 | 0 | 50.995 | 0.032 | 0
172 | 5.485 | 0 | 52.957 | 0.033 | 0
173 | 5.516 | 0 | 54.918 | 0.034 | 0
174 | 5.548 | 0 | 56.879 | 0.036 | 0
175 | 5.58 | 0 | 60.802 | 0.038 | 0
176 | 5.613 | 0 | 62.763 | 0.039 | 0
177 | 5.644 | 0 | 64.725 | 0.04 | 0
178 | 5.677 | 0 | 66.685 | 0.042 | 0
179 | 5.709 | 0 | 68.647 | 0.043 | 0
180 | 5.74 | 0 | 72.57 | 0.045 | 0
181 | 5.772 | 0 | 74.531 | 0.047 | 0
182 | 5.804 | 0 | 78.453 | 0.049 | 0
183 | 5.828 | 0 | 80.415 | 0.05 | 0
184 | 5.86 | 0 | 82.377 | 0.051 | 0
185 | 5.892 | 0 | 86.299 | 0.054 | 0
186 | 5.925 | 0 | 88.26 | 0.055 | 0
187 | 5.956 | 0 | 90.222 | 0.056 | 0
188 | 5.988 | 0 | 94.145 | 0.059 | 0
189 | 6.02 | 0.002 | 98.067 | 0.061 | 0.005
190 | 6.052 | 0.006 | 100.028 | 0.063 | 0.014
191 | 6.079 | 0.01 | 101.989 | 0.064 | 0.024
192 | 6.108 | 0.011 | 105.912 | 0.066 | 0.029
193 | 6.141 | 0.011 | 109.835 | 0.069 | 0.029
194 | 6.172 | 0.013 | 111.796 | 0.07 | 0.033
195 | 6.205 | 0.015 | 115.719 | 0.072 | 0.038
196 | 6.236 | 0.019 | 119.642 | 0.075 | 0.048
197 | 6.268 | 0.021 | 123.564 | 0.077 | 0.052
198 | 6.291 | 0.023 | 127.487 | 0.08 | 0.057
199 | 6.324 | 0.025 | 131.41 | 0.082 | 0.062
200 | 6.348 | 0.025 | 135.332 | 0.085 | 0.062
201 | 6.38 | 0.028 | 139.255 | 0.087 | 0.069
202 | 6.412 | 0.031 | 141.217 | 0.088 | 0.076
203 | 6.444 | 0.034 | 145.139 | 0.091 | 0.086
204 | 6.477 | 0.036 | 149.062 | 0.093 | 0.091
205 | 6.509 | 0.036 | 154.945 | 0.097 | 0.091
206 | 6.54 | 0.038 | 158.868 | 0.099 | 0.095
207 | 6.572 | 0.04 | 162.791 | 0.102 | 0.1
208 | 6.604 | 0.044 | 166.714 | 0.104 | 0.11
209 | 6.628 | 0.047 | 170.636 | 0.107 | 0.117
210 | 6.661 | 0.05 | 176.52 | 0.11 | 0.124
211 | 6.692 | 0.05 | 182.404 | 0.114 | 0.124
212 | 6.724 | 0.05 | 186.327 | 0.116 | 0.124
213 | 6.756 | 0.052 | 192.211 | 0.12 | 0.129
214 | 6.789 | 0.053 | 196.134 | 0.123 | 0.134
215 | 6.819 | 0.059 | 200.056 | 0.125 | 0.148
216 | 6.852 | 0.063 | 205.94 | 0.129 | 0.157
217 | 6.884 | 0.063 | 211.824 | 0.132 | 0.157
218 | 6.91 | 0.065 | 217.708 | 0.136 | 0.162
219 | 6.94 | 0.065 | 223.593 | 0.14 | 0.162
220 | 6.973 | 0.065 | 229.476 | 0.143 | 0.162
221 | 7.004 | 0.067 | 231.438 | 0.145 | 0.167
222 | 7.036 | 0.073 | 233.399 | 0.146 | 0.181
223 | 7.067 | 0.076 | 237.322 | 0.148 | 0.191
224 | 7.1 | 0.078 | 245.167 | 0.153 | 0.196
225 | 7.132 | 0.078 | 253.013 | 0.158 | 0.196
226 | 7.164 | 0.079 | 258.896 | 0.162 | 0.198
227 | 7.196 | 0.08 | 266.741 | 0.167 | 0.2
228 | 7.229 | 0.084 | 270.664 | 0.169 | 0.21
229 | 7.26 | 0.088 | 272.626 | 0.17 | 0.219
230 | 7.284 | 0.092 | 278.51 | 0.174 | 0.229
231 | 7.308 | 0.092 | 284.394 | 0.178 | 0.229
232 | 7.34 | 0.094 | 292.238 | 0.183 | 0.234
233 | 7.372 | 0.094 | 300.084 | 0.188 | 0.234
234 | 7.404 | 0.095 | 304.006 | 0.19 | 0.239
235 | 7.435 | 0.098 | 307.93 | 0.192 | 0.246
236 | 7.496 | 0.105 | 315.774 | 0.197 | 0.262
237 | 7.547 | 0.106 | 329.504 | 0.206 | 0.265
238 | 7.58 | 0.107 | 335.388 | 0.21 | 0.267
239 | 7.612 | 0.109 | 341.272 | 0.213 | 0.272
240 | 7.641 | 0.113 | 345.194 | 0.216 | 0.282
241 | 7.669 | 0.116 | 353.04 | 0.221 | 0.291
242 | 7.7 | 0.116 | 358.924 | 0.224 | 0.291
243 | 7.732 | 0.118 | 366.769 | 0.229 | 0.296
244 | 7.764 | 0.12 | 372.654 | 0.233 | 0.301
245 | 7.796 | 0.12 | 378.537 | 0.237 | 0.301
246 | 7.828 | 0.126 | 384.421 | 0.24 | 0.315
247 | 7.86 | 0.13 | 390.305 | 0.244 | 0.324
248 | 7.892 | 0.132 | 398.15 | 0.249 | 0.329
249 | 7.924 | 0.132 | 405.996 | 0.254 | 0.329
250 | 7.956 | 0.132 | 413.841 | 0.259 | 0.329
251 | 8.012 | 0.136 | 425.609 | 0.266 | 0.339
252 | 8.035 | 0.139 | 427.57 | 0.267 | 0.348
253 | 8.06 | 0.141 | 433.455 | 0.271 | 0.353
254 | 8.092 | 0.145 | 441.3 | 0.276 | 0.363
255 | 8.123 | 0.145 | 449.145 | 0.281 | 0.363
256 | 8.148 | 0.147 | 456.991 | 0.286 | 0.367
257 | 8.18 | 0.147 | 464.836 | 0.291 | 0.367
258 | 8.204 | 0.149 | 470.719 | 0.294 | 0.372
259 | 8.236 | 0.153 | 476.604 | 0.298 | 0.382
260 | 8.261 | 0.157 | 480.526 | 0.3 | 0.391
261 | 8.291 | 0.158 | 488.372 | 0.305 | 0.396
262 | 8.324 | 0.158 | 496.217 | 0.31 | 0.396
263 | 8.355 | 0.16 | 504.062 | 0.315 | 0.401
264 | 8.388 | 0.162 | 513.869 | 0.321 | 0.406
265 | 8.42 | 0.164 | 519.753 | 0.325 | 0.41
266 | 8.451 | 0.168 | 525.637 | 0.329 | 0.42
267 | 8.476 | 0.17 | 533.482 | 0.333 | 0.425
268 | 8.508 | 0.172 | 541.327 | 0.338 | 0.429
269 | 8.54 | 0.172 | 551.134 | 0.344 | 0.429
270 | 8.573 | 0.174 | 558.979 | 0.349 | 0.434
271 | 8.604 | 0.176 | 564.863 | 0.353 | 0.439
272 | 8.636 | 0.179 | 572.708 | 0.358 | 0.449
273 | 8.668 | 0.183 | 580.554 | 0.363 | 0.458
274 | 8.7 | 0.185 | 588.399 | 0.368 | 0.463
275 | 8.733 | 0.185 | 598.207 | 0.374 | 0.463
276 | 8.764 | 0.187 | 608.013 | 0.38 | 0.468
277 | 8.796 | 0.189 | 615.858 | 0.385 | 0.472
278 | 8.828 | 0.193 | 621.742 | 0.389 | 0.482
279 | 8.86 | 0.195 | 629.587 | 0.393 | 0.487
280 | 8.892 | 0.197 | 639.394 | 0.4 | 0.491
281 | 8.924 | 0.198 | 647.239 | 0.405 | 0.496
282 | 8.955 | 0.198 | 657.047 | 0.411 | 0.496
283 | 8.987 | 0.202 | 664.891 | 0.416 | 0.506
284 | 9.019 | 0.206 | 672.736 | 0.42 | 0.515
285 | 9.052 | 0.208 | 680.582 | 0.425 | 0.52
286 | 9.076 | 0.21 | 690.389 | 0.431 | 0.525
287 | 9.1 | 0.212 | 700.196 | 0.438 | 0.53
288 | 9.124 | 0.212 | 710.002 | 0.444 | 0.53
289 | 9.156 | 0.213 | 717.847 | 0.449 | 0.532
290 | 9.188 | 0.216 | 721.77 | 0.451 | 0.539
291 | 9.22 | 0.219 | 727.654 | 0.455 | 0.549
292 | 9.251 | 0.221 | 735.499 | 0.46 | 0.553
293 | 9.284 | 0.223 | 745.306 | 0.466 | 0.558
294 | 9.317 | 0.225 | 757.074 | 0.473 | 0.563
295 | 9.348 | 0.225 | 766.88 | 0.479 | 0.563
296 | 9.381 | 0.227 | 774.726 | 0.484 | 0.568
297 | 9.412 | 0.231 | 780.609 | 0.488 | 0.577
298 | 9.441 | 0.235 | 788.455 | 0.493 | 0.587
299 | 9.491 | 0.237 | 804.146 | 0.503 | 0.592
300 | 9.525 | 0.239 | 813.953 | 0.509 | 0.596
301 | 9.556 | 0.24 | 823.759 | 0.515 | 0.601
302 | 9.585 | 0.242 | 831.604 | 0.52 | 0.606
303 | 9.612 | 0.244 | 839.45 | 0.525 | 0.611
304 | 9.644 | 0.247 | 847.295 | 0.53 | 0.618
305 | 9.677 | 0.25 | 857.102 | 0.536 | 0.625
306 | 9.709 | 0.252 | 866.908 | 0.542 | 0.63
307 | 9.764 | 0.254 | 884.56 | 0.553 | 0.635
308 | 9.796 | 0.258 | 892.406 | 0.558 | 0.644
309 | 9.828 | 0.26 | 902.212 | 0.564 | 0.649
310 | 9.861 | 0.261 | 910.058 | 0.569 | 0.654
311 | 9.891 | 0.263 | 921.826 | 0.576 | 0.658
312 | 9.924 | 0.265 | 929.671 | 0.581 | 0.663
313 | 9.956 | 0.267 | 939.477 | 0.587 | 0.668
314 | 9.988 | 0.271 | 949.284 | 0.593 | 0.678
315 | 10.02 | 0.273 | 959.091 | 0.599 | 0.682
316 | 10.044 | 0.273 | 968.898 | 0.606 | 0.682
317 | 10.104 | 0.277 | 984.588 | 0.615 | 0.692
318 | 10.133 | 0.28 | 992.434 | 0.62 | 0.699
319 | 10.165 | 0.283 | 1002.24 | 0.626 | 0.708
320 | 10.196 | 0.284 | 1012.046 | 0.633 | 0.711
321 | 10.228 | 0.286 | 1023.814 | 0.64 | 0.716
322 | 10.26 | 0.288 | 1033.622 | 0.646 | 0.72
323 | 10.293 | 0.288 | 1043.428 | 0.652 | 0.72
324 | 10.324 | 0.292 | 1051.274 | 0.657 | 0.73
325 | 10.355 | 0.296 | 1061.08 | 0.663 | 0.74
326 | 10.388 | 0.298 | 1068.926 | 0.668 | 0.744
327 | 10.42 | 0.298 | 1078.732 | 0.674 | 0.744
328 | 10.452 | 0.3 | 1088.539 | 0.68 | 0.749
329 | 10.484 | 0.302 | 1098.345 | 0.686 | 0.754
330 | 10.507 | 0.303 | 1108.152 | 0.693 | 0.759
331 | 10.532 | 0.307 | 1115.997 | 0.697 | 0.768
332 | 10.566 | 0.309 | 1125.804 | 0.704 | 0.773
333 | 10.596 | 0.311 | 1135.611 | 0.71 | 0.778
334 | 10.63 | 0.311 | 1145.418 | 0.716 | 0.778
335 | 10.66 | 0.313 | 1155.224 | 0.722 | 0.783
336 | 10.692 | 0.317 | 1165.031 | 0.728 | 0.792
337 | 10.725 | 0.321 | 1174.837 | 0.734 | 0.802
338 | 10.756 | 0.323 | 1184.644 | 0.74 | 0.806
339 | 10.787 | 0.323 | 1196.412 | 0.748 | 0.806
340 | 10.82 | 0.324 | 1206.219 | 0.754 | 0.811
341 | 10.875 | 0.33 | 1223.87 | 0.765 | 0.825
342 | 10.931 | 0.334 | 1237.6 | 0.773 | 0.835
343 | 10.956 | 0.334 | 1247.407 | 0.78 | 0.835
344 | 10.982 | 0.336 | 1257.213 | 0.786 | 0.84
345 | 11.012 | 0.338 | 1267.02 | 0.792 | 0.845
346 | 11.043 | 0.34 | 1276.827 | 0.798 | 0.849
347 | 11.076 | 0.344 | 1286.633 | 0.804 | 0.859
348 | 11.108 | 0.345 | 1296.439 | 0.81 | 0.864
349 | 11.14 | 0.345 | 1306.247 | 0.816 | 0.864
350 | 11.172 | 0.349 | 1316.053 | 0.823 | 0.873
351 | 11.204 | 0.351 | 1327.821 | 0.83 | 0.878
352 | 11.236 | 0.353 | 1339.588 | 0.837 | 0.883
353 | 11.292 | 0.357 | 1357.241 | 0.848 | 0.892
354 | 11.324 | 0.359 | 1367.047 | 0.854 | 0.897
355 | 11.356 | 0.361 | 1374.893 | 0.859 | 0.902
356 | 11.388 | 0.363 | 1384.7 | 0.865 | 0.907
357 | 11.42 | 0.366 | 1396.467 | 0.873 | 0.916
358 | 11.476 | 0.368 | 1414.12 | 0.884 | 0.921
359 | 11.508 | 0.371 | 1425.888 | 0.891 | 0.928
360 | 11.541 | 0.374 | 1435.694 | 0.897 | 0.935
361 | 11.572 | 0.376 | 1445.5 | 0.903 | 0.94
362 | 11.604 | 0.378 | 1459.23 | 0.912 | 0.945
363 | 11.636 | 0.38 | 1469.036 | 0.918 | 0.95
364 | 11.664 | 0.382 | 1478.843 | 0.924 | 0.954
365 | 11.692 | 0.384 | 1490.611 | 0.932 | 0.959
366 | 11.725 | 0.386 | 1498.456 | 0.937 | 0.964
367 | 11.756 | 0.387 | 1508.263 | 0.943 | 0.969
368 | 11.788 | 0.391 | 1518.07 | 0.949 | 0.978
369 | 11.82 | 0.391 | 1529.838 | 0.956 | 0.978
370 | 11.852 | 0.393 | 1539.644 | 0.962 | 0.983
371 | 11.884 | 0.397 | 1549.451 | 0.968 | 0.992
372 | 11.916 | 0.4 | 1561.219 | 0.976 | 1
373 | 11.971 | 0.403 | 1580.832 | 0.988 | 1.007
374 | 11.996 | 0.403 | 1590.639 | 0.994 | 1.007
375 | 12.029 | 0.405 | 1600.446 | 1 | 1.012
376 | 12.06 | 0.408 | 1608.291 | 1.005 | 1.021
377 | 12.092 | 0.412 | 1620.059 | 1.013 | 1.031
378 | 12.124 | 0.414 | 1629.866 | 1.019 | 1.035
379 | 12.157 | 0.416 | 1641.634 | 1.026 | 1.04
380 | 12.188 | 0.418 | 1655.363 | 1.035 | 1.045
381 | 12.22 | 0.418 | 1667.131 | 1.042 | 1.045
382 | 12.252 | 0.42 | 1676.938 | 1.048 | 1.05
383 | 12.284 | 0.422 | 1684.783 | 1.053 | 1.055
384 | 12.316 | 0.424 | 1692.628 | 1.058 | 1.059
385 | 12.348 | 0.429 | 1702.435 | 1.064 | 1.074
386 | 12.372 | 0.431 | 1714.203 | 1.071 | 1.078
387 | 12.404 | 0.433 | 1727.932 | 1.08 | 1.083
388 | 12.436 | 0.433 | 1741.661 | 1.089 | 1.083
389 | 12.468 | 0.433 | 1753.43 | 1.096 | 1.083
390 | 12.5 | 0.435 | 1761.275 | 1.101 | 1.088
391 | 12.529 | 0.439 | 1769.12 | 1.106 | 1.097
392 | 12.556 | 0.444 | 1775.004 | 1.109 | 1.109
393 | 12.588 | 0.447 | 1786.772 | 1.117 | 1.117
394 | 12.619 | 0.447 | 1798.54 | 1.124 | 1.117
395 | 12.653 | 0.447 | 1812.269 | 1.133 | 1.117
396 | 12.684 | 0.449 | 1824.038 | 1.14 | 1.121
397 | 12.709 | 0.45 | 1833.844 | 1.146 | 1.126
398 | 12.769 | 0.456 | 1845.612 | 1.154 | 1.14
399 | 12.796 | 0.458 | 1855.419 | 1.16 | 1.145
400 | 12.829 | 0.46 | 1867.187 | 1.167 | 1.15
401 | 12.86 | 0.46 | 1878.954 | 1.174 | 1.15
402 | 12.891 | 0.464 | 1892.684 | 1.183 | 1.159
403 | 12.924 | 0.466 | 1902.491 | 1.189 | 1.164
404 | 12.948 | 0.47 | 1912.298 | 1.195 | 1.174
405 | 12.98 | 0.471 | 1922.104 | 1.201 | 1.179
406 | 13.003 | 0.471 | 1933.872 | 1.209 | 1.179
407 | 13.028 | 0.473 | 1945.64 | 1.216 | 1.183
408 | 13.06 | 0.475 | 1955.446 | 1.222 | 1.188
409 | 13.092 | 0.477 | 1965.253 | 1.228 | 1.193
410 | 13.124 | 0.481 | 1975.06 | 1.234 | 1.202
411 | 13.156 | 0.483 | 1984.867 | 1.241 | 1.207
412 | 13.188 | 0.485 | 1994.673 | 1.247 | 1.212
413 | 13.22 | 0.485 | 2006.441 | 1.254 | 1.212
414 | 13.251 | 0.488 | 2016.248 | 1.26 | 1.219
415 | 13.284 | 0.491 | 2026.054 | 1.266 | 1.226
416 | 13.316 | 0.492 | 2035.861 | 1.272 | 1.231
417 | 13.347 | 0.494 | 2047.629 | 1.28 | 1.236
418 | 13.38 | 0.496 | 2059.397 | 1.287 | 1.241
419 | 13.412 | 0.498 | 2071.165 | 1.294 | 1.245
420 | 13.444 | 0.5 | 2080.972 | 1.301 | 1.25
421 | 13.476 | 0.504 | 2092.74 | 1.308 | 1.26
422 | 13.508 | 0.508 | 2102.546 | 1.314 | 1.269
423 | 13.532 | 0.51 | 2114.314 | 1.321 | 1.274
424 | 13.564 | 0.51 | 2126.083 | 1.329 | 1.274
425 | 13.595 | 0.51 | 2137.851 | 1.336 | 1.274
426 | 13.628 | 0.512 | 2147.657 | 1.342 | 1.279
427 | 13.661 | 0.513 | 2155.502 | 1.347 | 1.284
428 | 13.716 | 0.521 | 2169.232 | 1.356 | 1.303
429 | 13.748 | 0.523 | 2182.961 | 1.364 | 1.307
430 | 13.78 | 0.523 | 2194.729 | 1.372 | 1.307
431 | 13.812 | 0.525 | 2208.458 | 1.38 | 1.312
432 | 13.845 | 0.527 | 2222.187 | 1.389 | 1.317
433 | 13.876 | 0.529 | 2230.033 | 1.394 | 1.322
434 | 13.907 | 0.534 | 2239.839 | 1.4 | 1.336
435 | 13.94 | 0.536 | 2251.607 | 1.407 | 1.341
436 | 13.972 | 0.538 | 2263.375 | 1.415 | 1.346
437 | 14.004 | 0.538 | 2277.105 | 1.423 | 1.346
438 | 14.036 | 0.54 | 2288.873 | 1.431 | 1.35
439 | 14.068 | 0.542 | 2298.679 | 1.437 | 1.355
440 | 14.124 | 0.548 | 2314.369 | 1.446 | 1.369
441 | 14.148 | 0.55 | 2324.176 | 1.453 | 1.374
442 | 14.172 | 0.55 | 2333.984 | 1.459 | 1.374
443 | 14.204 | 0.552 | 2343.79 | 1.465 | 1.379
444 | 14.236 | 0.553 | 2355.557 | 1.472 | 1.384
445 | 14.267 | 0.555 | 2365.364 | 1.478 | 1.389
446 | 14.301 | 0.557 | 2373.21 | 1.483 | 1.393
447 | 14.332 | 0.561 | 2383.016 | 1.489 | 1.403
448 | 14.364 | 0.563 | 2394.784 | 1.497 | 1.408
449 | 14.396 | 0.565 | 2406.552 | 1.504 | 1.412
450 | 14.42 | 0.567 | 2418.32 | 1.511 | 1.417
451 | 14.453 | 0.567 | 2428.127 | 1.518 | 1.417
452 | 14.484 | 0.571 | 2437.934 | 1.524 | 1.427
453 | 14.516 | 0.573 | 2445.779 | 1.529 | 1.431
454 | 14.548 | 0.576 | 2457.547 | 1.536 | 1.441
455 | 14.58 | 0.576 | 2469.315 | 1.543 | 1.441
456 | 14.641 | 0.58 | 2488.928 | 1.556 | 1.451
457 | 14.668 | 0.582 | 2498.735 | 1.562 | 1.455
458 | 14.7 | 0.586 | 2508.542 | 1.568 | 1.465
459 | 14.724 | 0.588 | 2516.387 | 1.573 | 1.47
460 | 14.748 | 0.591 | 2530.116 | 1.581 | 1.477
461 | 14.78 | 0.592 | 2541.884 | 1.589 | 1.479
462 | 14.809 | 0.594 | 2553.653 | 1.596 | 1.484
463 | 14.836 | 0.594 | 2563.458 | 1.602 | 1.484
464 | 14.867 | 0.595 | 2573.265 | 1.608 | 1.489
465 | 14.892 | 0.597 | 2579.15 | 1.612 | 1.493
466 | 14.925 | 0.601 | 2586.995 | 1.617 | 1.503
467 | 14.956 | 0.605 | 2594.841 | 1.622 | 1.513
468 | 14.989 | 0.605 | 2608.57 | 1.63 | 1.513
469 | 15.02 | 0.607 | 2620.337 | 1.638 | 1.517
470 | 15.052 | 0.607 | 2632.105 | 1.645 | 1.517
471 | 15.084 | 0.609 | 2641.912 | 1.651 | 1.522
472 | 15.116 | 0.613 | 2649.757 | 1.656 | 1.532
473 | 15.148 | 0.616 | 2659.564 | 1.662 | 1.541
474 | 15.18 | 0.618 | 2669.37 | 1.668 | 1.546
475 | 15.211 | 0.618 | 2681.139 | 1.676 | 1.546
476 | 15.237 | 0.62 | 2690.945 | 1.682 | 1.551
477 | 15.268 | 0.622 | 2702.713 | 1.689 | 1.556
478 | 15.293 | 0.625 | 2712.519 | 1.695 | 1.563
479 | 15.325 | 0.628 | 2722.327 | 1.701 | 1.57
480 | 15.356 | 0.63 | 2732.133 | 1.708 | 1.575
481 | 15.388 | 0.632 | 2741.94 | 1.714 | 1.579
482 | 15.42 | 0.634 | 2753.708 | 1.721 | 1.584
483 | 15.476 | 0.637 | 2773.321 | 1.733 | 1.594
484 | 15.5 | 0.639 | 2781.166 | 1.738 | 1.598
485 | 15.524 | 0.641 | 2790.974 | 1.744 | 1.603
486 | 15.557 | 0.643 | 2798.818 | 1.749 | 1.608
487 | 15.588 | 0.645 | 2810.586 | 1.757 | 1.613
488 | 15.62 | 0.645 | 2820.393 | 1.763 | 1.613
489 | 15.652 | 0.649 | 2830.199 | 1.769 | 1.622
490 | 15.684 | 0.651 | 2840.006 | 1.775 | 1.627
491 | 15.716 | 0.655 | 2849.813 | 1.781 | 1.637
492 | 15.748 | 0.657 | 2861.581 | 1.788 | 1.641
493 | 15.78 | 0.657 | 2871.388 | 1.795 | 1.641
494 | 15.812 | 0.659 | 2883.155 | 1.802 | 1.648
495 | 15.843 | 0.662 | 2892.962 | 1.808 | 1.656
496 | 15.876 | 0.665 | 2904.73 | 1.815 | 1.663
497 | 15.908 | 0.668 | 2914.537 | 1.822 | 1.67
498 | 15.94 | 0.668 | 2926.304 | 1.829 | 1.67
499 | 15.972 | 0.67 | 2938.073 | 1.836 | 1.675
500 | 16.003 | 0.672 | 2947.88 | 1.842 | 1.68
501 | 16.036 | 0.675 | 2955.725 | 1.847 | 1.687
502 | 16.067 | 0.678 | 2965.531 | 1.853 | 1.694
503 | 16.091 | 0.679 | 2975.338 | 1.86 | 1.699
504 | 16.124 | 0.679 | 2985.145 | 1.866 | 1.699
505 | 16.156 | 0.682 | 2994.951 | 1.872 | 1.706
506 | 16.188 | 0.685 | 3006.72 | 1.879 | 1.713
507 | 16.219 | 0.687 | 3016.526 | 1.885 | 1.718
508 | 16.243 | 0.687 | 3026.333 | 1.891 | 1.718
509 | 16.268 | 0.689 | 3034.178 | 1.896 | 1.723
510 | 16.293 | 0.693 | 3042.023 | 1.901 | 1.732
511 | 16.324 | 0.696 | 3051.83 | 1.907 | 1.739
512 | 16.356 | 0.699 | 3063.598 | 1.915 | 1.746
513 | 16.388 | 0.699 | 3075.366 | 1.922 | 1.746
514 | 16.419 | 0.7 | 3087.133 | 1.929 | 1.751
515 | 16.444 | 0.701 | 3098.902 | 1.937 | 1.753
516 | 16.476 | 0.704 | 3106.747 | 1.942 | 1.761
517 | 16.508 | 0.708 | 3114.593 | 1.947 | 1.77
518 | 16.54 | 0.71 | 3124.399 | 1.953 | 1.775
519 | 16.572 | 0.71 | 3134.206 | 1.959 | 1.775
520 | 16.604 | 0.712 | 3145.974 | 1.966 | 1.78
521 | 16.636 | 0.714 | 3155.78 | 1.972 | 1.785
522 | 16.668 | 0.718 | 3167.548 | 1.98 | 1.794
523 | 16.7 | 0.72 | 3177.355 | 1.986 | 1.799
524 | 16.728 | 0.721 | 3187.162 | 1.992 | 1.804
525 | 16.756 | 0.721 | 3198.93 | 1.999 | 1.804
526 | 16.788 | 0.723 | 3208.736 | 2.005 | 1.808
527 | 16.82 | 0.727 | 3218.543 | 2.012 | 1.818
528 | 16.852 | 0.731 | 3228.35 | 2.018 | 1.827
529 | 16.885 | 0.733 | 3238.157 | 2.024 | 1.832
530 | 16.916 | 0.733 | 3249.925 | 2.031 | 1.832
531 | 16.947 | 0.735 | 3259.731 | 2.037 | 1.837
532 | 16.972 | 0.737 | 3271.499 | 2.045 | 1.842
533 | 16.996 | 0.739 | 3277.383 | 2.048 | 1.847
534 | 17.028 | 0.742 | 3285.229 | 2.053 | 1.856
535 | 17.06 | 0.744 | 3295.035 | 2.059 | 1.861
536 | 17.092 | 0.746 | 3306.803 | 2.067 | 1.866
537 | 17.125 | 0.746 | 3318.571 | 2.074 | 1.866
538 | 17.155 | 0.748 | 3328.377 | 2.08 | 1.87
539 | 17.18 | 0.752 | 3338.184 | 2.086 | 1.88
540 | 17.203 | 0.754 | 3347.99 | 2.092 | 1.885
541 | 17.228 | 0.756 | 3355.836 | 2.097 | 1.89
542 | 17.26 | 0.758 | 3365.642 | 2.104 | 1.894
543 | 17.292 | 0.758 | 3375.449 | 2.11 | 1.894
544 | 17.323 | 0.76 | 3385.256 | 2.116 | 1.899
545 | 17.384 | 0.765 | 3400.947 | 2.126 | 1.913
546 | 17.412 | 0.767 | 3410.753 | 2.132 | 1.918
547 | 17.444 | 0.767 | 3420.56 | 2.138 | 1.918
548 | 17.476 | 0.769 | 3430.367 | 2.144 | 1.923
549 | 17.532 | 0.775 | 3449.98 | 2.156 | 1.937
550 | 17.565 | 0.777 | 3457.826 | 2.161 | 1.942
551 | 17.596 | 0.779 | 3465.671 | 2.166 | 1.947
552 | 17.628 | 0.781 | 3475.477 | 2.172 | 1.952
553 | 17.66 | 0.784 | 3489.206 | 2.181 | 1.961
554 | 17.692 | 0.786 | 3500.974 | 2.188 | 1.966
555 | 17.724 | 0.786 | 3510.781 | 2.194 | 1.966
556 | 17.757 | 0.79 | 3520.588 | 2.2 | 1.975
557 | 17.788 | 0.792 | 3530.394 | 2.206 | 1.98
558 | 17.82 | 0.796 | 3542.162 | 2.214 | 1.99
559 | 17.852 | 0.798 | 3551.97 | 2.22 | 1.994
560 | 17.876 | 0.798 | 3563.737 | 2.227 | 1.994
561 | 17.908 | 0.8 | 3573.544 | 2.233 | 1.999
562 | 17.939 | 0.8 | 3583.351 | 2.24 | 1.999
563 | 17.968 | 0.804 | 3589.234 | 2.243 | 2.009
564 | 17.996 | 0.807 | 3597.079 | 2.248 | 2.018
565 | 18.027 | 0.809 | 3604.925 | 2.253 | 2.023
566 | 18.052 | 0.811 | 3616.693 | 2.26 | 2.028
567 | 18.076 | 0.811 | 3628.461 | 2.268 | 2.028
568 | 18.108 | 0.813 | 3640.229 | 2.275 | 2.033
569 | 18.139 | 0.813 | 3648.074 | 2.28 | 2.033
570 | 18.172 | 0.817 | 3655.919 | 2.285 | 2.042
571 | 18.203 | 0.821 | 3661.803 | 2.289 | 2.052
572 | 18.252 | 0.825 | 3677.494 | 2.298 | 2.061
573 | 18.285 | 0.826 | 3691.223 | 2.307 | 2.066
574 | 18.317 | 0.826 | 3701.03 | 2.313 | 2.066
575 | 18.348 | 0.826 | 3710.837 | 2.319 | 2.066
576 | 18.371 | 0.828 | 3720.644 | 2.325 | 2.071
577 | 18.404 | 0.834 | 3726.527 | 2.329 | 2.085
578 | 18.437 | 0.838 | 3734.373 | 2.334 | 2.095
579 | 18.468 | 0.838 | 3746.141 | 2.341 | 2.095
580 | 18.5 | 0.84 | 3757.908 | 2.349 | 2.099
581 | 18.532 | 0.84 | 3769.677 | 2.356 | 2.099
582 | 18.556 | 0.84 | 3777.522 | 2.361 | 2.099
583 | 18.588 | 0.844 | 3783.406 | 2.365 | 2.109
584 | 18.619 | 0.849 | 3791.251 | 2.37 | 2.123
585 | 18.652 | 0.851 | 3801.058 | 2.376 | 2.128
586 | 18.684 | 0.853 | 3812.826 | 2.383 | 2.133
587 | 18.716 | 0.853 | 3824.594 | 2.39 | 2.133
588 | 18.748 | 0.855 | 3838.323 | 2.399 | 2.138
589 | 18.781 | 0.857 | 3848.13 | 2.405 | 2.142
590 | 18.812 | 0.863 | 3855.976 | 2.41 | 2.157
591 | 18.844 | 0.865 | 3867.743 | 2.417 | 2.161
592 | 18.876 | 0.865 | 3879.511 | 2.425 | 2.161
593 | 18.908 | 0.867 | 3889.318 | 2.431 | 2.166
594 | 18.94 | 0.867 | 3901.086 | 2.438 | 2.166
595 | 18.972 | 0.869 | 3908.931 | 2.443 | 2.173
596 | 19.004 | 0.875 | 3914.815 | 2.447 | 2.188
597 | 19.036 | 0.878 | 3924.622 | 2.453 | 2.195
598 | 19.068 | 0.878 | 3936.39 | 2.46 | 2.195
599 | 19.1 | 0.88 | 3950.119 | 2.469 | 2.2
600 | 19.132 | 0.88 | 3961.887 | 2.476 | 2.2
601 | 19.164 | 0.882 | 3969.732 | 2.481 | 2.204
602 | 19.196 | 0.886 | 3975.617 | 2.485 | 2.216
603 | 19.228 | 0.891 | 3983.462 | 2.49 | 2.228
604 | 19.259 | 0.893 | 3995.23 | 2.497 | 2.233
605 | 19.285 | 0.893 | 4006.998 | 2.504 | 2.233
606 | 19.327 | 0.893 | 4018.766 | 2.512 | 2.233