## 工作表1
No. | 時間( s) | 變形( mm) | 力量( N) | 應力( N/mm^2) | 應變( %)
1 | 0 | 0 | 0 | 0 | 0
2 | 0.069 | 0 | 0 | 0 | 0
3 | 0.095 | 0 | 0 | 0 | 0
4 | 0.126 | 0 | 0 | 0 | 0
5 | 0.163 | 0 | 0 | 0 | 0
6 | 0.191 | 0 | 0 | 0 | 0
7 | 0.223 | 0 | 0 | 0 | 0
8 | 0.254 | 0 | 0 | 0 | 0
9 | 0.286 | 0 | 0 | 0 | 0
10 | 0.318 | 0 | 0 | 0 | 0
11 | 0.35 | 0 | 0 | 0 | 0
12 | 0.381 | 0 | 0 | 0 | 0
13 | 0.414 | 0 | 0 | 0 | 0
14 | 0.445 | 0 | 0 | 0 | 0
15 | 0.47 | 0 | 0 | 0 | 0
16 | 0.503 | 0 | 0 | 0 | 0
17 | 0.535 | 0 | 0 | 0 | 0
18 | 0.566 | 0 | 0 | 0 | 0
19 | 0.598 | 0 | 0 | 0 | 0
20 | 0.63 | 0 | 0 | 0 | 0
21 | 0.663 | 0 | 0 | 0 | 0
22 | 0.695 | 0 | 0 | 0 | 0
23 | 0.726 | 0 | 0 | 0 | 0
24 | 0.758 | 0 | 0 | 0 | 0
25 | 0.791 | 0 | 0 | 0 | 0
26 | 0.822 | 0 | 0 | 0 | 0
27 | 0.854 | 0 | 0 | 0 | 0
28 | 0.887 | 0 | 0 | 0 | 0
29 | 0.919 | 0 | 0 | 0 | 0
30 | 0.951 | 0 | 0 | 0 | 0
31 | 0.983 | 0 | 0 | 0 | 0
32 | 1.014 | 0 | 0 | 0 | 0
33 | 1.046 | 0 | 0 | 0 | 0
34 | 1.075 | 0 | 0 | 0 | 0
35 | 1.102 | 0 | 0 | 0 | 0
36 | 1.135 | 0 | 0 | 0 | 0
37 | 1.166 | 0 | 0 | 0 | 0
38 | 1.19 | 0 | 0 | 0 | 0
39 | 1.214 | 0 | 0 | 0 | 0
40 | 1.238 | 0 | 0 | 0 | 0
41 | 1.286 | 0 | 0 | 0 | 0
42 | 1.31 | 0 | 0 | 0 | 0
43 | 1.334 | 0 | 0 | 0 | 0
44 | 1.358 | 0 | 0 | 0 | 0
45 | 1.39 | 0 | 0 | 0 | 0
46 | 1.414 | 0 | 0 | 0 | 0
47 | 1.447 | 0 | 0 | 0 | 0
48 | 1.479 | 0 | 0 | 0 | 0
49 | 1.51 | 0 | 0 | 0 | 0
50 | 1.542 | 0 | 0 | 0 | 0
51 | 1.575 | 0 | 0 | 0 | 0
52 | 1.606 | 0 | 0 | 0 | 0
53 | 1.638 | 0 | 0 | 0 | 0
54 | 1.67 | 0 | 0 | 0 | 0
55 | 1.703 | 0 | 0 | 0 | 0
56 | 1.734 | 0 | 0 | 0 | 0
57 | 1.767 | 0 | 0 | 0 | 0
58 | 1.799 | 0 | 0 | 0 | 0
59 | 1.83 | 0 | 0 | 0 | 0
60 | 1.862 | 0 | 0 | 0 | 0
61 | 1.894 | 0 | 0 | 0 | 0
62 | 1.926 | 0 | 0 | 0 | 0
63 | 1.959 | 0 | 0 | 0 | 0
64 | 1.99 | 0 | 0 | 0 | 0
65 | 2.022 | 0 | 0 | 0 | 0
66 | 2.054 | 0 | 0 | 0 | 0
67 | 2.086 | 0 | 0 | 0 | 0
68 | 2.118 | 0 | 0 | 0 | 0
69 | 2.15 | 0 | 0 | 0 | 0
70 | 2.183 | 0 | 0 | 0 | 0
71 | 2.214 | 0 | 0 | 0 | 0
72 | 2.246 | 0 | 0 | 0 | 0
73 | 2.278 | 0 | 0 | 0 | 0
74 | 2.31 | 0 | 0 | 0 | 0
75 | 2.342 | 0 | 0 | 0 | 0
76 | 2.375 | 0 | 0 | 0 | 0
77 | 2.406 | 0 | 0 | 0 | 0
78 | 2.438 | 0 | 0 | 0 | 0
79 | 2.47 | 0 | 0 | 0 | 0
80 | 2.495 | 0 | 0 | 0 | 0
81 | 2.527 | 0 | 0 | 0 | 0
82 | 2.559 | 0 | 0 | 0 | 0
83 | 2.59 | 0 | 0 | 0 | 0
84 | 2.622 | 0 | 0 | 0 | 0
85 | 2.655 | 0 | 0 | 0 | 0
86 | 2.686 | 0 | 0 | 0 | 0
87 | 2.717 | 0 | 0 | 0 | 0
88 | 2.751 | 0 | 0 | 0 | 0
89 | 2.782 | 0 | 0 | 0 | 0
90 | 2.806 | 0 | 0 | 0 | 0
91 | 2.83 | 0 | 0 | 0 | 0
92 | 2.854 | 0 | 0 | 0 | 0
93 | 2.886 | 0 | 0 | 0 | 0
94 | 2.918 | 0 | 0 | 0 | 0
95 | 2.95 | 0 | 0 | 0 | 0
96 | 2.983 | 0 | 0 | 0 | 0
97 | 3.014 | 0 | 0 | 0 | 0
98 | 3.046 | 0 | 0 | 0 | 0
99 | 3.078 | 0 | 0 | 0 | 0
100 | 3.11 | 0 | 0 | 0 | 0
101 | 3.143 | 0 | 0 | 0 | 0
102 | 3.174 | 0 | 0 | 0 | 0
103 | 3.206 | 0 | 0 | 0 | 0
104 | 3.237 | 0 | 0 | 0 | 0
105 | 3.271 | 0 | 0 | 0 | 0
106 | 3.303 | 0 | 0 | 0 | 0
107 | 3.334 | 0 | 0 | 0 | 0
108 | 3.366 | 0 | 0 | 0 | 0
109 | 3.399 | 0 | 0 | 0 | 0
110 | 3.43 | 0 | 0 | 0 | 0
111 | 3.454 | 0 | 0 | 0 | 0
112 | 3.487 | 0 | 0 | 0 | 0
113 | 3.518 | 0 | 0 | 0 | 0
114 | 3.55 | 0 | 0 | 0 | 0
115 | 3.582 | 0 | 0 | 0 | 0
116 | 3.614 | 0 | 0 | 0 | 0
117 | 3.646 | 0 | 0 | 0 | 0
118 | 3.678 | 0 | 0 | 0 | 0
119 | 3.71 | 0 | 0 | 0 | 0
120 | 3.742 | 0 | 0 | 0 | 0
121 | 3.774 | 0 | 0 | 0 | 0
122 | 3.806 | 0 | 0 | 0 | 0
123 | 3.839 | 0 | 0 | 0 | 0
124 | 3.87 | 0 | 0 | 0 | 0
125 | 3.902 | 0 | 0 | 0 | 0
126 | 3.934 | 0 | 0 | 0 | 0
127 | 3.966 | 0 | 0 | 0 | 0
128 | 3.998 | 0 | 0 | 0 | 0
129 | 4.03 | 0 | 0 | 0 | 0
130 | 4.063 | 0 | 1.962 | 0.001 | 0
131 | 4.095 | 0 | 3.923 | 0.002 | 0
132 | 4.126 | 0 | 3.923 | 0.002 | 0
133 | 4.158 | 0 | 5.885 | 0.004 | 0
134 | 4.191 | 0 | 5.884 | 0.004 | 0
135 | 4.222 | 0 | 5.884 | 0.004 | 0
136 | 4.254 | 0 | 7.846 | 0.005 | 0
137 | 4.285 | 0 | 7.845 | 0.005 | 0
138 | 4.319 | 0 | 7.845 | 0.005 | 0
139 | 4.35 | 0 | 9.808 | 0.006 | 0
140 | 4.382 | 0 | 9.807 | 0.006 | 0
141 | 4.415 | 0 | 9.807 | 0.006 | 0
142 | 4.446 | 0 | 11.768 | 0.007 | 0
143 | 4.478 | 0 | 11.768 | 0.007 | 0
144 | 4.51 | 0 | 11.768 | 0.007 | 0
145 | 4.542 | 0 | 13.73 | 0.009 | 0
146 | 4.574 | 0 | 13.729 | 0.009 | 0
147 | 4.606 | 0 | 15.691 | 0.01 | 0
148 | 4.638 | 0 | 15.691 | 0.01 | 0
149 | 4.671 | 0 | 17.653 | 0.011 | 0
150 | 4.702 | 0 | 17.652 | 0.011 | 0
151 | 4.734 | 0 | 19.614 | 0.012 | 0
152 | 4.782 | 0 | 19.613 | 0.012 | 0
153 | 4.814 | 0 | 21.575 | 0.013 | 0
154 | 4.845 | 0 | 21.575 | 0.013 | 0
155 | 4.878 | 0 | 23.537 | 0.015 | 0
156 | 4.909 | 0 | 25.498 | 0.016 | 0
157 | 4.942 | 0 | 25.497 | 0.016 | 0
158 | 4.974 | 0 | 27.46 | 0.017 | 0
159 | 5.006 | 0 | 29.42 | 0.018 | 0
160 | 5.034 | 0 | 29.42 | 0.018 | 0
161 | 5.063 | 0 | 31.382 | 0.02 | 0
162 | 5.095 | 0 | 33.343 | 0.021 | 0
163 | 5.126 | 0 | 33.343 | 0.021 | 0
164 | 5.158 | 0 | 35.304 | 0.022 | 0
165 | 5.191 | 0 | 35.304 | 0.022 | 0
166 | 5.223 | 0 | 37.266 | 0.023 | 0
167 | 5.254 | 0 | 39.227 | 0.025 | 0
168 | 5.286 | 0 | 41.188 | 0.026 | 0
169 | 5.318 | 0 | 43.149 | 0.027 | 0
170 | 5.35 | 0 | 45.111 | 0.028 | 0
171 | 5.382 | 0 | 47.072 | 0.029 | 0
172 | 5.414 | 0 | 49.034 | 0.031 | 0
173 | 5.446 | 0 | 50.995 | 0.032 | 0
174 | 5.478 | 0 | 52.956 | 0.033 | 0
175 | 5.506 | 0 | 54.917 | 0.034 | 0
176 | 5.534 | 0 | 56.879 | 0.036 | 0
177 | 5.566 | 0 | 58.84 | 0.037 | 0
178 | 5.598 | 0 | 62.763 | 0.039 | 0
179 | 5.63 | 0 | 64.724 | 0.04 | 0
180 | 5.662 | 0 | 66.686 | 0.042 | 0
181 | 5.694 | 0 | 68.647 | 0.043 | 0
182 | 5.727 | 0 | 72.57 | 0.045 | 0
183 | 5.758 | 0 | 74.531 | 0.047 | 0
184 | 5.789 | 0 | 78.454 | 0.049 | 0
185 | 5.813 | 0 | 80.415 | 0.05 | 0
186 | 5.846 | 0 | 82.377 | 0.051 | 0
187 | 5.878 | 0 | 86.299 | 0.054 | 0
188 | 5.91 | 0 | 88.26 | 0.055 | 0
189 | 5.942 | 0 | 90.222 | 0.056 | 0
190 | 5.974 | 0.001 | 94.145 | 0.059 | 0.003
191 | 6.007 | 0.002 | 96.106 | 0.06 | 0.005
192 | 6.038 | 0.006 | 100.029 | 0.063 | 0.014
193 | 6.07 | 0.01 | 101.99 | 0.064 | 0.024
194 | 6.102 | 0.011 | 105.912 | 0.066 | 0.029
195 | 6.133 | 0.011 | 109.835 | 0.069 | 0.029
196 | 6.162 | 0.013 | 113.757 | 0.071 | 0.033
197 | 6.19 | 0.015 | 115.719 | 0.072 | 0.038
198 | 6.214 | 0.019 | 119.642 | 0.075 | 0.048
199 | 6.246 | 0.021 | 121.603 | 0.076 | 0.052
200 | 6.277 | 0.023 | 125.525 | 0.078 | 0.057
201 | 6.302 | 0.023 | 129.448 | 0.081 | 0.057
202 | 6.334 | 0.025 | 133.371 | 0.083 | 0.062
203 | 6.366 | 0.027 | 137.293 | 0.086 | 0.067
204 | 6.398 | 0.031 | 141.217 | 0.088 | 0.076
205 | 6.43 | 0.034 | 145.139 | 0.091 | 0.086
206 | 6.463 | 0.034 | 149.062 | 0.093 | 0.086
207 | 6.494 | 0.036 | 154.946 | 0.097 | 0.091
208 | 6.526 | 0.038 | 158.868 | 0.099 | 0.095
209 | 6.558 | 0.04 | 162.791 | 0.102 | 0.1
210 | 6.614 | 0.047 | 170.636 | 0.107 | 0.117
211 | 6.646 | 0.049 | 174.559 | 0.109 | 0.122
212 | 6.679 | 0.05 | 180.443 | 0.113 | 0.124
213 | 6.709 | 0.05 | 186.327 | 0.116 | 0.124
214 | 6.734 | 0.052 | 192.21 | 0.12 | 0.129
215 | 6.758 | 0.053 | 194.172 | 0.121 | 0.134
216 | 6.79 | 0.058 | 198.095 | 0.124 | 0.146
217 | 6.822 | 0.061 | 202.018 | 0.126 | 0.153
218 | 6.853 | 0.063 | 207.902 | 0.13 | 0.157
219 | 6.878 | 0.064 | 213.785 | 0.134 | 0.16
220 | 6.91 | 0.065 | 219.67 | 0.137 | 0.162
221 | 6.943 | 0.065 | 225.553 | 0.141 | 0.162
222 | 6.975 | 0.065 | 229.476 | 0.143 | 0.162
223 | 7.007 | 0.069 | 231.438 | 0.145 | 0.172
224 | 7.039 | 0.076 | 235.36 | 0.147 | 0.191
225 | 7.07 | 0.078 | 241.244 | 0.151 | 0.196
226 | 7.102 | 0.078 | 249.09 | 0.156 | 0.196
227 | 7.135 | 0.078 | 256.935 | 0.161 | 0.196
228 | 7.166 | 0.08 | 262.819 | 0.164 | 0.2
229 | 7.191 | 0.08 | 266.742 | 0.167 | 0.2
230 | 7.222 | 0.086 | 270.664 | 0.169 | 0.215
231 | 7.278 | 0.092 | 278.509 | 0.174 | 0.229
232 | 7.31 | 0.092 | 284.393 | 0.178 | 0.229
233 | 7.343 | 0.094 | 292.239 | 0.183 | 0.234
234 | 7.374 | 0.094 | 298.123 | 0.186 | 0.234
235 | 7.406 | 0.097 | 305.968 | 0.191 | 0.243
236 | 7.43 | 0.101 | 309.891 | 0.194 | 0.253
237 | 7.462 | 0.103 | 313.813 | 0.196 | 0.258
238 | 7.494 | 0.105 | 321.659 | 0.201 | 0.262
239 | 7.519 | 0.105 | 327.542 | 0.205 | 0.262
240 | 7.55 | 0.107 | 333.427 | 0.208 | 0.267
241 | 7.582 | 0.109 | 339.31 | 0.212 | 0.272
242 | 7.614 | 0.113 | 343.233 | 0.215 | 0.282
243 | 7.646 | 0.115 | 349.117 | 0.218 | 0.286
244 | 7.679 | 0.116 | 355.001 | 0.222 | 0.291
245 | 7.71 | 0.118 | 362.846 | 0.227 | 0.296
246 | 7.742 | 0.118 | 370.692 | 0.232 | 0.296
247 | 7.774 | 0.12 | 376.576 | 0.235 | 0.301
248 | 7.807 | 0.126 | 382.46 | 0.239 | 0.315
249 | 7.838 | 0.13 | 388.343 | 0.243 | 0.324
250 | 7.862 | 0.13 | 396.189 | 0.248 | 0.324
251 | 7.894 | 0.132 | 404.035 | 0.253 | 0.329
252 | 7.926 | 0.132 | 411.88 | 0.257 | 0.329
253 | 7.958 | 0.132 | 417.764 | 0.261 | 0.329
254 | 7.989 | 0.137 | 421.686 | 0.264 | 0.341
255 | 8.023 | 0.139 | 427.571 | 0.267 | 0.348
256 | 8.054 | 0.143 | 433.455 | 0.271 | 0.358
257 | 8.085 | 0.145 | 441.3 | 0.276 | 0.363
258 | 8.118 | 0.145 | 451.106 | 0.282 | 0.363
259 | 8.15 | 0.147 | 458.952 | 0.287 | 0.367
260 | 8.183 | 0.149 | 466.797 | 0.292 | 0.372
261 | 8.213 | 0.153 | 470.72 | 0.294 | 0.382
262 | 8.242 | 0.157 | 478.565 | 0.299 | 0.391
263 | 8.27 | 0.157 | 486.411 | 0.304 | 0.391
264 | 8.302 | 0.158 | 494.256 | 0.309 | 0.396
265 | 8.336 | 0.158 | 502.101 | 0.314 | 0.396
266 | 8.367 | 0.162 | 509.946 | 0.319 | 0.406
267 | 8.398 | 0.166 | 517.792 | 0.324 | 0.415
268 | 8.43 | 0.168 | 523.675 | 0.327 | 0.42
269 | 8.462 | 0.17 | 533.482 | 0.333 | 0.425
270 | 8.494 | 0.17 | 541.327 | 0.338 | 0.425
271 | 8.522 | 0.172 | 549.173 | 0.343 | 0.429
272 | 8.551 | 0.174 | 557.019 | 0.348 | 0.434
273 | 8.582 | 0.176 | 562.903 | 0.352 | 0.441
274 | 8.613 | 0.18 | 568.786 | 0.355 | 0.451
275 | 8.646 | 0.181 | 578.593 | 0.362 | 0.453
276 | 8.671 | 0.183 | 586.438 | 0.367 | 0.458
277 | 8.702 | 0.183 | 596.245 | 0.373 | 0.458
278 | 8.733 | 0.185 | 604.09 | 0.378 | 0.463
279 | 8.766 | 0.189 | 609.974 | 0.381 | 0.472
280 | 8.798 | 0.191 | 617.819 | 0.386 | 0.477
281 | 8.83 | 0.195 | 625.665 | 0.391 | 0.487
282 | 8.862 | 0.195 | 633.51 | 0.396 | 0.487
283 | 8.894 | 0.197 | 643.317 | 0.402 | 0.491
284 | 8.927 | 0.198 | 651.162 | 0.407 | 0.496
285 | 8.958 | 0.2 | 659.007 | 0.412 | 0.501
286 | 8.989 | 0.204 | 666.853 | 0.417 | 0.511
287 | 9.022 | 0.208 | 676.659 | 0.423 | 0.52
288 | 9.046 | 0.208 | 686.466 | 0.429 | 0.52
289 | 9.07 | 0.21 | 694.311 | 0.434 | 0.525
290 | 9.102 | 0.21 | 704.118 | 0.44 | 0.525
291 | 9.134 | 0.212 | 711.964 | 0.445 | 0.53
292 | 9.166 | 0.216 | 717.847 | 0.449 | 0.539
293 | 9.198 | 0.219 | 725.693 | 0.454 | 0.549
294 | 9.23 | 0.221 | 733.538 | 0.458 | 0.553
295 | 9.265 | 0.223 | 743.344 | 0.465 | 0.558
296 | 9.293 | 0.223 | 753.152 | 0.471 | 0.558
297 | 9.319 | 0.225 | 762.958 | 0.477 | 0.563
298 | 9.35 | 0.227 | 770.803 | 0.482 | 0.568
299 | 9.382 | 0.231 | 776.688 | 0.485 | 0.577
300 | 9.414 | 0.233 | 784.533 | 0.49 | 0.582
301 | 9.439 | 0.235 | 792.378 | 0.495 | 0.587
302 | 9.469 | 0.237 | 802.184 | 0.501 | 0.592
303 | 9.496 | 0.237 | 810.029 | 0.506 | 0.592
304 | 9.527 | 0.24 | 819.836 | 0.512 | 0.601
305 | 9.559 | 0.242 | 827.682 | 0.517 | 0.606
306 | 9.591 | 0.244 | 835.527 | 0.522 | 0.611
307 | 9.622 | 0.246 | 845.334 | 0.528 | 0.616
308 | 9.654 | 0.248 | 853.179 | 0.533 | 0.62
309 | 9.683 | 0.252 | 862.986 | 0.539 | 0.63
310 | 9.71 | 0.253 | 872.792 | 0.545 | 0.632
311 | 9.742 | 0.254 | 880.637 | 0.55 | 0.635
312 | 9.774 | 0.256 | 890.445 | 0.557 | 0.639
313 | 9.807 | 0.258 | 900.251 | 0.563 | 0.644
314 | 9.838 | 0.261 | 908.097 | 0.568 | 0.654
315 | 9.868 | 0.261 | 915.942 | 0.572 | 0.654
316 | 9.894 | 0.265 | 925.748 | 0.579 | 0.663
317 | 9.927 | 0.267 | 933.594 | 0.583 | 0.668
318 | 9.96 | 0.269 | 943.401 | 0.59 | 0.673
319 | 9.991 | 0.271 | 953.207 | 0.596 | 0.678
320 | 10.022 | 0.273 | 963.013 | 0.602 | 0.682
321 | 10.046 | 0.275 | 972.82 | 0.608 | 0.687
322 | 10.07 | 0.277 | 980.666 | 0.613 | 0.692
323 | 10.102 | 0.279 | 988.51 | 0.618 | 0.697
324 | 10.134 | 0.281 | 998.317 | 0.624 | 0.701
325 | 10.158 | 0.282 | 1006.163 | 0.629 | 0.706
326 | 10.19 | 0.284 | 1015.97 | 0.635 | 0.711
327 | 10.214 | 0.286 | 1025.776 | 0.641 | 0.716
328 | 10.247 | 0.288 | 1033.621 | 0.646 | 0.72
329 | 10.279 | 0.29 | 1043.428 | 0.652 | 0.725
330 | 10.31 | 0.292 | 1051.273 | 0.657 | 0.73
331 | 10.342 | 0.294 | 1059.119 | 0.662 | 0.735
332 | 10.366 | 0.296 | 1066.964 | 0.667 | 0.74
333 | 10.399 | 0.298 | 1076.771 | 0.673 | 0.744
334 | 10.43 | 0.3 | 1086.577 | 0.679 | 0.749
335 | 10.462 | 0.302 | 1096.384 | 0.685 | 0.754
336 | 10.486 | 0.303 | 1104.229 | 0.69 | 0.759
337 | 10.518 | 0.307 | 1114.036 | 0.696 | 0.768
338 | 10.55 | 0.309 | 1121.882 | 0.701 | 0.773
339 | 10.582 | 0.311 | 1131.688 | 0.707 | 0.778
340 | 10.606 | 0.311 | 1141.494 | 0.713 | 0.778
341 | 10.63 | 0.313 | 1151.301 | 0.72 | 0.783
342 | 10.662 | 0.317 | 1161.108 | 0.726 | 0.792
343 | 10.689 | 0.319 | 1168.953 | 0.731 | 0.797
344 | 10.718 | 0.321 | 1178.76 | 0.737 | 0.802
345 | 10.749 | 0.323 | 1188.567 | 0.743 | 0.806
346 | 10.782 | 0.323 | 1198.373 | 0.749 | 0.806
347 | 10.815 | 0.324 | 1208.18 | 0.755 | 0.811
348 | 10.846 | 0.328 | 1216.025 | 0.76 | 0.821
349 | 10.87 | 0.331 | 1225.832 | 0.766 | 0.828
350 | 10.903 | 0.332 | 1235.638 | 0.772 | 0.83
351 | 10.934 | 0.334 | 1245.446 | 0.778 | 0.835
352 | 10.966 | 0.336 | 1255.252 | 0.785 | 0.84
353 | 10.99 | 0.336 | 1265.058 | 0.791 | 0.84
354 | 11.022 | 0.34 | 1272.904 | 0.796 | 0.849
355 | 11.054 | 0.342 | 1282.71 | 0.802 | 0.854
356 | 11.086 | 0.344 | 1290.556 | 0.807 | 0.859
357 | 11.114 | 0.345 | 1302.324 | 0.814 | 0.864
358 | 11.142 | 0.347 | 1312.13 | 0.82 | 0.868
359 | 11.166 | 0.35 | 1321.937 | 0.826 | 0.876
360 | 11.198 | 0.351 | 1329.783 | 0.831 | 0.878
361 | 11.23 | 0.353 | 1339.589 | 0.837 | 0.883
362 | 11.263 | 0.356 | 1349.396 | 0.843 | 0.89
363 | 11.318 | 0.359 | 1367.048 | 0.854 | 0.897
364 | 11.352 | 0.361 | 1376.854 | 0.861 | 0.902
365 | 11.382 | 0.365 | 1386.661 | 0.867 | 0.911
366 | 11.414 | 0.366 | 1396.467 | 0.873 | 0.916
367 | 11.446 | 0.368 | 1408.235 | 0.88 | 0.921
368 | 11.478 | 0.37 | 1420.004 | 0.888 | 0.926
369 | 11.51 | 0.372 | 1429.81 | 0.894 | 0.93
370 | 11.542 | 0.376 | 1441.578 | 0.901 | 0.94
371 | 11.574 | 0.378 | 1451.385 | 0.907 | 0.945
372 | 11.606 | 0.38 | 1461.191 | 0.913 | 0.95
373 | 11.638 | 0.382 | 1472.959 | 0.921 | 0.954
374 | 11.669 | 0.382 | 1484.728 | 0.928 | 0.954
375 | 11.695 | 0.385 | 1494.534 | 0.934 | 0.961
376 | 11.726 | 0.387 | 1502.379 | 0.939 | 0.969
377 | 11.758 | 0.389 | 1512.186 | 0.945 | 0.973
378 | 11.79 | 0.391 | 1521.993 | 0.951 | 0.978
379 | 11.822 | 0.393 | 1533.761 | 0.959 | 0.983
380 | 11.854 | 0.395 | 1543.567 | 0.965 | 0.988
381 | 11.886 | 0.398 | 1553.374 | 0.971 | 0.995
382 | 11.918 | 0.401 | 1565.142 | 0.978 | 1.002
383 | 11.951 | 0.403 | 1576.91 | 0.986 | 1.007
384 | 11.982 | 0.405 | 1586.717 | 0.992 | 1.012
385 | 12.015 | 0.405 | 1598.484 | 0.999 | 1.012
386 | 12.046 | 0.408 | 1608.292 | 1.005 | 1.021
387 | 12.078 | 0.412 | 1618.097 | 1.011 | 1.031
388 | 12.11 | 0.414 | 1627.905 | 1.017 | 1.035
389 | 12.142 | 0.416 | 1639.672 | 1.025 | 1.04
390 | 12.174 | 0.418 | 1653.402 | 1.033 | 1.045
391 | 12.206 | 0.419 | 1665.169 | 1.041 | 1.047
392 | 12.238 | 0.42 | 1674.976 | 1.047 | 1.05
393 | 12.27 | 0.422 | 1682.821 | 1.052 | 1.055
394 | 12.302 | 0.426 | 1690.667 | 1.057 | 1.064
395 | 12.334 | 0.43 | 1700.474 | 1.063 | 1.076
396 | 12.366 | 0.433 | 1712.241 | 1.07 | 1.083
397 | 12.399 | 0.433 | 1727.932 | 1.08 | 1.083
398 | 12.431 | 0.433 | 1741.662 | 1.089 | 1.083
399 | 12.462 | 0.435 | 1753.43 | 1.096 | 1.088
400 | 12.495 | 0.435 | 1761.275 | 1.101 | 1.088
401 | 12.526 | 0.441 | 1769.12 | 1.106 | 1.102
402 | 12.559 | 0.445 | 1776.966 | 1.111 | 1.112
403 | 12.591 | 0.447 | 1788.734 | 1.118 | 1.117
404 | 12.622 | 0.447 | 1802.463 | 1.127 | 1.117
405 | 12.646 | 0.449 | 1816.193 | 1.135 | 1.121
406 | 12.678 | 0.449 | 1827.96 | 1.142 | 1.121
407 | 12.71 | 0.452 | 1833.844 | 1.146 | 1.131
408 | 12.734 | 0.454 | 1839.728 | 1.15 | 1.136
409 | 12.766 | 0.458 | 1849.534 | 1.156 | 1.145
410 | 12.798 | 0.46 | 1859.341 | 1.162 | 1.15
411 | 12.826 | 0.46 | 1871.109 | 1.169 | 1.15
412 | 12.854 | 0.462 | 1882.877 | 1.177 | 1.155
413 | 12.91 | 0.466 | 1900.53 | 1.188 | 1.164
414 | 12.942 | 0.47 | 1910.336 | 1.194 | 1.174
415 | 12.975 | 0.471 | 1922.104 | 1.201 | 1.179
416 | 13.03 | 0.473 | 1945.64 | 1.216 | 1.183
417 | 13.061 | 0.477 | 1955.446 | 1.222 | 1.193
418 | 13.085 | 0.477 | 1965.253 | 1.228 | 1.193
419 | 13.111 | 0.481 | 1973.098 | 1.233 | 1.202
420 | 13.143 | 0.483 | 1984.867 | 1.241 | 1.207
421 | 13.174 | 0.485 | 1994.673 | 1.247 | 1.212
422 | 13.203 | 0.485 | 2004.479 | 1.253 | 1.212
423 | 13.23 | 0.487 | 2014.286 | 1.259 | 1.217
424 | 13.265 | 0.489 | 2024.093 | 1.265 | 1.222
425 | 13.294 | 0.492 | 2031.938 | 1.27 | 1.231
426 | 13.326 | 0.494 | 2041.745 | 1.276 | 1.236
427 | 13.35 | 0.496 | 2053.513 | 1.283 | 1.241
428 | 13.374 | 0.496 | 2063.32 | 1.29 | 1.241
429 | 13.435 | 0.5 | 2082.933 | 1.302 | 1.25
430 | 13.462 | 0.504 | 2090.778 | 1.307 | 1.26
431 | 13.494 | 0.508 | 2100.585 | 1.313 | 1.269
432 | 13.527 | 0.51 | 2112.353 | 1.32 | 1.274
433 | 13.558 | 0.51 | 2126.082 | 1.329 | 1.274
434 | 13.59 | 0.51 | 2137.85 | 1.336 | 1.274
435 | 13.621 | 0.512 | 2147.657 | 1.342 | 1.279
436 | 13.654 | 0.515 | 2155.502 | 1.347 | 1.288
437 | 13.686 | 0.519 | 2163.348 | 1.352 | 1.298
438 | 13.718 | 0.523 | 2175.115 | 1.359 | 1.307
439 | 13.75 | 0.523 | 2186.883 | 1.367 | 1.307
440 | 13.783 | 0.525 | 2200.612 | 1.375 | 1.312
441 | 13.815 | 0.525 | 2214.342 | 1.384 | 1.312
442 | 13.846 | 0.527 | 2224.149 | 1.39 | 1.317
443 | 13.878 | 0.531 | 2231.994 | 1.395 | 1.326
444 | 13.91 | 0.534 | 2241.801 | 1.401 | 1.336
445 | 13.939 | 0.536 | 2253.569 | 1.408 | 1.341
446 | 13.967 | 0.538 | 2267.298 | 1.417 | 1.346
447 | 13.998 | 0.539 | 2279.066 | 1.424 | 1.348
448 | 14.031 | 0.54 | 2290.834 | 1.432 | 1.35
449 | 14.062 | 0.542 | 2298.679 | 1.437 | 1.355
450 | 14.086 | 0.546 | 2306.524 | 1.442 | 1.365
451 | 14.119 | 0.549 | 2316.332 | 1.448 | 1.372
452 | 14.15 | 0.55 | 2326.138 | 1.454 | 1.374
453 | 14.181 | 0.552 | 2337.906 | 1.461 | 1.379
454 | 14.206 | 0.552 | 2347.712 | 1.467 | 1.379
455 | 14.231 | 0.553 | 2357.519 | 1.473 | 1.384
456 | 14.262 | 0.555 | 2367.326 | 1.48 | 1.389
457 | 14.294 | 0.559 | 2375.171 | 1.484 | 1.398
458 | 14.326 | 0.562 | 2383.016 | 1.489 | 1.405
459 | 14.358 | 0.563 | 2394.784 | 1.497 | 1.408
460 | 14.39 | 0.565 | 2406.552 | 1.504 | 1.412
461 | 14.446 | 0.569 | 2428.127 | 1.518 | 1.422
462 | 14.478 | 0.571 | 2435.973 | 1.522 | 1.427
463 | 14.534 | 0.576 | 2451.663 | 1.532 | 1.441
464 | 14.566 | 0.578 | 2465.392 | 1.541 | 1.446
465 | 14.598 | 0.578 | 2475.199 | 1.547 | 1.446
466 | 14.631 | 0.58 | 2485.005 | 1.553 | 1.451
467 | 14.662 | 0.583 | 2498.735 | 1.562 | 1.458
468 | 14.694 | 0.586 | 2508.541 | 1.568 | 1.465
469 | 14.722 | 0.59 | 2518.348 | 1.574 | 1.474
470 | 14.751 | 0.592 | 2532.078 | 1.583 | 1.479
471 | 14.782 | 0.593 | 2543.845 | 1.59 | 1.481
472 | 14.814 | 0.594 | 2555.613 | 1.597 | 1.484
473 | 14.846 | 0.594 | 2565.42 | 1.603 | 1.484
474 | 14.878 | 0.597 | 2573.266 | 1.608 | 1.493
475 | 14.911 | 0.602 | 2583.072 | 1.614 | 1.505
476 | 14.942 | 0.605 | 2592.879 | 1.621 | 1.513
477 | 14.974 | 0.605 | 2604.647 | 1.628 | 1.513
478 | 15.005 | 0.607 | 2618.376 | 1.636 | 1.517
479 | 15.038 | 0.607 | 2630.144 | 1.644 | 1.517
480 | 15.07 | 0.609 | 2637.989 | 1.649 | 1.522
481 | 15.102 | 0.614 | 2647.796 | 1.655 | 1.534
482 | 15.135 | 0.616 | 2657.602 | 1.661 | 1.541
483 | 15.167 | 0.618 | 2667.409 | 1.667 | 1.546
484 | 15.198 | 0.618 | 2677.216 | 1.673 | 1.546
485 | 15.23 | 0.62 | 2688.984 | 1.681 | 1.551
486 | 15.263 | 0.624 | 2700.752 | 1.688 | 1.56
487 | 15.294 | 0.627 | 2710.558 | 1.694 | 1.567
488 | 15.326 | 0.628 | 2722.326 | 1.701 | 1.57
489 | 15.358 | 0.631 | 2734.095 | 1.709 | 1.577
490 | 15.391 | 0.632 | 2745.863 | 1.716 | 1.579
491 | 15.422 | 0.634 | 2755.669 | 1.722 | 1.584
492 | 15.454 | 0.637 | 2767.437 | 1.73 | 1.594
493 | 15.482 | 0.639 | 2777.244 | 1.736 | 1.598
494 | 15.51 | 0.641 | 2787.051 | 1.742 | 1.603
495 | 15.542 | 0.643 | 2796.857 | 1.748 | 1.608
496 | 15.575 | 0.645 | 2808.625 | 1.755 | 1.613
497 | 15.606 | 0.645 | 2818.432 | 1.762 | 1.613
498 | 15.638 | 0.649 | 2826.277 | 1.766 | 1.622
499 | 15.67 | 0.651 | 2836.083 | 1.773 | 1.627
500 | 15.702 | 0.655 | 2847.852 | 1.78 | 1.637
501 | 15.725 | 0.655 | 2857.658 | 1.786 | 1.637
502 | 15.75 | 0.657 | 2867.465 | 1.792 | 1.641
503 | 15.782 | 0.658 | 2877.271 | 1.798 | 1.646
504 | 15.813 | 0.66 | 2887.079 | 1.804 | 1.651
505 | 15.838 | 0.662 | 2894.924 | 1.809 | 1.656
506 | 15.87 | 0.666 | 2904.73 | 1.815 | 1.665
507 | 15.93 | 0.668 | 2924.344 | 1.828 | 1.67
508 | 15.958 | 0.67 | 2934.15 | 1.834 | 1.675
509 | 15.982 | 0.67 | 2943.957 | 1.84 | 1.675
510 | 16.014 | 0.674 | 2949.841 | 1.844 | 1.684
511 | 16.046 | 0.676 | 2959.648 | 1.85 | 1.689
512 | 16.07 | 0.678 | 2969.454 | 1.856 | 1.694
513 | 16.102 | 0.679 | 2979.261 | 1.862 | 1.699
514 | 16.133 | 0.681 | 2989.067 | 1.868 | 1.703
515 | 16.165 | 0.683 | 3000.835 | 1.876 | 1.708
516 | 16.198 | 0.686 | 3010.642 | 1.882 | 1.715
517 | 16.23 | 0.687 | 3020.449 | 1.888 | 1.718
518 | 16.262 | 0.691 | 3030.256 | 1.894 | 1.727
519 | 16.294 | 0.695 | 3042.023 | 1.901 | 1.737
520 | 16.326 | 0.697 | 3053.792 | 1.909 | 1.742
521 | 16.358 | 0.699 | 3065.559 | 1.916 | 1.746
522 | 16.39 | 0.7 | 3079.289 | 1.925 | 1.751
523 | 16.422 | 0.7 | 3091.056 | 1.932 | 1.751
524 | 16.454 | 0.702 | 3100.863 | 1.938 | 1.756
525 | 16.486 | 0.706 | 3110.67 | 1.944 | 1.765
526 | 16.511 | 0.708 | 3118.516 | 1.949 | 1.77
527 | 16.566 | 0.712 | 3134.206 | 1.959 | 1.78
528 | 16.598 | 0.713 | 3145.974 | 1.966 | 1.782
529 | 16.63 | 0.714 | 3153.819 | 1.971 | 1.785
530 | 16.662 | 0.718 | 3163.626 | 1.977 | 1.794
531 | 16.695 | 0.721 | 3177.355 | 1.986 | 1.801
532 | 16.726 | 0.721 | 3187.162 | 1.992 | 1.804
533 | 16.758 | 0.723 | 3198.93 | 1.999 | 1.808
534 | 16.782 | 0.725 | 3208.736 | 2.005 | 1.813
535 | 16.814 | 0.727 | 3218.543 | 2.012 | 1.818
536 | 16.846 | 0.731 | 3228.35 | 2.018 | 1.827
537 | 16.902 | 0.733 | 3246.002 | 2.029 | 1.832
538 | 16.934 | 0.735 | 3255.808 | 2.035 | 1.837
539 | 16.967 | 0.737 | 3265.615 | 2.041 | 1.842
540 | 16.998 | 0.741 | 3275.422 | 2.047 | 1.851
541 | 17.03 | 0.742 | 3287.189 | 2.054 | 1.856
542 | 17.062 | 0.744 | 3298.958 | 2.062 | 1.861
543 | 17.094 | 0.746 | 3308.765 | 2.068 | 1.866
544 | 17.118 | 0.748 | 3320.532 | 2.075 | 1.87
545 | 17.142 | 0.75 | 3330.339 | 2.081 | 1.875
546 | 17.174 | 0.752 | 3338.185 | 2.086 | 1.88
547 | 17.206 | 0.756 | 3347.991 | 2.092 | 1.89
548 | 17.238 | 0.756 | 3357.797 | 2.099 | 1.89
549 | 17.27 | 0.758 | 3367.604 | 2.105 | 1.894
550 | 17.302 | 0.76 | 3379.372 | 2.112 | 1.899
551 | 17.334 | 0.762 | 3387.217 | 2.117 | 1.904
552 | 17.366 | 0.765 | 3397.024 | 2.123 | 1.913
553 | 17.398 | 0.767 | 3408.792 | 2.13 | 1.918
554 | 17.431 | 0.767 | 3418.599 | 2.137 | 1.918
555 | 17.462 | 0.769 | 3428.405 | 2.143 | 1.923
556 | 17.494 | 0.773 | 3438.212 | 2.149 | 1.932
557 | 17.526 | 0.775 | 3448.019 | 2.155 | 1.937
558 | 17.558 | 0.777 | 3455.864 | 2.16 | 1.942
559 | 17.59 | 0.779 | 3465.67 | 2.166 | 1.947
560 | 17.614 | 0.781 | 3475.478 | 2.172 | 1.952
561 | 17.646 | 0.784 | 3485.284 | 2.178 | 1.961
562 | 17.674 | 0.786 | 3497.052 | 2.186 | 1.966
563 | 17.702 | 0.786 | 3506.859 | 2.192 | 1.966
564 | 17.734 | 0.788 | 3516.665 | 2.198 | 1.971
565 | 17.766 | 0.79 | 3524.511 | 2.203 | 1.975
566 | 17.798 | 0.794 | 3534.317 | 2.209 | 1.985
567 | 17.83 | 0.798 | 3546.085 | 2.216 | 1.994
568 | 17.862 | 0.798 | 3557.853 | 2.224 | 1.994
569 | 17.894 | 0.8 | 3567.659 | 2.23 | 1.999
570 | 17.926 | 0.8 | 3577.466 | 2.236 | 1.999
571 | 17.957 | 0.803 | 3587.273 | 2.242 | 2.006
572 | 17.99 | 0.807 | 3593.157 | 2.246 | 2.018
573 | 18.022 | 0.811 | 3604.925 | 2.253 | 2.028
574 | 18.054 | 0.813 | 3616.693 | 2.26 | 2.033
575 | 18.086 | 0.813 | 3630.423 | 2.269 | 2.033
576 | 18.119 | 0.813 | 3642.19 | 2.276 | 2.033
577 | 18.15 | 0.815 | 3651.997 | 2.282 | 2.037
578 | 18.182 | 0.82 | 3657.881 | 2.286 | 2.049
579 | 18.214 | 0.825 | 3665.726 | 2.291 | 2.061
580 | 18.246 | 0.826 | 3677.495 | 2.298 | 2.066
581 | 18.275 | 0.826 | 3689.262 | 2.306 | 2.066
582 | 18.326 | 0.828 | 3712.799 | 2.32 | 2.071
583 | 18.349 | 0.828 | 3720.644 | 2.325 | 2.071
584 | 18.375 | 0.828 | 3724.566 | 2.328 | 2.071
585 | 18.435 | 0.838 | 3732.411 | 2.333 | 2.095
586 | 18.462 | 0.84 | 3742.218 | 2.339 | 2.099
587 | 18.495 | 0.84 | 3752.025 | 2.345 | 2.099
588 | 18.526 | 0.84 | 3763.793 | 2.352 | 2.099
589 | 18.558 | 0.842 | 3777.522 | 2.361 | 2.104
590 | 18.59 | 0.846 | 3785.367 | 2.366 | 2.114
591 | 18.622 | 0.849 | 3793.213 | 2.371 | 2.123
592 | 18.655 | 0.853 | 3803.019 | 2.377 | 2.133
593 | 18.686 | 0.854 | 3814.787 | 2.384 | 2.135
594 | 18.718 | 0.855 | 3828.517 | 2.393 | 2.138
595 | 18.75 | 0.857 | 3840.284 | 2.4 | 2.142
596 | 18.782 | 0.859 | 3850.092 | 2.406 | 2.147
597 | 18.815 | 0.865 | 3859.898 | 2.412 | 2.161
598 | 18.846 | 0.865 | 3869.705 | 2.419 | 2.161
599 | 18.87 | 0.867 | 3879.511 | 2.425 | 2.166
600 | 18.902 | 0.867 | 3889.318 | 2.431 | 2.166
601 | 18.935 | 0.867 | 3899.125 | 2.437 | 2.166
602 | 18.967 | 0.87 | 3906.97 | 2.442 | 2.176
603 | 18.998 | 0.876 | 3914.815 | 2.447 | 2.19
604 | 19.026 | 0.878 | 3924.622 | 2.453 | 2.195
605 | 19.054 | 0.878 | 3934.428 | 2.459 | 2.195
606 | 19.086 | 0.88 | 3946.197 | 2.466 | 2.2
607 | 19.118 | 0.88 | 3957.965 | 2.474 | 2.2
608 | 19.15 | 0.882 | 3965.81 | 2.479 | 2.204
609 | 19.182 | 0.888 | 3971.693 | 2.482 | 2.221
610 | 19.242 | 0.891 | 3987.385 | 2.492 | 2.228
611 | 19.27 | 0.893 | 3999.153 | 2.499 | 2.233
612 | 19.321 | 0.893 | 4010.92 | 2.507 | 2.233