## 工作表1
No. | 時間( s) | 變形( mm) | 力量( N) | 應力( N/mm^2) | 應變( %)
1 | 0 | 0 | 0 | 0 | 0
2 | 0.052 | 0 | 0 | 0 | 0
3 | 0.08 | 0 | 0 | 0 | 0
4 | 0.112 | 0 | 0 | 0 | 0
5 | 0.146 | 0 | 0 | 0 | 0
6 | 0.175 | 0 | 0 | 0 | 0
7 | 0.199 | 0 | 0 | 0 | 0
8 | 0.231 | 0 | 0 | 0 | 0
9 | 0.263 | 0 | 0 | 0 | 0
10 | 0.295 | 0 | 0 | 0 | 0
11 | 0.327 | 0 | 0 | 0 | 0
12 | 0.359 | 0 | 0 | 0 | 0
13 | 0.391 | 0 | 0 | 0 | 0
14 | 0.423 | 0 | 0 | 0 | 0
15 | 0.455 | 0 | 0 | 0 | 0
16 | 0.488 | 0 | 0 | 0 | 0
17 | 0.519 | 0 | 0 | 0 | 0
18 | 0.551 | 0 | 0 | 0 | 0
19 | 0.583 | 0 | 0 | 0 | 0
20 | 0.615 | 0 | 0 | 0 | 0
21 | 0.647 | 0 | 0 | 0 | 0
22 | 0.68 | 0 | 0 | 0 | 0
23 | 0.711 | 0 | 0 | 0 | 0
24 | 0.743 | 0 | 0 | 0 | 0
25 | 0.776 | 0 | 0 | 0 | 0
26 | 0.807 | 0 | 0 | 0 | 0
27 | 0.84 | 0 | 0 | 0 | 0
28 | 0.871 | 0 | 0 | 0 | 0
29 | 0.903 | 0 | 0 | 0 | 0
30 | 0.936 | 0 | 0 | 0 | 0
31 | 0.968 | 0 | 0 | 0 | 0
32 | 1 | 0 | 0 | 0 | 0
33 | 1.032 | 0 | 0 | 0 | 0
34 | 1.064 | 0 | 0 | 0 | 0
35 | 1.095 | 0 | 0 | 0 | 0
36 | 1.127 | 0 | 0 | 0 | 0
37 | 1.16 | 0 | 0 | 0 | 0
38 | 1.191 | 0 | 0 | 0 | 0
39 | 1.216 | 0 | 0 | 0 | 0
40 | 1.248 | 0 | 0 | 0 | 0
41 | 1.28 | 0 | 0 | 0 | 0
42 | 1.311 | 0 | 0 | 0 | 0
43 | 1.343 | 0 | 0 | 0 | 0
44 | 1.375 | 0 | 0 | 0 | 0
45 | 1.407 | 0 | 0 | 0 | 0
46 | 1.439 | 0 | 0 | 0 | 0
47 | 1.471 | 0 | 0 | 0 | 0
48 | 1.504 | 0 | 0 | 0 | 0
49 | 1.536 | 0 | 0 | 0 | 0
50 | 1.568 | 0 | 0 | 0 | 0
51 | 1.599 | 0 | 0 | 0 | 0
52 | 1.633 | 0 | 0 | 0 | 0
53 | 1.663 | 0 | 0 | 0 | 0
54 | 1.696 | 0 | 0 | 0 | 0
55 | 1.728 | 0 | 0 | 0 | 0
56 | 1.761 | 0 | 0 | 0 | 0
57 | 1.792 | 0 | 0 | 0 | 0
58 | 1.823 | 0 | 0 | 0 | 0
59 | 1.855 | 0 | 0 | 0 | 0
60 | 1.887 | 0 | 0 | 0 | 0
61 | 1.919 | 0 | 0 | 0 | 0
62 | 1.951 | 0 | 0 | 0 | 0
63 | 1.983 | 0 | 0 | 0 | 0
64 | 2.016 | 0 | 0 | 0 | 0
65 | 2.047 | 0 | 0 | 0 | 0
66 | 2.079 | 0 | 0 | 0 | 0
67 | 2.112 | 0 | 0 | 0 | 0
68 | 2.144 | 0 | 0 | 0 | 0
69 | 2.175 | 0 | 0 | 0 | 0
70 | 2.208 | 0 | 0 | 0 | 0
71 | 2.24 | 0 | 0 | 0 | 0
72 | 2.271 | 0 | 0 | 0 | 0
73 | 2.304 | 0 | 0 | 0 | 0
74 | 2.335 | 0 | 0 | 0 | 0
75 | 2.367 | 0 | 0 | 0 | 0
76 | 2.399 | 0 | 0 | 0 | 0
77 | 2.432 | 0 | 0 | 0 | 0
78 | 2.463 | 0 | 0 | 0 | 0
79 | 2.496 | 0 | 0 | 0 | 0
80 | 2.528 | 0 | 0 | 0 | 0
81 | 2.56 | 0 | 0 | 0 | 0
82 | 2.592 | 0 | 0 | 0 | 0
83 | 2.623 | 0 | 0 | 0 | 0
84 | 2.655 | 0 | 0 | 0 | 0
85 | 2.688 | 0 | 0 | 0 | 0
86 | 2.719 | 0 | 0 | 0 | 0
87 | 2.752 | 0 | 0 | 0 | 0
88 | 2.807 | 0 | 0 | 0 | 0
89 | 2.839 | 0 | 0 | 0 | 0
90 | 2.872 | 0 | 0 | 0 | 0
91 | 2.903 | 0 | 0 | 0 | 0
92 | 2.935 | 0 | 0 | 0 | 0
93 | 2.968 | 0 | 0 | 0 | 0
94 | 2.999 | 0 | 0 | 0 | 0
95 | 3.031 | 0 | 0 | 0 | 0
96 | 3.065 | 0 | 0 | 0 | 0
97 | 3.097 | 0 | 0 | 0 | 0
98 | 3.127 | 0 | 0 | 0 | 0
99 | 3.159 | 0 | 0 | 0 | 0
100 | 3.192 | 0 | 0 | 0 | 0
101 | 3.224 | 0 | 0 | 0 | 0
102 | 3.255 | 0 | 0 | 0 | 0
103 | 3.288 | 0 | 1.961 | 0.001 | 0
104 | 3.347 | 0 | 3.923 | 0.002 | 0
105 | 3.375 | 0 | 3.923 | 0.002 | 0
106 | 3.399 | 0 | 5.884 | 0.004 | 0
107 | 3.432 | 0 | 5.884 | 0.004 | 0
108 | 3.463 | 0 | 7.845 | 0.005 | 0
109 | 3.495 | 0 | 7.845 | 0.005 | 0
110 | 3.528 | 0 | 9.807 | 0.006 | 0
111 | 3.559 | 0 | 9.807 | 0.006 | 0
112 | 3.591 | 0 | 11.769 | 0.007 | 0
113 | 3.623 | 0 | 11.768 | 0.007 | 0
114 | 3.656 | 0 | 13.729 | 0.009 | 0
115 | 3.687 | 0 | 13.729 | 0.009 | 0
116 | 3.719 | 0 | 15.691 | 0.01 | 0
117 | 3.751 | 0 | 15.691 | 0.01 | 0
118 | 3.784 | 0 | 17.652 | 0.011 | 0
119 | 3.815 | 0 | 17.652 | 0.011 | 0
120 | 3.847 | 0 | 19.613 | 0.012 | 0
121 | 3.879 | 0 | 19.613 | 0.012 | 0
122 | 3.913 | 0 | 21.575 | 0.013 | 0
123 | 3.944 | 0 | 21.575 | 0.013 | 0
124 | 3.975 | 0 | 23.536 | 0.015 | 0
125 | 4.007 | 0 | 25.498 | 0.016 | 0
126 | 4.039 | 0 | 25.497 | 0.016 | 0
127 | 4.071 | 0 | 27.459 | 0.017 | 0
128 | 4.103 | 0 | 29.42 | 0.018 | 0
129 | 4.135 | 0 | 31.382 | 0.02 | 0
130 | 4.167 | 0 | 31.381 | 0.02 | 0
131 | 4.199 | 0 | 33.343 | 0.021 | 0
132 | 4.231 | 0 | 35.304 | 0.022 | 0
133 | 4.263 | 0 | 37.266 | 0.023 | 0
134 | 4.295 | 0 | 39.227 | 0.025 | 0
135 | 4.327 | 0 | 41.189 | 0.026 | 0
136 | 4.359 | 0 | 43.149 | 0.027 | 0
137 | 4.391 | 0 | 45.111 | 0.028 | 0
138 | 4.425 | 0 | 47.072 | 0.029 | 0
139 | 4.455 | 0 | 49.033 | 0.031 | 0
140 | 4.487 | 0 | 50.995 | 0.032 | 0
141 | 4.52 | 0 | 52.956 | 0.033 | 0
142 | 4.552 | 0 | 54.918 | 0.034 | 0
143 | 4.583 | 0 | 56.879 | 0.036 | 0
144 | 4.615 | 0 | 60.802 | 0.038 | 0
145 | 4.648 | 0 | 62.764 | 0.039 | 0
146 | 4.679 | 0 | 64.724 | 0.04 | 0
147 | 4.704 | 0 | 66.685 | 0.042 | 0
148 | 4.736 | 0 | 68.647 | 0.043 | 0
149 | 4.815 | 0 | 74.531 | 0.047 | 0
150 | 4.847 | 0 | 76.492 | 0.048 | 0
151 | 4.879 | 0 | 78.454 | 0.049 | 0
152 | 4.911 | 0 | 80.415 | 0.05 | 0
153 | 4.943 | 0 | 84.337 | 0.053 | 0
154 | 5.003 | 0 | 88.261 | 0.055 | 0
155 | 5.032 | 0 | 92.183 | 0.058 | 0
156 | 5.063 | 0.002 | 94.144 | 0.059 | 0.005
157 | 5.096 | 0.004 | 96.106 | 0.06 | 0.01
158 | 5.128 | 0.006 | 100.029 | 0.063 | 0.014
159 | 5.159 | 0.008 | 101.989 | 0.064 | 0.019
160 | 5.191 | 0.01 | 105.912 | 0.066 | 0.024
161 | 5.219 | 0.011 | 107.874 | 0.067 | 0.029
162 | 5.248 | 0.013 | 109.835 | 0.069 | 0.033
163 | 5.279 | 0.017 | 113.757 | 0.071 | 0.043
164 | 5.303 | 0.017 | 115.719 | 0.072 | 0.043
165 | 5.328 | 0.019 | 117.68 | 0.074 | 0.048
166 | 5.359 | 0.021 | 121.603 | 0.076 | 0.052
167 | 5.393 | 0.025 | 123.564 | 0.077 | 0.062
168 | 5.423 | 0.027 | 127.486 | 0.08 | 0.067
169 | 5.455 | 0.027 | 129.448 | 0.081 | 0.067
170 | 5.487 | 0.029 | 133.371 | 0.083 | 0.072
171 | 5.519 | 0.032 | 135.332 | 0.085 | 0.081
172 | 5.552 | 0.036 | 139.255 | 0.087 | 0.091
173 | 5.584 | 0.038 | 143.178 | 0.089 | 0.095
174 | 5.615 | 0.038 | 147.1 | 0.092 | 0.095
175 | 5.647 | 0.04 | 151.023 | 0.094 | 0.1
176 | 5.679 | 0.042 | 154.945 | 0.097 | 0.105
177 | 5.711 | 0.046 | 158.868 | 0.099 | 0.115
178 | 5.744 | 0.048 | 162.79 | 0.102 | 0.119
179 | 5.775 | 0.05 | 166.713 | 0.104 | 0.124
180 | 5.807 | 0.052 | 170.636 | 0.107 | 0.129
181 | 5.84 | 0.053 | 174.559 | 0.109 | 0.134
182 | 5.871 | 0.056 | 178.482 | 0.112 | 0.141
183 | 5.903 | 0.059 | 184.365 | 0.115 | 0.148
184 | 5.935 | 0.061 | 188.289 | 0.118 | 0.153
185 | 5.959 | 0.061 | 192.211 | 0.12 | 0.153
186 | 5.984 | 0.063 | 198.095 | 0.124 | 0.157
187 | 6.015 | 0.065 | 202.018 | 0.126 | 0.162
188 | 6.039 | 0.067 | 203.979 | 0.127 | 0.167
189 | 6.073 | 0.069 | 207.901 | 0.13 | 0.172
190 | 6.103 | 0.073 | 211.825 | 0.132 | 0.181
191 | 6.136 | 0.074 | 217.708 | 0.136 | 0.186
192 | 6.167 | 0.074 | 223.592 | 0.14 | 0.186
193 | 6.201 | 0.077 | 227.514 | 0.142 | 0.193
194 | 6.231 | 0.08 | 233.398 | 0.146 | 0.2
195 | 6.264 | 0.082 | 239.283 | 0.15 | 0.205
196 | 6.296 | 0.084 | 243.206 | 0.152 | 0.21
197 | 6.327 | 0.086 | 249.089 | 0.156 | 0.215
198 | 6.359 | 0.088 | 254.973 | 0.159 | 0.219
199 | 6.415 | 0.092 | 264.78 | 0.165 | 0.229
200 | 6.439 | 0.094 | 270.665 | 0.169 | 0.234
201 | 6.471 | 0.096 | 274.586 | 0.172 | 0.241
202 | 6.503 | 0.097 | 280.471 | 0.175 | 0.243
203 | 6.535 | 0.099 | 288.316 | 0.18 | 0.248
204 | 6.568 | 0.102 | 294.2 | 0.184 | 0.255
205 | 6.599 | 0.105 | 300.084 | 0.188 | 0.262
206 | 6.631 | 0.107 | 305.968 | 0.191 | 0.267
207 | 6.663 | 0.109 | 311.852 | 0.195 | 0.272
208 | 6.695 | 0.112 | 319.697 | 0.2 | 0.279
209 | 6.727 | 0.115 | 325.581 | 0.203 | 0.286
210 | 6.759 | 0.116 | 333.427 | 0.208 | 0.291
211 | 6.791 | 0.116 | 339.31 | 0.212 | 0.291
212 | 6.824 | 0.117 | 345.195 | 0.216 | 0.294
213 | 6.856 | 0.12 | 351.079 | 0.219 | 0.301
214 | 6.888 | 0.126 | 356.963 | 0.223 | 0.315
215 | 6.919 | 0.128 | 364.807 | 0.228 | 0.32
216 | 6.948 | 0.13 | 372.653 | 0.233 | 0.324
217 | 6.976 | 0.13 | 380.498 | 0.238 | 0.324
218 | 7.008 | 0.132 | 390.305 | 0.244 | 0.329
219 | 7.039 | 0.132 | 396.189 | 0.248 | 0.329
220 | 7.071 | 0.136 | 400.112 | 0.25 | 0.339
221 | 7.103 | 0.139 | 404.034 | 0.253 | 0.348
222 | 7.136 | 0.141 | 409.919 | 0.256 | 0.353
223 | 7.167 | 0.143 | 419.725 | 0.262 | 0.358
224 | 7.2 | 0.145 | 427.57 | 0.267 | 0.363
225 | 7.231 | 0.146 | 435.416 | 0.272 | 0.365
226 | 7.263 | 0.149 | 441.3 | 0.276 | 0.372
227 | 7.287 | 0.152 | 449.145 | 0.281 | 0.379
228 | 7.32 | 0.155 | 455.029 | 0.284 | 0.386
229 | 7.351 | 0.157 | 462.874 | 0.289 | 0.391
230 | 7.383 | 0.158 | 470.719 | 0.294 | 0.396
231 | 7.408 | 0.158 | 480.527 | 0.3 | 0.396
232 | 7.44 | 0.16 | 488.372 | 0.305 | 0.401
233 | 7.472 | 0.162 | 494.256 | 0.309 | 0.406
234 | 7.503 | 0.164 | 500.139 | 0.313 | 0.41
235 | 7.535 | 0.168 | 506.024 | 0.316 | 0.42
236 | 7.559 | 0.17 | 513.869 | 0.321 | 0.425
237 | 7.591 | 0.172 | 521.714 | 0.326 | 0.429
238 | 7.624 | 0.172 | 529.56 | 0.331 | 0.429
239 | 7.655 | 0.174 | 537.405 | 0.336 | 0.434
240 | 7.688 | 0.176 | 543.289 | 0.34 | 0.441
241 | 7.719 | 0.179 | 551.134 | 0.344 | 0.449
242 | 7.743 | 0.181 | 557.018 | 0.348 | 0.453
243 | 7.775 | 0.183 | 566.824 | 0.354 | 0.458
244 | 7.799 | 0.185 | 574.67 | 0.359 | 0.463
245 | 7.823 | 0.185 | 582.516 | 0.364 | 0.463
246 | 7.855 | 0.187 | 590.361 | 0.369 | 0.468
247 | 7.888 | 0.191 | 596.245 | 0.373 | 0.477
248 | 7.92 | 0.194 | 604.09 | 0.378 | 0.484
249 | 7.951 | 0.197 | 611.936 | 0.382 | 0.491
250 | 7.983 | 0.197 | 621.742 | 0.389 | 0.491
251 | 8.008 | 0.198 | 629.587 | 0.393 | 0.496
252 | 8.039 | 0.2 | 637.432 | 0.398 | 0.501
253 | 8.072 | 0.202 | 645.278 | 0.403 | 0.506
254 | 8.105 | 0.206 | 653.124 | 0.408 | 0.515
255 | 8.136 | 0.208 | 660.969 | 0.413 | 0.52
256 | 8.167 | 0.21 | 668.814 | 0.418 | 0.525
257 | 8.199 | 0.212 | 678.621 | 0.424 | 0.53
258 | 8.232 | 0.214 | 688.427 | 0.43 | 0.534
259 | 8.263 | 0.218 | 698.234 | 0.436 | 0.544
260 | 8.295 | 0.219 | 706.08 | 0.441 | 0.549
261 | 8.329 | 0.221 | 715.886 | 0.447 | 0.553
262 | 8.384 | 0.225 | 733.538 | 0.458 | 0.563
263 | 8.415 | 0.226 | 743.345 | 0.465 | 0.566
264 | 8.447 | 0.227 | 751.19 | 0.469 | 0.568
265 | 8.479 | 0.231 | 759.036 | 0.474 | 0.577
266 | 8.504 | 0.233 | 766.881 | 0.479 | 0.582
267 | 8.537 | 0.235 | 776.687 | 0.485 | 0.587
268 | 8.567 | 0.237 | 784.533 | 0.49 | 0.592
269 | 8.6 | 0.239 | 794.339 | 0.496 | 0.596
270 | 8.631 | 0.24 | 802.184 | 0.501 | 0.601
271 | 8.663 | 0.242 | 811.991 | 0.507 | 0.606
272 | 8.695 | 0.244 | 819.836 | 0.512 | 0.611
273 | 8.728 | 0.248 | 829.643 | 0.519 | 0.62
274 | 8.759 | 0.25 | 839.45 | 0.525 | 0.625
275 | 8.792 | 0.252 | 849.257 | 0.531 | 0.63
276 | 8.823 | 0.254 | 861.024 | 0.538 | 0.635
277 | 8.855 | 0.256 | 868.869 | 0.543 | 0.639
278 | 8.887 | 0.258 | 878.676 | 0.549 | 0.644
279 | 8.916 | 0.26 | 886.522 | 0.554 | 0.649
280 | 8.944 | 0.262 | 896.328 | 0.56 | 0.656
281 | 8.975 | 0.263 | 906.135 | 0.566 | 0.658
282 | 9.007 | 0.265 | 915.941 | 0.572 | 0.663
283 | 9.039 | 0.267 | 925.748 | 0.579 | 0.668
284 | 9.063 | 0.27 | 935.555 | 0.585 | 0.675
285 | 9.096 | 0.273 | 943.4 | 0.59 | 0.682
286 | 9.129 | 0.275 | 953.207 | 0.596 | 0.687
287 | 9.159 | 0.277 | 963.014 | 0.602 | 0.692
288 | 9.191 | 0.277 | 972.82 | 0.608 | 0.692
289 | 9.22 | 0.279 | 980.666 | 0.613 | 0.697
290 | 9.247 | 0.282 | 990.472 | 0.619 | 0.706
291 | 9.271 | 0.284 | 998.318 | 0.624 | 0.711
292 | 9.295 | 0.286 | 1006.163 | 0.629 | 0.716
293 | 9.343 | 0.288 | 1021.853 | 0.639 | 0.72
294 | 9.376 | 0.29 | 1031.661 | 0.645 | 0.725
295 | 9.407 | 0.292 | 1039.506 | 0.65 | 0.73
296 | 9.44 | 0.294 | 1047.351 | 0.655 | 0.735
297 | 9.472 | 0.296 | 1055.196 | 0.659 | 0.74
298 | 9.504 | 0.3 | 1065.002 | 0.666 | 0.749
299 | 9.535 | 0.302 | 1074.81 | 0.672 | 0.754
300 | 9.559 | 0.303 | 1084.616 | 0.678 | 0.759
301 | 9.591 | 0.305 | 1096.384 | 0.685 | 0.763
302 | 9.623 | 0.307 | 1108.152 | 0.693 | 0.768
303 | 9.655 | 0.309 | 1115.997 | 0.697 | 0.773
304 | 9.687 | 0.312 | 1125.804 | 0.704 | 0.78
305 | 9.719 | 0.313 | 1135.61 | 0.71 | 0.783
306 | 9.748 | 0.317 | 1145.417 | 0.716 | 0.792
307 | 9.799 | 0.319 | 1165.031 | 0.728 | 0.797
308 | 9.832 | 0.321 | 1174.838 | 0.734 | 0.802
309 | 9.864 | 0.323 | 1184.644 | 0.74 | 0.806
310 | 9.897 | 0.324 | 1194.45 | 0.747 | 0.811
311 | 9.929 | 0.326 | 1206.219 | 0.754 | 0.816
312 | 9.959 | 0.33 | 1216.025 | 0.76 | 0.825
313 | 9.991 | 0.332 | 1225.832 | 0.766 | 0.83
314 | 10.023 | 0.334 | 1235.638 | 0.772 | 0.835
315 | 10.051 | 0.336 | 1245.445 | 0.778 | 0.84
316 | 10.127 | 0.341 | 1270.942 | 0.794 | 0.852
317 | 10.159 | 0.344 | 1280.749 | 0.8 | 0.859
318 | 10.191 | 0.345 | 1290.555 | 0.807 | 0.864
319 | 10.223 | 0.347 | 1302.324 | 0.814 | 0.868
320 | 10.256 | 0.349 | 1316.053 | 0.823 | 0.873
321 | 10.288 | 0.351 | 1327.821 | 0.83 | 0.878
322 | 10.319 | 0.353 | 1337.628 | 0.836 | 0.883
323 | 10.343 | 0.355 | 1347.435 | 0.842 | 0.887
324 | 10.367 | 0.357 | 1357.241 | 0.848 | 0.892
325 | 10.415 | 0.361 | 1370.971 | 0.857 | 0.902
326 | 10.448 | 0.363 | 1380.777 | 0.863 | 0.907
327 | 10.479 | 0.365 | 1390.583 | 0.869 | 0.911
328 | 10.511 | 0.366 | 1400.39 | 0.875 | 0.916
329 | 10.535 | 0.368 | 1412.158 | 0.883 | 0.921
330 | 10.559 | 0.37 | 1421.965 | 0.889 | 0.926
331 | 10.591 | 0.372 | 1431.771 | 0.895 | 0.93
332 | 10.623 | 0.374 | 1441.578 | 0.901 | 0.935
333 | 10.647 | 0.376 | 1451.385 | 0.907 | 0.94
334 | 10.679 | 0.38 | 1461.191 | 0.913 | 0.95
335 | 10.708 | 0.382 | 1474.92 | 0.922 | 0.954
336 | 10.736 | 0.382 | 1486.689 | 0.929 | 0.954
337 | 10.767 | 0.384 | 1498.456 | 0.937 | 0.959
338 | 10.791 | 0.384 | 1508.263 | 0.943 | 0.959
339 | 10.816 | 0.386 | 1516.108 | 0.948 | 0.964
340 | 10.848 | 0.389 | 1523.954 | 0.952 | 0.973
341 | 10.879 | 0.392 | 1533.761 | 0.959 | 0.981
342 | 10.912 | 0.393 | 1543.568 | 0.965 | 0.983
343 | 10.944 | 0.395 | 1553.374 | 0.971 | 0.988
344 | 10.975 | 0.397 | 1565.142 | 0.978 | 0.992
345 | 10.999 | 0.399 | 1574.949 | 0.984 | 0.997
346 | 11.024 | 0.401 | 1584.755 | 0.99 | 1.002
347 | 11.055 | 0.403 | 1594.562 | 0.997 | 1.007
348 | 11.087 | 0.405 | 1604.368 | 1.003 | 1.012
349 | 11.119 | 0.407 | 1614.175 | 1.009 | 1.016
350 | 11.152 | 0.408 | 1625.943 | 1.016 | 1.021
351 | 11.183 | 0.412 | 1635.75 | 1.022 | 1.031
352 | 11.215 | 0.414 | 1647.517 | 1.03 | 1.035
353 | 11.241 | 0.416 | 1659.286 | 1.037 | 1.04
354 | 11.271 | 0.416 | 1669.093 | 1.043 | 1.04
355 | 11.303 | 0.42 | 1680.861 | 1.051 | 1.05
356 | 11.327 | 0.422 | 1690.667 | 1.057 | 1.055
357 | 11.359 | 0.424 | 1700.473 | 1.063 | 1.059
358 | 11.392 | 0.426 | 1712.241 | 1.07 | 1.064
359 | 11.423 | 0.428 | 1722.048 | 1.076 | 1.069
360 | 11.456 | 0.429 | 1733.816 | 1.084 | 1.074
361 | 11.487 | 0.433 | 1745.584 | 1.091 | 1.083
362 | 11.52 | 0.435 | 1757.352 | 1.098 | 1.088
363 | 11.551 | 0.437 | 1769.12 | 1.106 | 1.093
364 | 11.583 | 0.439 | 1780.888 | 1.113 | 1.097
365 | 11.616 | 0.441 | 1792.656 | 1.12 | 1.102
366 | 11.647 | 0.443 | 1804.424 | 1.128 | 1.107
367 | 11.671 | 0.445 | 1814.231 | 1.134 | 1.112
368 | 11.696 | 0.447 | 1824.038 | 1.14 | 1.117
369 | 11.727 | 0.449 | 1833.844 | 1.146 | 1.121
370 | 11.759 | 0.45 | 1845.612 | 1.154 | 1.126
371 | 11.792 | 0.452 | 1855.418 | 1.16 | 1.131
372 | 11.824 | 0.454 | 1865.226 | 1.166 | 1.136
373 | 11.855 | 0.456 | 1876.993 | 1.173 | 1.14
374 | 11.884 | 0.458 | 1886.8 | 1.179 | 1.145
375 | 11.911 | 0.46 | 1898.568 | 1.187 | 1.15
376 | 11.943 | 0.462 | 1910.336 | 1.194 | 1.155
377 | 11.975 | 0.464 | 1920.142 | 1.2 | 1.159
378 | 12.004 | 0.466 | 1931.911 | 1.207 | 1.164
379 | 12.031 | 0.468 | 1941.717 | 1.214 | 1.169
380 | 12.063 | 0.471 | 1953.485 | 1.221 | 1.179
381 | 12.088 | 0.471 | 1963.291 | 1.227 | 1.179
382 | 12.12 | 0.473 | 1973.098 | 1.233 | 1.183
383 | 12.151 | 0.475 | 1982.905 | 1.239 | 1.188
384 | 12.183 | 0.479 | 1996.635 | 1.248 | 1.198
385 | 12.215 | 0.483 | 2008.402 | 1.255 | 1.207
386 | 12.247 | 0.483 | 2022.132 | 1.264 | 1.207
387 | 12.28 | 0.485 | 2033.9 | 1.271 | 1.212
388 | 12.311 | 0.485 | 2047.629 | 1.28 | 1.212
389 | 12.344 | 0.489 | 2057.436 | 1.286 | 1.222
390 | 12.377 | 0.492 | 2065.281 | 1.291 | 1.231
391 | 12.408 | 0.494 | 2077.049 | 1.298 | 1.236
392 | 12.439 | 0.496 | 2090.779 | 1.307 | 1.241
393 | 12.471 | 0.498 | 2104.508 | 1.315 | 1.245
394 | 12.504 | 0.498 | 2118.237 | 1.324 | 1.245
395 | 12.535 | 0.5 | 2130.005 | 1.331 | 1.25
396 | 12.567 | 0.504 | 2139.812 | 1.337 | 1.26
397 | 12.591 | 0.508 | 2147.657 | 1.342 | 1.269
398 | 12.623 | 0.51 | 2159.424 | 1.35 | 1.274
399 | 12.655 | 0.51 | 2173.154 | 1.358 | 1.274
400 | 12.687 | 0.512 | 2184.922 | 1.366 | 1.279
401 | 12.719 | 0.513 | 2196.69 | 1.373 | 1.284
402 | 12.751 | 0.515 | 2206.497 | 1.379 | 1.288
403 | 12.776 | 0.517 | 2216.303 | 1.385 | 1.293
404 | 12.807 | 0.521 | 2226.11 | 1.391 | 1.303
405 | 12.839 | 0.523 | 2237.878 | 1.399 | 1.307
406 | 12.873 | 0.523 | 2249.646 | 1.406 | 1.307
407 | 12.903 | 0.526 | 2261.414 | 1.413 | 1.315
408 | 12.935 | 0.529 | 2273.182 | 1.421 | 1.322
409 | 12.959 | 0.531 | 2284.95 | 1.428 | 1.326
410 | 12.983 | 0.532 | 2294.756 | 1.434 | 1.331
411 | 13.007 | 0.534 | 2304.563 | 1.44 | 1.336
412 | 13.031 | 0.536 | 2316.331 | 1.448 | 1.341
413 | 13.055 | 0.538 | 2326.138 | 1.454 | 1.346
414 | 13.087 | 0.54 | 2337.906 | 1.461 | 1.35
415 | 13.121 | 0.542 | 2347.713 | 1.467 | 1.355
416 | 13.151 | 0.544 | 2359.48 | 1.475 | 1.36
417 | 13.175 | 0.546 | 2369.287 | 1.481 | 1.365
418 | 13.209 | 0.548 | 2381.055 | 1.488 | 1.369
419 | 13.24 | 0.55 | 2392.824 | 1.496 | 1.374
420 | 13.271 | 0.552 | 2402.63 | 1.502 | 1.379
421 | 13.303 | 0.554 | 2414.398 | 1.509 | 1.386
422 | 13.336 | 0.557 | 2426.165 | 1.516 | 1.393
423 | 13.367 | 0.559 | 2437.934 | 1.524 | 1.398
424 | 13.399 | 0.559 | 2451.663 | 1.532 | 1.398
425 | 13.431 | 0.561 | 2463.431 | 1.54 | 1.403
426 | 13.463 | 0.561 | 2473.238 | 1.546 | 1.403
427 | 13.495 | 0.565 | 2481.083 | 1.551 | 1.412
428 | 13.527 | 0.572 | 2490.89 | 1.557 | 1.429
429 | 13.559 | 0.573 | 2504.619 | 1.565 | 1.431
430 | 13.591 | 0.574 | 2520.31 | 1.575 | 1.436
431 | 13.62 | 0.574 | 2536 | 1.585 | 1.436
432 | 13.647 | 0.576 | 2551.691 | 1.595 | 1.441
433 | 13.679 | 0.576 | 2563.459 | 1.602 | 1.441
434 | 13.711 | 0.578 | 2569.343 | 1.606 | 1.446
435 | 13.74 | 0.582 | 2575.226 | 1.61 | 1.455
436 | 13.767 | 0.586 | 2583.072 | 1.614 | 1.465
437 | 13.792 | 0.588 | 2594.84 | 1.622 | 1.47
438 | 13.823 | 0.59 | 2606.608 | 1.629 | 1.474
439 | 13.847 | 0.59 | 2622.299 | 1.639 | 1.474
440 | 13.879 | 0.592 | 2636.028 | 1.648 | 1.479
441 | 13.912 | 0.594 | 2645.835 | 1.654 | 1.484
442 | 13.943 | 0.595 | 2655.641 | 1.66 | 1.489
443 | 13.975 | 0.599 | 2663.486 | 1.665 | 1.498
444 | 13.999 | 0.601 | 2675.254 | 1.672 | 1.503
445 | 14.032 | 0.603 | 2687.023 | 1.679 | 1.508
446 | 14.063 | 0.605 | 2700.752 | 1.688 | 1.513
447 | 14.096 | 0.607 | 2714.482 | 1.697 | 1.517
448 | 14.127 | 0.607 | 2726.249 | 1.704 | 1.517
449 | 14.16 | 0.61 | 2738.017 | 1.711 | 1.525
450 | 14.192 | 0.613 | 2747.824 | 1.717 | 1.532
451 | 14.224 | 0.616 | 2757.631 | 1.724 | 1.541
452 | 14.256 | 0.618 | 2769.399 | 1.731 | 1.546
453 | 14.288 | 0.62 | 2783.127 | 1.739 | 1.551
454 | 14.319 | 0.62 | 2796.857 | 1.748 | 1.551
455 | 14.348 | 0.622 | 2808.625 | 1.755 | 1.556
456 | 14.376 | 0.624 | 2818.431 | 1.762 | 1.56
457 | 14.407 | 0.626 | 2828.239 | 1.768 | 1.565
458 | 14.431 | 0.63 | 2838.045 | 1.774 | 1.575
459 | 14.48 | 0.634 | 2857.658 | 1.786 | 1.584
460 | 14.512 | 0.634 | 2869.427 | 1.793 | 1.584
461 | 14.543 | 0.636 | 2881.194 | 1.801 | 1.589
462 | 14.575 | 0.637 | 2891.001 | 1.807 | 1.594
463 | 14.607 | 0.64 | 2904.73 | 1.815 | 1.601
464 | 14.639 | 0.643 | 2914.537 | 1.822 | 1.608
465 | 14.671 | 0.645 | 2926.305 | 1.829 | 1.613
466 | 14.703 | 0.648 | 2940.034 | 1.838 | 1.62
467 | 14.736 | 0.649 | 2953.764 | 1.846 | 1.622
468 | 14.767 | 0.651 | 2965.531 | 1.853 | 1.627
469 | 14.799 | 0.654 | 2977.299 | 1.861 | 1.634
470 | 14.832 | 0.657 | 2989.067 | 1.868 | 1.641
471 | 14.863 | 0.658 | 3000.836 | 1.876 | 1.646
472 | 14.895 | 0.66 | 3012.603 | 1.883 | 1.651
473 | 14.92 | 0.662 | 3026.333 | 1.891 | 1.656
474 | 14.951 | 0.664 | 3038.101 | 1.899 | 1.66
475 | 14.975 | 0.664 | 3047.907 | 1.905 | 1.66
476 | 14.999 | 0.666 | 3055.752 | 1.91 | 1.665
477 | 15.031 | 0.67 | 3065.559 | 1.916 | 1.675
478 | 15.06 | 0.672 | 3075.366 | 1.922 | 1.68
479 | 15.088 | 0.674 | 3087.134 | 1.929 | 1.684
480 | 15.12 | 0.674 | 3098.902 | 1.937 | 1.684
481 | 15.144 | 0.676 | 3108.709 | 1.943 | 1.689
482 | 15.175 | 0.679 | 3118.515 | 1.949 | 1.696
483 | 15.208 | 0.681 | 3128.322 | 1.955 | 1.703
484 | 15.239 | 0.683 | 3138.128 | 1.961 | 1.708
485 | 15.271 | 0.686 | 3151.858 | 1.97 | 1.715
486 | 15.303 | 0.687 | 3163.626 | 1.977 | 1.718
487 | 15.335 | 0.689 | 3177.355 | 1.986 | 1.723
488 | 15.367 | 0.691 | 3187.161 | 1.992 | 1.727
489 | 15.4 | 0.695 | 3198.93 | 1.999 | 1.737
490 | 15.431 | 0.697 | 3210.698 | 2.007 | 1.742
491 | 15.465 | 0.699 | 3222.466 | 2.014 | 1.746
492 | 15.496 | 0.7 | 3236.195 | 2.023 | 1.751
493 | 15.527 | 0.702 | 3247.963 | 2.03 | 1.756
494 | 15.559 | 0.704 | 3259.731 | 2.037 | 1.761
495 | 15.583 | 0.706 | 3269.538 | 2.043 | 1.765
496 | 15.607 | 0.708 | 3277.383 | 2.048 | 1.77
497 | 15.639 | 0.71 | 3287.19 | 2.054 | 1.775
498 | 15.667 | 0.712 | 3296.996 | 2.061 | 1.78
499 | 15.695 | 0.714 | 3306.803 | 2.067 | 1.785
500 | 15.727 | 0.716 | 3318.57 | 2.074 | 1.789
501 | 15.752 | 0.718 | 3330.339 | 2.081 | 1.794
502 | 15.783 | 0.72 | 3340.145 | 2.088 | 1.799
503 | 15.812 | 0.721 | 3349.952 | 2.094 | 1.804
504 | 15.841 | 0.723 | 3359.759 | 2.1 | 1.808
505 | 15.871 | 0.725 | 3369.565 | 2.106 | 1.813
506 | 15.903 | 0.729 | 3381.333 | 2.113 | 1.823
507 | 15.935 | 0.731 | 3393.102 | 2.121 | 1.827
508 | 15.967 | 0.733 | 3404.869 | 2.128 | 1.832
509 | 15.991 | 0.733 | 3416.637 | 2.135 | 1.832
510 | 16.023 | 0.735 | 3428.405 | 2.143 | 1.837
511 | 16.055 | 0.737 | 3438.212 | 2.149 | 1.842
512 | 16.087 | 0.739 | 3446.057 | 2.154 | 1.847
513 | 16.12 | 0.742 | 3455.864 | 2.16 | 1.856
514 | 16.151 | 0.744 | 3465.671 | 2.166 | 1.861
515 | 16.175 | 0.746 | 3477.438 | 2.173 | 1.866
516 | 16.207 | 0.748 | 3489.207 | 2.181 | 1.87
517 | 16.264 | 0.75 | 3510.781 | 2.194 | 1.875
518 | 16.295 | 0.753 | 3520.588 | 2.2 | 1.882
519 | 16.329 | 0.756 | 3530.395 | 2.206 | 1.89
520 | 16.359 | 0.76 | 3540.201 | 2.213 | 1.899
521 | 16.391 | 0.762 | 3553.931 | 2.221 | 1.904
522 | 16.424 | 0.763 | 3567.659 | 2.23 | 1.909
523 | 16.455 | 0.763 | 3581.389 | 2.238 | 1.909
524 | 16.487 | 0.765 | 3593.157 | 2.246 | 1.913
525 | 16.516 | 0.767 | 3602.964 | 2.252 | 1.918
526 | 16.543 | 0.77 | 3610.809 | 2.257 | 1.925
527 | 16.575 | 0.773 | 3618.655 | 2.262 | 1.932
528 | 16.6 | 0.775 | 3628.461 | 2.268 | 1.937
529 | 16.632 | 0.777 | 3638.267 | 2.274 | 1.942
530 | 16.663 | 0.779 | 3650.036 | 2.281 | 1.947
531 | 16.695 | 0.781 | 3661.804 | 2.289 | 1.952
532 | 16.72 | 0.783 | 3673.572 | 2.296 | 1.956
533 | 16.752 | 0.784 | 3683.378 | 2.302 | 1.961
534 | 16.784 | 0.786 | 3693.184 | 2.308 | 1.966
535 | 16.815 | 0.788 | 3702.991 | 2.314 | 1.971
536 | 16.847 | 0.79 | 3714.76 | 2.322 | 1.975
537 | 16.879 | 0.792 | 3726.528 | 2.329 | 1.98
538 | 16.912 | 0.796 | 3738.295 | 2.336 | 1.99
539 | 16.943 | 0.798 | 3750.063 | 2.344 | 1.994
540 | 16.975 | 0.8 | 3759.87 | 2.35 | 1.999
541 | 17.007 | 0.802 | 3771.639 | 2.357 | 2.004
542 | 17.039 | 0.804 | 3783.406 | 2.365 | 2.009
543 | 17.072 | 0.805 | 3793.213 | 2.371 | 2.014
544 | 17.104 | 0.809 | 3803.019 | 2.377 | 2.023
545 | 17.135 | 0.811 | 3814.787 | 2.384 | 2.028
546 | 17.167 | 0.813 | 3828.517 | 2.393 | 2.033
547 | 17.199 | 0.815 | 3840.285 | 2.4 | 2.037
548 | 17.232 | 0.817 | 3852.053 | 2.408 | 2.042
549 | 17.263 | 0.817 | 3863.821 | 2.415 | 2.042
550 | 17.295 | 0.821 | 3871.666 | 2.42 | 2.052
551 | 17.327 | 0.825 | 3883.434 | 2.427 | 2.061
552 | 17.351 | 0.826 | 3893.241 | 2.433 | 2.066
553 | 17.376 | 0.826 | 3903.047 | 2.439 | 2.066
554 | 17.407 | 0.826 | 3914.815 | 2.447 | 2.066
555 | 17.432 | 0.828 | 3922.66 | 2.452 | 2.071
556 | 17.455 | 0.831 | 3930.506 | 2.457 | 2.078
557 | 17.488 | 0.834 | 3938.351 | 2.461 | 2.085
558 | 17.519 | 0.836 | 3948.157 | 2.468 | 2.09
559 | 17.553 | 0.838 | 3957.965 | 2.474 | 2.095
560 | 17.584 | 0.84 | 3969.733 | 2.481 | 2.099
561 | 17.615 | 0.842 | 3979.539 | 2.487 | 2.104
562 | 17.647 | 0.845 | 3991.307 | 2.495 | 2.111
563 | 17.68 | 0.846 | 4001.114 | 2.501 | 2.114
564 | 17.76 | 0.847 | 4018.765 | 2.512 | 2.119