## 工作表1
No. | 時間( s) | 變形( mm) | 力量( N) | 應力( N/mm^2) | 應變( %)
1 | 0 | 0 | 0 | 0 | 0
2 | 0.103 | 0 | 0 | 0 | 0
3 | 0.129 | 0 | 0 | 0 | 0
4 | 0.161 | 0 | 0 | 0 | 0
5 | 0.193 | 0 | 0 | 0 | 0
6 | 0.225 | 0 | 0 | 0 | 0
7 | 0.256 | 0 | 0 | 0 | 0
8 | 0.288 | 0 | 0 | 0 | 0
9 | 0.32 | 0 | 0 | 0 | 0
10 | 0.352 | 0 | 0 | 0 | 0
11 | 0.385 | 0 | 0 | 0 | 0
12 | 0.416 | 0 | 0 | 0 | 0
13 | 0.448 | 0 | 0 | 0 | 0
14 | 0.48 | 0 | 0 | 0 | 0
15 | 0.512 | 0 | 0 | 0 | 0
16 | 0.543 | 0 | 0 | 0 | 0
17 | 0.576 | 0 | 0 | 0 | 0
18 | 0.608 | 0 | 0 | 0 | 0
19 | 0.641 | 0 | 0 | 0 | 0
20 | 0.672 | 0 | 0 | 0 | 0
21 | 0.704 | 0 | 0 | 0 | 0
22 | 0.736 | 0 | 0 | 0 | 0
23 | 0.768 | 0 | 0 | 0 | 0
24 | 0.801 | 0 | 0 | 0 | 0
25 | 0.832 | 0 | 0 | 0 | 0
26 | 0.864 | 0 | 0 | 0 | 0
27 | 0.897 | 0 | 0 | 0 | 0
28 | 0.929 | 0 | 0 | 0 | 0
29 | 0.96 | 0 | 0 | 0 | 0
30 | 0.991 | 0 | 0 | 0 | 0
31 | 1.025 | 0 | 0 | 0 | 0
32 | 1.055 | 0 | 0 | 0 | 0
33 | 1.088 | 0 | 0 | 0 | 0
34 | 1.12 | 0 | 0 | 0 | 0
35 | 1.152 | 0 | 0 | 0 | 0
36 | 1.184 | 0 | 0 | 0 | 0
37 | 1.216 | 0 | 0 | 0 | 0
38 | 1.248 | 0 | 0 | 0 | 0
39 | 1.28 | 0 | 0 | 0 | 0
40 | 1.312 | 0 | 0 | 0 | 0
41 | 1.344 | 0 | 0 | 0 | 0
42 | 1.376 | 0 | 0 | 0 | 0
43 | 1.409 | 0 | 0 | 0 | 0
44 | 1.44 | 0 | 0 | 0 | 0
45 | 1.472 | 0 | 0 | 0 | 0
46 | 1.504 | 0 | 0 | 0 | 0
47 | 1.536 | 0 | 0 | 0 | 0
48 | 1.568 | 0 | 0 | 0 | 0
49 | 1.6 | 0 | 0 | 0 | 0
50 | 1.632 | 0 | 0 | 0 | 0
51 | 1.664 | 0 | 0 | 0 | 0
52 | 1.696 | 0 | 0 | 0 | 0
53 | 1.729 | 0 | 0 | 0 | 0
54 | 1.761 | 0 | 0 | 0 | 0
55 | 1.791 | 0 | 0 | 0 | 0
56 | 1.824 | 0 | 0 | 0 | 0
57 | 1.856 | 0 | 0 | 0 | 0
58 | 1.889 | 0 | 0 | 0 | 0
59 | 1.92 | 0 | 0 | 0 | 0
60 | 1.952 | 0 | 0 | 0 | 0
61 | 1.984 | 0 | 0 | 0 | 0
62 | 2.016 | 0 | 0 | 0 | 0
63 | 2.049 | 0 | 0 | 0 | 0
64 | 2.08 | 0 | 0 | 0 | 0
65 | 2.112 | 0 | 0 | 0 | 0
66 | 2.144 | 0 | 0 | 0 | 0
67 | 2.176 | 0 | 0 | 0 | 0
68 | 2.208 | 0 | 0 | 0 | 0
69 | 2.24 | 0 | 0 | 0 | 0
70 | 2.273 | 0 | 0 | 0 | 0
71 | 2.303 | 0 | 0 | 0 | 0
72 | 2.336 | 0 | 0 | 0 | 0
73 | 2.367 | 0 | 0 | 0 | 0
74 | 2.4 | 0 | 0 | 0 | 0
75 | 2.433 | 0 | 0 | 0 | 0
76 | 2.464 | 0 | 0 | 0 | 0
77 | 2.496 | 0 | 0 | 0 | 0
78 | 2.527 | 0 | 0 | 0 | 0
79 | 2.56 | 0 | 0 | 0 | 0
80 | 2.593 | 0 | 0 | 0 | 0
81 | 2.625 | 0 | 0 | 0 | 0
82 | 2.656 | 0 | 0 | 0 | 0
83 | 2.688 | 0 | 0 | 0 | 0
84 | 2.72 | 0 | 0 | 0 | 0
85 | 2.752 | 0 | 0 | 0 | 0
86 | 2.784 | 0 | 0 | 0 | 0
87 | 2.816 | 0 | 0 | 0 | 0
88 | 2.847 | 0 | 0 | 0 | 0
89 | 2.88 | 0 | 0 | 0 | 0
90 | 2.913 | 0 | 0 | 0 | 0
91 | 2.946 | 0 | 0 | 0 | 0
92 | 2.976 | 0 | 0 | 0 | 0
93 | 3 | 0 | 0 | 0 | 0
94 | 3.032 | 0 | 0 | 0 | 0
95 | 3.063 | 0 | 0 | 0 | 0
96 | 3.096 | 0 | 0 | 0 | 0
97 | 3.128 | 0 | 0 | 0 | 0
98 | 3.16 | 0 | 0 | 0 | 0
99 | 3.192 | 0 | 0 | 0 | 0
100 | 3.226 | 0 | 0 | 0 | 0
101 | 3.256 | 0 | 0 | 0 | 0
102 | 3.289 | 0 | 0 | 0 | 0
103 | 3.319 | 0 | 0 | 0 | 0
104 | 3.352 | 0 | 0 | 0 | 0
105 | 3.384 | 0 | 0 | 0 | 0
106 | 3.415 | 0 | 0 | 0 | 0
107 | 3.448 | 0 | 0 | 0 | 0
108 | 3.48 | 0 | 0 | 0 | 0
109 | 3.512 | 0 | 0 | 0 | 0
110 | 3.544 | 0 | 0 | 0 | 0
111 | 3.576 | 0 | 0 | 0 | 0
112 | 3.607 | 0 | 0 | 0 | 0
113 | 3.64 | 0 | 0 | 0 | 0
114 | 3.672 | 0 | 0 | 0 | 0
115 | 3.705 | 0 | 0 | 0 | 0
116 | 3.736 | 0 | 0 | 0 | 0
117 | 3.767 | 0 | 0 | 0 | 0
118 | 3.8 | 0 | 0 | 0 | 0
119 | 3.832 | 0 | 0 | 0 | 0
120 | 3.864 | 0 | 0 | 0 | 0
121 | 3.896 | 0 | 0 | 0 | 0
122 | 3.927 | 0 | 0 | 0 | 0
123 | 3.96 | 0 | 0 | 0 | 0
124 | 3.993 | 0 | 0 | 0 | 0
125 | 4.024 | 0 | 0 | 0 | 0
126 | 4.056 | 0 | 0 | 0 | 0
127 | 4.088 | 0 | 0 | 0 | 0
128 | 4.12 | 0 | 1.962 | 0.001 | 0
129 | 4.152 | 0 | 3.923 | 0.002 | 0
130 | 4.184 | 0 | 3.923 | 0.002 | 0
131 | 4.216 | 0 | 3.923 | 0.002 | 0
132 | 4.248 | 0 | 5.885 | 0.004 | 0
133 | 4.28 | 0 | 5.884 | 0.004 | 0
134 | 4.312 | 0 | 5.884 | 0.004 | 0
135 | 4.344 | 0 | 7.846 | 0.005 | 0
136 | 4.376 | 0 | 7.845 | 0.005 | 0
137 | 4.408 | 0 | 7.845 | 0.005 | 0
138 | 4.44 | 0 | 9.807 | 0.006 | 0
139 | 4.474 | 0 | 9.807 | 0.006 | 0
140 | 4.505 | 0 | 9.807 | 0.006 | 0
141 | 4.536 | 0 | 11.769 | 0.007 | 0
142 | 4.568 | 0 | 11.768 | 0.007 | 0
143 | 4.601 | 0 | 11.768 | 0.007 | 0
144 | 4.633 | 0 | 13.73 | 0.009 | 0
145 | 4.664 | 0 | 13.729 | 0.009 | 0
146 | 4.696 | 0 | 15.691 | 0.01 | 0
147 | 4.72 | 0 | 15.691 | 0.01 | 0
148 | 4.753 | 0 | 17.652 | 0.011 | 0
149 | 4.786 | 0 | 17.652 | 0.011 | 0
150 | 4.816 | 0 | 19.614 | 0.012 | 0
151 | 4.848 | 0 | 19.613 | 0.012 | 0
152 | 4.88 | 0 | 21.575 | 0.013 | 0
153 | 4.912 | 0 | 21.575 | 0.013 | 0
154 | 4.944 | 0 | 23.537 | 0.015 | 0
155 | 4.976 | 0 | 23.536 | 0.015 | 0
156 | 5.008 | 0 | 25.498 | 0.016 | 0
157 | 5.04 | 0 | 27.459 | 0.017 | 0
158 | 5.072 | 0 | 27.459 | 0.017 | 0
159 | 5.104 | 0 | 29.421 | 0.018 | 0
160 | 5.137 | 0 | 31.382 | 0.02 | 0
161 | 5.168 | 0 | 31.381 | 0.02 | 0
162 | 5.2 | 0 | 33.343 | 0.021 | 0
163 | 5.231 | 0 | 35.304 | 0.022 | 0
164 | 5.264 | 0 | 35.304 | 0.022 | 0
165 | 5.297 | 0 | 37.266 | 0.023 | 0
166 | 5.328 | 0 | 39.227 | 0.025 | 0
167 | 5.36 | 0 | 41.189 | 0.026 | 0
168 | 5.392 | 0 | 43.149 | 0.027 | 0
169 | 5.425 | 0 | 43.149 | 0.027 | 0
170 | 5.456 | 0 | 45.111 | 0.028 | 0
171 | 5.489 | 0 | 47.073 | 0.029 | 0
172 | 5.52 | 0 | 50.995 | 0.032 | 0
173 | 5.552 | 0 | 52.956 | 0.033 | 0
174 | 5.584 | 0 | 54.918 | 0.034 | 0
175 | 5.616 | 0 | 56.879 | 0.036 | 0
176 | 5.648 | 0 | 58.84 | 0.037 | 0
177 | 5.681 | 0 | 60.802 | 0.038 | 0
178 | 5.714 | 0 | 62.763 | 0.039 | 0
179 | 5.744 | 0 | 66.685 | 0.042 | 0
180 | 5.775 | 0 | 68.647 | 0.043 | 0
181 | 5.808 | 0 | 72.57 | 0.045 | 0
182 | 5.839 | 0 | 74.531 | 0.047 | 0
183 | 5.864 | 0 | 78.454 | 0.049 | 0
184 | 5.897 | 0 | 80.415 | 0.05 | 0
185 | 5.928 | 0 | 82.376 | 0.051 | 0
186 | 5.96 | 0 | 84.338 | 0.053 | 0
187 | 5.992 | 0 | 88.261 | 0.055 | 0
188 | 6.025 | 0 | 90.221 | 0.056 | 0
189 | 6.056 | 0 | 94.145 | 0.059 | 0
190 | 6.088 | 0.004 | 96.106 | 0.06 | 0.01
191 | 6.12 | 0.006 | 100.028 | 0.063 | 0.014
192 | 6.153 | 0.008 | 101.989 | 0.064 | 0.019
193 | 6.183 | 0.01 | 105.912 | 0.066 | 0.024
194 | 6.216 | 0.011 | 109.835 | 0.069 | 0.029
195 | 6.248 | 0.013 | 111.796 | 0.07 | 0.033
196 | 6.281 | 0.017 | 115.719 | 0.072 | 0.043
197 | 6.312 | 0.019 | 119.642 | 0.075 | 0.048
198 | 6.344 | 0.02 | 123.564 | 0.077 | 0.05
199 | 6.376 | 0.021 | 127.487 | 0.08 | 0.052
200 | 6.407 | 0.025 | 131.41 | 0.082 | 0.062
201 | 6.44 | 0.028 | 135.332 | 0.085 | 0.069
202 | 6.473 | 0.031 | 139.255 | 0.087 | 0.076
203 | 6.504 | 0.032 | 143.178 | 0.089 | 0.081
204 | 6.536 | 0.032 | 149.061 | 0.093 | 0.081
205 | 6.568 | 0.034 | 152.984 | 0.096 | 0.086
206 | 6.6 | 0.036 | 156.907 | 0.098 | 0.091
207 | 6.632 | 0.04 | 160.83 | 0.101 | 0.1
208 | 6.664 | 0.044 | 164.753 | 0.103 | 0.11
209 | 6.696 | 0.046 | 170.636 | 0.107 | 0.115
210 | 6.728 | 0.046 | 174.559 | 0.109 | 0.115
211 | 6.76 | 0.048 | 180.442 | 0.113 | 0.119
212 | 6.793 | 0.05 | 184.366 | 0.115 | 0.124
213 | 6.824 | 0.053 | 188.288 | 0.118 | 0.134
214 | 6.856 | 0.057 | 194.173 | 0.121 | 0.143
215 | 6.888 | 0.057 | 198.095 | 0.124 | 0.143
216 | 6.913 | 0.059 | 203.979 | 0.127 | 0.148
217 | 6.944 | 0.061 | 209.863 | 0.131 | 0.153
218 | 6.976 | 0.061 | 215.747 | 0.135 | 0.153
219 | 7.008 | 0.063 | 219.669 | 0.137 | 0.157
220 | 7.04 | 0.065 | 221.63 | 0.139 | 0.162
221 | 7.072 | 0.069 | 225.553 | 0.141 | 0.172
222 | 7.128 | 0.074 | 235.36 | 0.147 | 0.186
223 | 7.16 | 0.076 | 241.244 | 0.151 | 0.191
224 | 7.192 | 0.076 | 247.128 | 0.154 | 0.191
225 | 7.224 | 0.076 | 253.012 | 0.158 | 0.191
226 | 7.257 | 0.08 | 258.896 | 0.162 | 0.2
227 | 7.288 | 0.086 | 262.818 | 0.164 | 0.215
228 | 7.32 | 0.088 | 268.703 | 0.168 | 0.219
229 | 7.352 | 0.09 | 276.548 | 0.173 | 0.224
230 | 7.376 | 0.09 | 282.432 | 0.177 | 0.224
231 | 7.409 | 0.09 | 290.278 | 0.181 | 0.224
232 | 7.44 | 0.092 | 294.2 | 0.184 | 0.229
233 | 7.472 | 0.095 | 298.122 | 0.186 | 0.239
234 | 7.504 | 0.1 | 304.007 | 0.19 | 0.25
235 | 7.536 | 0.101 | 309.89 | 0.194 | 0.253
236 | 7.568 | 0.103 | 315.774 | 0.197 | 0.258
237 | 7.6 | 0.103 | 323.62 | 0.202 | 0.258
238 | 7.632 | 0.105 | 329.504 | 0.206 | 0.262
239 | 7.664 | 0.108 | 333.426 | 0.208 | 0.27
240 | 7.695 | 0.113 | 339.311 | 0.212 | 0.282
241 | 7.728 | 0.115 | 345.194 | 0.216 | 0.286
242 | 7.761 | 0.115 | 353.04 | 0.221 | 0.286
243 | 7.791 | 0.116 | 360.886 | 0.226 | 0.291
244 | 7.841 | 0.118 | 370.692 | 0.232 | 0.296
245 | 7.872 | 0.124 | 374.615 | 0.234 | 0.31
246 | 7.901 | 0.126 | 380.499 | 0.238 | 0.315
247 | 7.927 | 0.128 | 388.344 | 0.243 | 0.32
248 | 7.952 | 0.13 | 396.19 | 0.248 | 0.324
249 | 7.984 | 0.13 | 404.034 | 0.253 | 0.324
250 | 8.009 | 0.13 | 409.919 | 0.256 | 0.324
251 | 8.041 | 0.132 | 413.841 | 0.259 | 0.329
252 | 8.072 | 0.136 | 417.764 | 0.261 | 0.339
253 | 8.104 | 0.141 | 421.687 | 0.264 | 0.353
254 | 8.136 | 0.143 | 429.532 | 0.268 | 0.358
255 | 8.168 | 0.143 | 439.338 | 0.275 | 0.358
256 | 8.2 | 0.143 | 447.184 | 0.279 | 0.358
257 | 8.232 | 0.145 | 456.99 | 0.286 | 0.363
258 | 8.263 | 0.147 | 460.913 | 0.288 | 0.367
259 | 8.288 | 0.152 | 464.836 | 0.291 | 0.379
260 | 8.32 | 0.155 | 472.681 | 0.295 | 0.386
261 | 8.351 | 0.157 | 480.526 | 0.3 | 0.391
262 | 8.376 | 0.158 | 488.371 | 0.305 | 0.396
263 | 8.408 | 0.158 | 498.178 | 0.311 | 0.396
264 | 8.44 | 0.158 | 506.024 | 0.316 | 0.396
265 | 8.464 | 0.16 | 511.908 | 0.32 | 0.401
266 | 8.496 | 0.164 | 513.869 | 0.321 | 0.41
267 | 8.528 | 0.168 | 519.753 | 0.325 | 0.42
268 | 8.585 | 0.172 | 533.482 | 0.333 | 0.429
269 | 8.616 | 0.172 | 543.289 | 0.34 | 0.429
270 | 8.648 | 0.174 | 551.134 | 0.344 | 0.434
271 | 8.68 | 0.176 | 558.979 | 0.349 | 0.439
272 | 8.712 | 0.179 | 566.825 | 0.354 | 0.449
273 | 8.744 | 0.183 | 572.709 | 0.358 | 0.458
274 | 8.776 | 0.185 | 582.515 | 0.364 | 0.463
275 | 8.808 | 0.185 | 590.361 | 0.369 | 0.463
276 | 8.837 | 0.187 | 600.168 | 0.375 | 0.468
277 | 8.866 | 0.187 | 608.013 | 0.38 | 0.468
278 | 8.895 | 0.191 | 613.897 | 0.384 | 0.477
279 | 8.928 | 0.195 | 621.742 | 0.389 | 0.487
280 | 8.96 | 0.197 | 629.587 | 0.393 | 0.491
281 | 8.992 | 0.198 | 637.433 | 0.398 | 0.496
282 | 9.025 | 0.198 | 647.24 | 0.405 | 0.496
283 | 9.056 | 0.2 | 655.084 | 0.409 | 0.501
284 | 9.08 | 0.204 | 662.93 | 0.414 | 0.511
285 | 9.112 | 0.208 | 672.736 | 0.42 | 0.52
286 | 9.145 | 0.21 | 680.582 | 0.425 | 0.525
287 | 9.176 | 0.21 | 690.389 | 0.431 | 0.525
288 | 9.208 | 0.21 | 698.234 | 0.436 | 0.525
289 | 9.264 | 0.216 | 713.925 | 0.446 | 0.539
290 | 9.297 | 0.219 | 719.808 | 0.45 | 0.549
291 | 9.328 | 0.221 | 729.615 | 0.456 | 0.553
292 | 9.36 | 0.222 | 737.461 | 0.461 | 0.556
293 | 9.392 | 0.223 | 749.229 | 0.468 | 0.558
294 | 9.424 | 0.225 | 757.074 | 0.473 | 0.563
295 | 9.455 | 0.229 | 764.919 | 0.478 | 0.573
296 | 9.488 | 0.233 | 772.765 | 0.483 | 0.582
297 | 9.52 | 0.233 | 780.61 | 0.488 | 0.582
298 | 9.552 | 0.235 | 790.417 | 0.494 | 0.587
299 | 9.584 | 0.237 | 800.224 | 0.5 | 0.592
300 | 9.615 | 0.239 | 811.992 | 0.507 | 0.596
301 | 9.648 | 0.24 | 819.836 | 0.512 | 0.601
302 | 9.68 | 0.244 | 827.682 | 0.517 | 0.611
303 | 9.712 | 0.246 | 835.527 | 0.522 | 0.616
304 | 9.744 | 0.248 | 845.334 | 0.528 | 0.62
305 | 9.777 | 0.25 | 855.141 | 0.534 | 0.625
306 | 9.808 | 0.252 | 864.947 | 0.541 | 0.63
307 | 9.839 | 0.255 | 874.754 | 0.547 | 0.637
308 | 9.872 | 0.258 | 884.56 | 0.553 | 0.644
309 | 9.903 | 0.26 | 892.405 | 0.558 | 0.649
310 | 9.936 | 0.261 | 902.212 | 0.564 | 0.654
311 | 9.968 | 0.263 | 912.019 | 0.57 | 0.658
312 | 10 | 0.265 | 921.826 | 0.576 | 0.663
313 | 10.032 | 0.268 | 931.632 | 0.582 | 0.671
314 | 10.064 | 0.269 | 939.478 | 0.587 | 0.673
315 | 10.096 | 0.272 | 949.284 | 0.593 | 0.68
316 | 10.128 | 0.273 | 959.091 | 0.599 | 0.682
317 | 10.159 | 0.275 | 968.898 | 0.606 | 0.687
318 | 10.183 | 0.277 | 976.743 | 0.61 | 0.692
319 | 10.208 | 0.281 | 986.55 | 0.617 | 0.701
320 | 10.24 | 0.282 | 994.395 | 0.621 | 0.706
321 | 10.272 | 0.284 | 1004.201 | 0.628 | 0.711
322 | 10.304 | 0.284 | 1014.008 | 0.634 | 0.711
323 | 10.336 | 0.286 | 1023.815 | 0.64 | 0.716
324 | 10.369 | 0.288 | 1031.66 | 0.645 | 0.72
325 | 10.4 | 0.292 | 1039.505 | 0.65 | 0.73
326 | 10.424 | 0.294 | 1047.35 | 0.655 | 0.735
327 | 10.456 | 0.296 | 1057.157 | 0.661 | 0.74
328 | 10.488 | 0.298 | 1066.964 | 0.667 | 0.744
329 | 10.52 | 0.3 | 1076.771 | 0.673 | 0.749
330 | 10.552 | 0.302 | 1084.616 | 0.678 | 0.754
331 | 10.585 | 0.303 | 1094.423 | 0.684 | 0.759
332 | 10.616 | 0.307 | 1104.229 | 0.69 | 0.768
333 | 10.677 | 0.311 | 1121.881 | 0.701 | 0.778
334 | 10.704 | 0.313 | 1133.649 | 0.709 | 0.783
335 | 10.736 | 0.315 | 1143.456 | 0.715 | 0.787
336 | 10.768 | 0.317 | 1153.263 | 0.721 | 0.792
337 | 10.8 | 0.319 | 1165.03 | 0.728 | 0.797
338 | 10.832 | 0.321 | 1172.876 | 0.733 | 0.802
339 | 10.864 | 0.323 | 1182.683 | 0.739 | 0.806
340 | 10.896 | 0.325 | 1192.489 | 0.745 | 0.813
341 | 10.928 | 0.328 | 1202.296 | 0.751 | 0.821
342 | 10.96 | 0.33 | 1212.102 | 0.758 | 0.825
343 | 10.992 | 0.33 | 1221.909 | 0.764 | 0.825
344 | 11.024 | 0.332 | 1231.715 | 0.77 | 0.83
345 | 11.056 | 0.336 | 1241.522 | 0.776 | 0.84
346 | 11.088 | 0.338 | 1251.329 | 0.782 | 0.845
347 | 11.112 | 0.34 | 1261.135 | 0.788 | 0.849
348 | 11.144 | 0.342 | 1270.942 | 0.794 | 0.854
349 | 11.177 | 0.344 | 1280.749 | 0.8 | 0.859
350 | 11.208 | 0.345 | 1290.555 | 0.807 | 0.864
351 | 11.242 | 0.349 | 1300.362 | 0.813 | 0.873
352 | 11.272 | 0.349 | 1310.169 | 0.819 | 0.873
353 | 11.296 | 0.351 | 1319.975 | 0.825 | 0.878
354 | 11.32 | 0.353 | 1329.783 | 0.831 | 0.883
355 | 11.353 | 0.355 | 1337.627 | 0.836 | 0.887
356 | 11.384 | 0.359 | 1345.473 | 0.841 | 0.897
357 | 11.416 | 0.361 | 1355.279 | 0.847 | 0.902
358 | 11.447 | 0.363 | 1365.086 | 0.853 | 0.907
359 | 11.472 | 0.363 | 1376.854 | 0.861 | 0.907
360 | 11.496 | 0.365 | 1386.66 | 0.867 | 0.911
361 | 11.528 | 0.366 | 1394.506 | 0.872 | 0.916
362 | 11.552 | 0.368 | 1402.352 | 0.876 | 0.921
363 | 11.584 | 0.372 | 1412.158 | 0.883 | 0.93
364 | 11.616 | 0.374 | 1421.965 | 0.889 | 0.935
365 | 11.648 | 0.376 | 1431.771 | 0.895 | 0.94
366 | 11.68 | 0.378 | 1441.578 | 0.901 | 0.945
367 | 11.704 | 0.378 | 1453.346 | 0.908 | 0.945
368 | 11.736 | 0.382 | 1461.191 | 0.913 | 0.954
369 | 11.768 | 0.384 | 1470.998 | 0.919 | 0.959
370 | 11.8 | 0.386 | 1480.804 | 0.926 | 0.964
371 | 11.832 | 0.387 | 1490.612 | 0.932 | 0.969
372 | 11.864 | 0.389 | 1500.418 | 0.938 | 0.973
373 | 11.897 | 0.391 | 1512.186 | 0.945 | 0.978
374 | 11.928 | 0.395 | 1521.993 | 0.951 | 0.988
375 | 11.96 | 0.397 | 1533.761 | 0.959 | 0.992
376 | 11.992 | 0.399 | 1543.567 | 0.965 | 0.997
377 | 12.024 | 0.4 | 1553.374 | 0.971 | 1
378 | 12.055 | 0.403 | 1563.18 | 0.977 | 1.007
379 | 12.08 | 0.405 | 1572.987 | 0.983 | 1.012
380 | 12.112 | 0.408 | 1582.794 | 0.989 | 1.021
381 | 12.144 | 0.41 | 1592.601 | 0.995 | 1.026
382 | 12.2 | 0.412 | 1612.214 | 1.008 | 1.031
383 | 12.231 | 0.414 | 1622.021 | 1.014 | 1.035
384 | 12.256 | 0.416 | 1631.827 | 1.02 | 1.04
385 | 12.28 | 0.418 | 1639.673 | 1.025 | 1.045
386 | 12.312 | 0.42 | 1649.479 | 1.031 | 1.05
387 | 12.344 | 0.421 | 1659.286 | 1.037 | 1.052
388 | 12.376 | 0.425 | 1667.131 | 1.042 | 1.062
389 | 12.407 | 0.428 | 1678.899 | 1.049 | 1.069
390 | 12.437 | 0.429 | 1690.667 | 1.057 | 1.074
391 | 12.464 | 0.431 | 1702.435 | 1.064 | 1.078
392 | 12.496 | 0.431 | 1714.203 | 1.071 | 1.078
393 | 12.528 | 0.433 | 1724.009 | 1.078 | 1.083
394 | 12.553 | 0.435 | 1731.855 | 1.082 | 1.088
395 | 12.608 | 0.441 | 1743.623 | 1.09 | 1.102
396 | 12.64 | 0.443 | 1755.391 | 1.097 | 1.107
397 | 12.673 | 0.443 | 1767.159 | 1.104 | 1.107
398 | 12.704 | 0.445 | 1778.927 | 1.112 | 1.112
399 | 12.736 | 0.447 | 1790.695 | 1.119 | 1.117
400 | 12.768 | 0.451 | 1800.501 | 1.125 | 1.128
401 | 12.8 | 0.452 | 1808.347 | 1.13 | 1.131
402 | 12.832 | 0.454 | 1820.115 | 1.138 | 1.136
403 | 12.864 | 0.456 | 1831.883 | 1.145 | 1.14
404 | 12.895 | 0.458 | 1843.651 | 1.152 | 1.145
405 | 12.928 | 0.46 | 1853.457 | 1.158 | 1.15
406 | 12.96 | 0.464 | 1863.264 | 1.165 | 1.159
407 | 12.992 | 0.466 | 1875.032 | 1.172 | 1.164
408 | 13.024 | 0.468 | 1886.8 | 1.179 | 1.169
409 | 13.055 | 0.47 | 1898.568 | 1.187 | 1.174
410 | 13.088 | 0.471 | 1910.336 | 1.194 | 1.179
411 | 13.116 | 0.473 | 1922.104 | 1.201 | 1.183
412 | 13.144 | 0.475 | 1929.95 | 1.206 | 1.188
413 | 13.168 | 0.477 | 1939.756 | 1.212 | 1.193
414 | 13.192 | 0.479 | 1949.563 | 1.218 | 1.198
415 | 13.224 | 0.481 | 1959.369 | 1.225 | 1.202
416 | 13.256 | 0.483 | 1967.215 | 1.23 | 1.207
417 | 13.288 | 0.485 | 1977.022 | 1.236 | 1.212
418 | 13.32 | 0.487 | 1986.828 | 1.242 | 1.217
419 | 13.352 | 0.491 | 1996.635 | 1.248 | 1.226
420 | 13.384 | 0.492 | 2008.403 | 1.255 | 1.231
421 | 13.416 | 0.492 | 2020.17 | 1.263 | 1.231
422 | 13.448 | 0.494 | 2029.977 | 1.269 | 1.236
423 | 13.48 | 0.498 | 2041.745 | 1.276 | 1.245
424 | 13.512 | 0.501 | 2051.551 | 1.282 | 1.253
425 | 13.544 | 0.504 | 2063.32 | 1.29 | 1.26
426 | 13.576 | 0.506 | 2075.087 | 1.297 | 1.264
427 | 13.608 | 0.507 | 2088.817 | 1.306 | 1.267
428 | 13.64 | 0.508 | 2100.585 | 1.313 | 1.269
429 | 13.672 | 0.508 | 2108.431 | 1.318 | 1.269
430 | 13.704 | 0.512 | 2116.276 | 1.323 | 1.279
431 | 13.732 | 0.515 | 2124.121 | 1.328 | 1.288
432 | 13.76 | 0.519 | 2133.928 | 1.334 | 1.298
433 | 13.793 | 0.521 | 2147.657 | 1.342 | 1.303
434 | 13.823 | 0.521 | 2161.387 | 1.351 | 1.303
435 | 13.852 | 0.523 | 2175.116 | 1.359 | 1.307
436 | 13.88 | 0.523 | 2184.922 | 1.366 | 1.307
437 | 13.912 | 0.525 | 2192.768 | 1.37 | 1.312
438 | 13.944 | 0.531 | 2200.612 | 1.375 | 1.326
439 | 13.977 | 0.534 | 2210.42 | 1.382 | 1.336
440 | 14.008 | 0.536 | 2222.187 | 1.389 | 1.341
441 | 14.04 | 0.536 | 2235.917 | 1.397 | 1.341
442 | 14.064 | 0.536 | 2247.685 | 1.405 | 1.341
443 | 14.096 | 0.538 | 2259.453 | 1.412 | 1.346
444 | 14.128 | 0.54 | 2267.298 | 1.417 | 1.35
445 | 14.159 | 0.544 | 2275.143 | 1.422 | 1.36
446 | 14.183 | 0.546 | 2282.989 | 1.427 | 1.365
447 | 14.208 | 0.548 | 2292.796 | 1.433 | 1.369
448 | 14.24 | 0.55 | 2302.602 | 1.439 | 1.374
449 | 14.272 | 0.55 | 2314.37 | 1.446 | 1.374
450 | 14.304 | 0.552 | 2326.138 | 1.454 | 1.379
451 | 14.336 | 0.553 | 2333.983 | 1.459 | 1.384
452 | 14.368 | 0.557 | 2343.79 | 1.465 | 1.393
453 | 14.4 | 0.561 | 2353.596 | 1.471 | 1.403
454 | 14.432 | 0.563 | 2365.365 | 1.478 | 1.408
455 | 14.464 | 0.564 | 2377.132 | 1.486 | 1.41
456 | 14.496 | 0.565 | 2388.9 | 1.493 | 1.412
457 | 14.528 | 0.568 | 2400.669 | 1.5 | 1.42
458 | 14.56 | 0.571 | 2410.476 | 1.507 | 1.427
459 | 14.591 | 0.573 | 2420.282 | 1.513 | 1.431
460 | 14.616 | 0.574 | 2430.088 | 1.519 | 1.436
461 | 14.64 | 0.576 | 2439.895 | 1.525 | 1.441
462 | 14.672 | 0.578 | 2449.701 | 1.531 | 1.446
463 | 14.705 | 0.58 | 2459.508 | 1.537 | 1.451
464 | 14.736 | 0.583 | 2469.315 | 1.543 | 1.458
465 | 14.768 | 0.586 | 2479.121 | 1.549 | 1.465
466 | 14.799 | 0.588 | 2490.89 | 1.557 | 1.47
467 | 14.832 | 0.59 | 2504.619 | 1.565 | 1.474
468 | 14.864 | 0.59 | 2514.425 | 1.572 | 1.474
469 | 14.896 | 0.592 | 2526.193 | 1.579 | 1.479
470 | 14.928 | 0.595 | 2536 | 1.585 | 1.489
471 | 14.959 | 0.597 | 2545.807 | 1.591 | 1.493
472 | 14.991 | 0.599 | 2555.614 | 1.597 | 1.498
473 | 15.025 | 0.602 | 2567.382 | 1.605 | 1.505
474 | 15.055 | 0.603 | 2579.149 | 1.612 | 1.508
475 | 15.088 | 0.605 | 2588.956 | 1.618 | 1.513
476 | 15.112 | 0.607 | 2598.763 | 1.624 | 1.517
477 | 15.144 | 0.609 | 2606.608 | 1.629 | 1.522
478 | 15.175 | 0.612 | 2616.414 | 1.635 | 1.529
479 | 15.208 | 0.615 | 2626.221 | 1.641 | 1.536
480 | 15.241 | 0.616 | 2636.028 | 1.648 | 1.541
481 | 15.272 | 0.618 | 2647.796 | 1.655 | 1.546
482 | 15.304 | 0.62 | 2659.564 | 1.662 | 1.551
483 | 15.336 | 0.622 | 2669.371 | 1.668 | 1.556
484 | 15.369 | 0.624 | 2679.177 | 1.674 | 1.56
485 | 15.4 | 0.628 | 2690.945 | 1.682 | 1.57
486 | 15.432 | 0.63 | 2702.713 | 1.689 | 1.575
487 | 15.464 | 0.632 | 2714.481 | 1.697 | 1.579
488 | 15.496 | 0.634 | 2724.287 | 1.703 | 1.584
489 | 15.528 | 0.636 | 2736.056 | 1.71 | 1.589
490 | 15.56 | 0.637 | 2745.862 | 1.716 | 1.594
491 | 15.592 | 0.639 | 2755.669 | 1.722 | 1.598
492 | 15.624 | 0.641 | 2767.437 | 1.73 | 1.603
493 | 15.656 | 0.643 | 2777.244 | 1.736 | 1.608
494 | 15.68 | 0.645 | 2787.05 | 1.742 | 1.613
495 | 15.713 | 0.647 | 2796.857 | 1.748 | 1.618
496 | 15.768 | 0.653 | 2812.548 | 1.758 | 1.632
497 | 15.8 | 0.653 | 2824.316 | 1.765 | 1.632
498 | 15.832 | 0.655 | 2834.122 | 1.771 | 1.637
499 | 15.864 | 0.657 | 2843.929 | 1.777 | 1.641
500 | 15.897 | 0.66 | 2855.697 | 1.785 | 1.651
501 | 15.929 | 0.664 | 2865.504 | 1.791 | 1.66
502 | 15.96 | 0.665 | 2877.271 | 1.798 | 1.663
503 | 15.993 | 0.666 | 2889.039 | 1.806 | 1.665
504 | 16.024 | 0.666 | 2900.807 | 1.813 | 1.665
505 | 16.056 | 0.67 | 2908.653 | 1.818 | 1.675
506 | 16.088 | 0.672 | 2918.46 | 1.824 | 1.68
507 | 16.117 | 0.676 | 2926.305 | 1.829 | 1.689
508 | 16.144 | 0.678 | 2936.112 | 1.835 | 1.694
509 | 16.176 | 0.678 | 2947.879 | 1.842 | 1.694
510 | 16.207 | 0.679 | 2957.686 | 1.849 | 1.699
511 | 16.236 | 0.683 | 2969.454 | 1.856 | 1.708
512 | 16.264 | 0.684 | 2979.261 | 1.862 | 1.711
513 | 16.297 | 0.685 | 2987.106 | 1.867 | 1.713
514 | 16.328 | 0.689 | 2996.913 | 1.873 | 1.723
515 | 16.36 | 0.693 | 3006.72 | 1.879 | 1.732
516 | 16.392 | 0.695 | 3020.449 | 1.888 | 1.737
517 | 16.424 | 0.697 | 3032.216 | 1.895 | 1.742
518 | 16.456 | 0.697 | 3045.946 | 1.904 | 1.742
519 | 16.488 | 0.699 | 3057.714 | 1.911 | 1.746
520 | 16.52 | 0.7 | 3065.56 | 1.916 | 1.751
521 | 16.543 | 0.704 | 3073.405 | 1.921 | 1.761
522 | 16.569 | 0.706 | 3081.25 | 1.926 | 1.765
523 | 16.6 | 0.708 | 3091.057 | 1.932 | 1.77
524 | 16.632 | 0.708 | 3102.825 | 1.939 | 1.77
525 | 16.663 | 0.71 | 3112.631 | 1.945 | 1.775
526 | 16.688 | 0.712 | 3122.437 | 1.952 | 1.78
527 | 16.712 | 0.714 | 3130.283 | 1.956 | 1.785
528 | 16.744 | 0.718 | 3138.129 | 1.961 | 1.794
529 | 16.776 | 0.72 | 3147.935 | 1.967 | 1.799
530 | 16.808 | 0.721 | 3157.742 | 1.974 | 1.804
531 | 16.84 | 0.722 | 3169.509 | 1.981 | 1.806
532 | 16.872 | 0.725 | 3179.316 | 1.987 | 1.813
533 | 16.904 | 0.727 | 3189.123 | 1.993 | 1.818
534 | 16.953 | 0.731 | 3206.775 | 2.004 | 1.827
535 | 16.984 | 0.733 | 3216.582 | 2.01 | 1.832
536 | 17.016 | 0.733 | 3226.389 | 2.016 | 1.832
537 | 17.048 | 0.737 | 3236.195 | 2.023 | 1.842
538 | 17.08 | 0.74 | 3247.963 | 2.03 | 1.849
539 | 17.112 | 0.742 | 3257.77 | 2.036 | 1.856
540 | 17.144 | 0.744 | 3269.537 | 2.043 | 1.861
541 | 17.176 | 0.746 | 3281.306 | 2.051 | 1.866
542 | 17.231 | 0.748 | 3300.919 | 2.063 | 1.87
543 | 17.257 | 0.75 | 3310.726 | 2.069 | 1.875
544 | 17.288 | 0.754 | 3316.609 | 2.073 | 1.885
545 | 17.32 | 0.756 | 3326.416 | 2.079 | 1.89
546 | 17.352 | 0.758 | 3338.184 | 2.086 | 1.894
547 | 17.385 | 0.759 | 3349.952 | 2.094 | 1.897
548 | 17.417 | 0.76 | 3359.759 | 2.1 | 1.899
549 | 17.448 | 0.763 | 3367.604 | 2.105 | 1.909
550 | 17.48 | 0.767 | 3377.411 | 2.111 | 1.918
551 | 17.512 | 0.769 | 3387.218 | 2.117 | 1.923
552 | 17.536 | 0.769 | 3397.024 | 2.123 | 1.923
553 | 17.568 | 0.771 | 3406.83 | 2.129 | 1.928
554 | 17.6 | 0.773 | 3418.599 | 2.137 | 1.932
555 | 17.632 | 0.773 | 3424.483 | 2.14 | 1.932
556 | 17.664 | 0.78 | 3434.29 | 2.146 | 1.949
557 | 17.697 | 0.783 | 3444.096 | 2.153 | 1.956
558 | 17.728 | 0.783 | 3455.864 | 2.16 | 1.956
559 | 17.761 | 0.784 | 3467.632 | 2.167 | 1.961
560 | 17.792 | 0.784 | 3479.4 | 2.175 | 1.961
561 | 17.825 | 0.788 | 3489.207 | 2.181 | 1.971
562 | 17.856 | 0.794 | 3497.052 | 2.186 | 1.985
563 | 17.88 | 0.796 | 3506.859 | 2.192 | 1.99
564 | 17.912 | 0.796 | 3520.588 | 2.2 | 1.99
565 | 17.944 | 0.796 | 3532.356 | 2.208 | 1.99
566 | 17.976 | 0.798 | 3542.163 | 2.214 | 1.994
567 | 18.009 | 0.798 | 3550.008 | 2.219 | 1.994
568 | 18.04 | 0.804 | 3555.892 | 2.222 | 2.009
569 | 18.074 | 0.809 | 3563.737 | 2.227 | 2.023
570 | 18.128 | 0.811 | 3585.312 | 2.241 | 2.028
571 | 18.16 | 0.811 | 3597.08 | 2.248 | 2.028
572 | 18.192 | 0.811 | 3608.848 | 2.256 | 2.028
573 | 18.225 | 0.813 | 3616.693 | 2.26 | 2.033
574 | 18.257 | 0.818 | 3624.539 | 2.265 | 2.044
575 | 18.289 | 0.823 | 3632.384 | 2.27 | 2.057
576 | 18.32 | 0.825 | 3644.151 | 2.278 | 2.061
577 | 18.352 | 0.825 | 3655.919 | 2.285 | 2.061
578 | 18.377 | 0.825 | 3669.649 | 2.294 | 2.061
579 | 18.408 | 0.826 | 3679.455 | 2.3 | 2.066
580 | 18.44 | 0.826 | 3685.34 | 2.303 | 2.066
581 | 18.496 | 0.834 | 3695.146 | 2.309 | 2.085
582 | 18.557 | 0.838 | 3710.837 | 2.319 | 2.095
583 | 18.584 | 0.839 | 3720.643 | 2.325 | 2.097
584 | 18.615 | 0.84 | 3732.411 | 2.333 | 2.099
585 | 18.647 | 0.842 | 3742.218 | 2.339 | 2.104
586 | 18.68 | 0.847 | 3752.025 | 2.345 | 2.119
587 | 18.712 | 0.851 | 3761.831 | 2.351 | 2.128
588 | 18.744 | 0.853 | 3773.599 | 2.358 | 2.133
589 | 18.772 | 0.853 | 3787.329 | 2.367 | 2.133
590 | 18.8 | 0.855 | 3801.058 | 2.376 | 2.138
591 | 18.833 | 0.855 | 3810.864 | 2.382 | 2.138
592 | 18.864 | 0.855 | 3818.71 | 2.387 | 2.138
593 | 18.897 | 0.863 | 3824.594 | 2.39 | 2.157
594 | 18.928 | 0.866 | 3832.439 | 2.395 | 2.164
595 | 18.96 | 0.867 | 3844.207 | 2.403 | 2.166
596 | 18.992 | 0.868 | 3855.975 | 2.41 | 2.169
597 | 19.024 | 0.868 | 3867.743 | 2.417 | 2.171
598 | 19.056 | 0.868 | 3879.511 | 2.425 | 2.171
599 | 19.088 | 0.872 | 3885.395 | 2.428 | 2.181
600 | 19.12 | 0.878 | 3891.279 | 2.432 | 2.195
601 | 19.18 | 0.88 | 3908.931 | 2.443 | 2.2
602 | 19.208 | 0.882 | 3920.699 | 2.45 | 2.204
603 | 19.24 | 0.882 | 3930.506 | 2.457 | 2.204
604 | 19.273 | 0.885 | 3938.351 | 2.461 | 2.212
605 | 19.304 | 0.889 | 3950.12 | 2.469 | 2.224
606 | 19.336 | 0.891 | 3957.964 | 2.474 | 2.228
607 | 19.36 | 0.893 | 3967.771 | 2.48 | 2.233
608 | 19.384 | 0.893 | 3979.539 | 2.487 | 2.233
609 | 19.416 | 0.895 | 3989.345 | 2.493 | 2.238
610 | 19.449 | 0.895 | 3997.191 | 2.498 | 2.238
611 | 19.48 | 0.899 | 4003.075 | 2.502 | 2.247
612 | 19.512 | 0.905 | 4010.921 | 2.507 | 2.262
613 | 19.536 | 0.907 | 4018.765 | 2.512 | 2.266
614 | 19.581 | 0.907 | 4030.534 | 2.519 | 2.266