## 工作表1
No. | 時間( s) | 變形( mm) | 力量( N) | 應力( N/mm^2) | 應變( %)
1 | 0 | 0 | 0 | 0 | 0
2 | 0.065 | 0 | 0 | 0 | 0
3 | 0.097 | 0 | 0 | 0 | 0
4 | 0.128 | 0 | 0 | 0 | 0
5 | 0.185 | 0 | 0 | 0 | 0
6 | 0.216 | 0 | 0 | 0 | 0
7 | 0.249 | 0 | 0 | 0 | 0
8 | 0.28 | 0 | 0 | 0 | 0
9 | 0.311 | 0 | 0 | 0 | 0
10 | 0.344 | 0 | 0 | 0 | 0
11 | 0.375 | 0 | 0 | 0 | 0
12 | 0.4 | 0 | 0 | 0 | 0
13 | 0.431 | 0 | 0 | 0 | 0
14 | 0.464 | 0 | 0 | 0 | 0
15 | 0.496 | 0 | 0 | 0 | 0
16 | 0.528 | 0 | 0 | 0 | 0
17 | 0.56 | 0 | 0 | 0 | 0
18 | 0.592 | 0 | 0 | 0 | 0
19 | 0.624 | 0 | 0 | 0 | 0
20 | 0.656 | 0 | 0 | 0 | 0
21 | 0.688 | 0 | 0 | 0 | 0
22 | 0.72 | 0 | 0 | 0 | 0
23 | 0.752 | 0 | 0 | 0 | 0
24 | 0.789 | 0 | 0 | 0 | 0
25 | 0.816 | 0 | 0 | 0 | 0
26 | 0.848 | 0 | 0 | 0 | 0
27 | 0.88 | 0 | 0 | 0 | 0
28 | 0.913 | 0 | 0 | 0 | 0
29 | 0.944 | 0 | 0 | 0 | 0
30 | 0.977 | 0 | 0 | 0 | 0
31 | 1.009 | 0 | 0 | 0 | 0
32 | 1.041 | 0 | 0 | 0 | 0
33 | 1.075 | 0 | 0 | 0 | 0
34 | 1.104 | 0 | 0 | 0 | 0
35 | 1.136 | 0 | 0 | 0 | 0
36 | 1.168 | 0 | 0 | 0 | 0
37 | 1.2 | 0 | 0 | 0 | 0
38 | 1.233 | 0 | 0 | 0 | 0
39 | 1.264 | 0 | 0 | 0 | 0
40 | 1.295 | 0 | 0 | 0 | 0
41 | 1.328 | 0 | 0 | 0 | 0
42 | 1.359 | 0 | 0 | 0 | 0
43 | 1.393 | 0 | 0 | 0 | 0
44 | 1.425 | 0 | 0 | 0 | 0
45 | 1.456 | 0 | 0 | 0 | 0
46 | 1.488 | 0 | 0 | 0 | 0
47 | 1.52 | 0 | 0 | 0 | 0
48 | 1.551 | 0 | 0 | 0 | 0
49 | 1.585 | 0 | 0 | 0 | 0
50 | 1.616 | 0 | 0 | 0 | 0
51 | 1.648 | 0 | 0 | 0 | 0
52 | 1.68 | 0 | 0 | 0 | 0
53 | 1.713 | 0 | 0 | 0 | 0
54 | 1.744 | 0 | 0 | 0 | 0
55 | 1.776 | 0 | 0 | 0 | 0
56 | 1.808 | 0 | 0 | 0 | 0
57 | 1.84 | 0 | 0 | 0 | 0
58 | 1.872 | 0 | 0 | 0 | 0
59 | 1.904 | 0 | 0 | 0 | 0
60 | 1.936 | 0 | 0 | 0 | 0
61 | 1.968 | 0 | 0 | 0 | 0
62 | 2 | 0 | 0 | 0 | 0
63 | 2.033 | 0 | 0 | 0 | 0
64 | 2.065 | 0 | 0 | 0 | 0
65 | 2.096 | 0 | 0 | 0 | 0
66 | 2.126 | 0 | 0 | 0 | 0
67 | 2.152 | 0 | 0 | 0 | 0
68 | 2.184 | 0 | 0 | 0 | 0
69 | 2.216 | 0 | 0 | 0 | 0
70 | 2.248 | 0 | 0 | 0 | 0
71 | 2.28 | 0 | 0 | 0 | 0
72 | 2.311 | 0 | 0 | 0 | 0
73 | 2.344 | 0 | 0 | 0 | 0
74 | 2.375 | 0 | 0 | 0 | 0
75 | 2.408 | 0 | 0 | 0 | 0
76 | 2.44 | 0 | 0 | 0 | 0
77 | 2.473 | 0 | 0 | 0 | 0
78 | 2.504 | 0 | 0 | 0 | 0
79 | 2.536 | 0 | 0 | 0 | 0
80 | 2.568 | 0 | 0 | 0 | 0
81 | 2.601 | 0 | 0 | 0 | 0
82 | 2.656 | 0 | 0 | 0 | 0
83 | 2.688 | 0 | 0 | 0 | 0
84 | 2.721 | 0 | 0 | 0 | 0
85 | 2.752 | 0 | 0 | 0 | 0
86 | 2.784 | 0 | 0 | 0 | 0
87 | 2.816 | 0 | 0 | 0 | 0
88 | 2.849 | 0 | 0 | 0 | 0
89 | 2.88 | 0 | 0 | 0 | 0
90 | 2.912 | 0 | 0 | 0 | 0
91 | 2.945 | 0 | 0 | 0 | 0
92 | 2.976 | 0 | 0 | 0 | 0
93 | 3.008 | 0 | 0 | 0 | 0
94 | 3.04 | 0 | 0 | 0 | 0
95 | 3.072 | 0 | 0 | 0 | 0
96 | 3.104 | 0 | 0 | 0 | 0
97 | 3.127 | 0 | 0 | 0 | 0
98 | 3.153 | 0 | 0 | 0 | 0
99 | 3.184 | 0 | 0 | 0 | 0
100 | 3.215 | 0 | 0 | 0 | 0
101 | 3.248 | 0 | 0 | 0 | 0
102 | 3.28 | 0 | 0 | 0 | 0
103 | 3.313 | 0 | 1.961 | 0.001 | 0
104 | 3.345 | 0 | 3.923 | 0.002 | 0
105 | 3.376 | 0 | 3.923 | 0.002 | 0
106 | 3.408 | 0 | 5.885 | 0.004 | 0
107 | 3.439 | 0 | 5.884 | 0.004 | 0
108 | 3.472 | 0 | 7.846 | 0.005 | 0
109 | 3.505 | 0 | 7.845 | 0.005 | 0
110 | 3.536 | 0 | 9.807 | 0.006 | 0
111 | 3.568 | 0 | 9.807 | 0.006 | 0
112 | 3.6 | 0 | 11.769 | 0.007 | 0
113 | 3.659 | 0 | 13.729 | 0.009 | 0
114 | 3.688 | 0 | 13.729 | 0.009 | 0
115 | 3.72 | 0 | 13.729 | 0.009 | 0
116 | 3.752 | 0 | 15.691 | 0.01 | 0
117 | 3.785 | 0 | 15.691 | 0.01 | 0
118 | 3.816 | 0 | 17.653 | 0.011 | 0
119 | 3.848 | 0 | 19.614 | 0.012 | 0
120 | 3.88 | 0 | 19.613 | 0.012 | 0
121 | 3.913 | 0 | 21.575 | 0.013 | 0
122 | 3.944 | 0 | 21.575 | 0.013 | 0
123 | 3.977 | 0 | 23.537 | 0.015 | 0
124 | 4.007 | 0 | 23.536 | 0.015 | 0
125 | 4.04 | 0 | 25.498 | 0.016 | 0
126 | 4.064 | 0 | 27.459 | 0.017 | 0
127 | 4.096 | 0 | 29.42 | 0.018 | 0
128 | 4.127 | 0 | 29.42 | 0.018 | 0
129 | 4.16 | 0 | 31.381 | 0.02 | 0
130 | 4.192 | 0 | 33.343 | 0.021 | 0
131 | 4.224 | 0 | 35.305 | 0.022 | 0
132 | 4.256 | 0 | 37.265 | 0.023 | 0
133 | 4.288 | 0 | 39.227 | 0.025 | 0
134 | 4.32 | 0 | 41.188 | 0.026 | 0
135 | 4.353 | 0 | 43.15 | 0.027 | 0
136 | 4.385 | 0 | 43.149 | 0.027 | 0
137 | 4.416 | 0 | 45.111 | 0.028 | 0
138 | 4.449 | 0 | 47.072 | 0.029 | 0
139 | 4.48 | 0 | 50.995 | 0.032 | 0
140 | 4.511 | 0 | 52.956 | 0.033 | 0
141 | 4.544 | 0 | 54.918 | 0.034 | 0
142 | 4.576 | 0 | 56.879 | 0.036 | 0
143 | 4.607 | 0 | 58.841 | 0.037 | 0
144 | 4.64 | 0 | 60.802 | 0.038 | 0
145 | 4.672 | 0 | 62.763 | 0.039 | 0
146 | 4.705 | 0 | 64.725 | 0.04 | 0
147 | 4.736 | 0 | 66.686 | 0.042 | 0
148 | 4.76 | 0 | 70.608 | 0.044 | 0
149 | 4.792 | 0 | 72.57 | 0.045 | 0
150 | 4.824 | 0 | 74.531 | 0.047 | 0
151 | 4.856 | 0 | 76.493 | 0.048 | 0
152 | 4.888 | 0 | 78.454 | 0.049 | 0
153 | 4.92 | 0 | 82.377 | 0.051 | 0
154 | 4.951 | 0 | 84.337 | 0.053 | 0
155 | 4.976 | 0 | 86.299 | 0.054 | 0
156 | 5.008 | 0 | 90.221 | 0.056 | 0
157 | 5.04 | 0 | 92.183 | 0.058 | 0
158 | 5.073 | 0.002 | 94.144 | 0.059 | 0.005
159 | 5.104 | 0.004 | 98.067 | 0.061 | 0.01
160 | 5.136 | 0.007 | 100.028 | 0.063 | 0.017
161 | 5.167 | 0.008 | 101.989 | 0.064 | 0.019
162 | 5.216 | 0.011 | 107.873 | 0.067 | 0.029
163 | 5.24 | 0.013 | 109.835 | 0.069 | 0.033
164 | 5.265 | 0.015 | 111.796 | 0.07 | 0.038
165 | 5.296 | 0.017 | 113.757 | 0.071 | 0.043
166 | 5.327 | 0.019 | 115.719 | 0.072 | 0.048
167 | 5.36 | 0.021 | 119.642 | 0.075 | 0.052
168 | 5.392 | 0.023 | 121.603 | 0.076 | 0.057
169 | 5.424 | 0.027 | 125.526 | 0.078 | 0.067
170 | 5.456 | 0.027 | 129.449 | 0.081 | 0.067
171 | 5.488 | 0.029 | 131.41 | 0.082 | 0.072
172 | 5.52 | 0.032 | 135.333 | 0.085 | 0.081
173 | 5.552 | 0.034 | 139.255 | 0.087 | 0.086
174 | 5.583 | 0.036 | 143.178 | 0.089 | 0.091
175 | 5.608 | 0.038 | 145.139 | 0.091 | 0.095
176 | 5.64 | 0.04 | 149.062 | 0.093 | 0.1
177 | 5.664 | 0.04 | 152.984 | 0.096 | 0.1
178 | 5.688 | 0.042 | 156.907 | 0.098 | 0.105
179 | 5.736 | 0.048 | 160.829 | 0.101 | 0.119
180 | 5.767 | 0.05 | 164.752 | 0.103 | 0.124
181 | 5.801 | 0.052 | 168.675 | 0.105 | 0.129
182 | 5.833 | 0.053 | 172.598 | 0.108 | 0.134
183 | 5.863 | 0.055 | 176.521 | 0.11 | 0.138
184 | 5.888 | 0.057 | 180.443 | 0.113 | 0.143
185 | 5.912 | 0.059 | 184.366 | 0.115 | 0.148
186 | 5.943 | 0.061 | 188.288 | 0.118 | 0.153
187 | 5.972 | 0.063 | 194.172 | 0.121 | 0.157
188 | 6 | 0.063 | 198.095 | 0.124 | 0.157
189 | 6.024 | 0.065 | 202.018 | 0.126 | 0.162
190 | 6.057 | 0.069 | 205.94 | 0.129 | 0.172
191 | 6.088 | 0.071 | 209.863 | 0.131 | 0.177
192 | 6.112 | 0.073 | 213.785 | 0.134 | 0.181
193 | 6.136 | 0.073 | 217.708 | 0.136 | 0.181
194 | 6.169 | 0.074 | 223.592 | 0.14 | 0.186
195 | 6.2 | 0.077 | 227.515 | 0.142 | 0.193
196 | 6.233 | 0.08 | 231.438 | 0.145 | 0.2
197 | 6.264 | 0.082 | 237.322 | 0.148 | 0.205
198 | 6.288 | 0.084 | 241.244 | 0.151 | 0.21
199 | 6.313 | 0.084 | 247.128 | 0.154 | 0.21
200 | 6.344 | 0.086 | 253.012 | 0.158 | 0.215
201 | 6.373 | 0.088 | 256.935 | 0.161 | 0.219
202 | 6.4 | 0.092 | 262.819 | 0.164 | 0.229
203 | 6.432 | 0.094 | 266.741 | 0.167 | 0.234
204 | 6.464 | 0.095 | 272.626 | 0.17 | 0.239
205 | 6.496 | 0.097 | 278.51 | 0.174 | 0.243
206 | 6.52 | 0.099 | 284.393 | 0.178 | 0.248
207 | 6.552 | 0.101 | 290.277 | 0.181 | 0.253
208 | 6.584 | 0.103 | 294.2 | 0.184 | 0.258
209 | 6.64 | 0.107 | 305.968 | 0.191 | 0.267
210 | 6.673 | 0.109 | 311.852 | 0.195 | 0.272
211 | 6.703 | 0.111 | 317.736 | 0.199 | 0.277
212 | 6.737 | 0.115 | 323.62 | 0.202 | 0.286
213 | 6.768 | 0.116 | 333.427 | 0.208 | 0.291
214 | 6.8 | 0.116 | 339.31 | 0.212 | 0.291
215 | 6.832 | 0.118 | 345.194 | 0.216 | 0.296
216 | 6.863 | 0.12 | 351.078 | 0.219 | 0.301
217 | 6.893 | 0.126 | 356.963 | 0.223 | 0.315
218 | 6.92 | 0.128 | 362.847 | 0.227 | 0.32
219 | 6.952 | 0.13 | 370.692 | 0.232 | 0.324
220 | 6.984 | 0.13 | 380.498 | 0.238 | 0.324
221 | 7.016 | 0.132 | 388.344 | 0.243 | 0.329
222 | 7.049 | 0.132 | 394.227 | 0.246 | 0.329
223 | 7.108 | 0.139 | 402.073 | 0.251 | 0.348
224 | 7.161 | 0.143 | 413.841 | 0.259 | 0.358
225 | 7.216 | 0.145 | 429.532 | 0.268 | 0.363
226 | 7.241 | 0.145 | 435.415 | 0.272 | 0.363
227 | 7.272 | 0.149 | 443.261 | 0.277 | 0.372
228 | 7.296 | 0.151 | 447.184 | 0.279 | 0.377
229 | 7.327 | 0.155 | 455.029 | 0.284 | 0.386
230 | 7.36 | 0.157 | 462.874 | 0.289 | 0.391
231 | 7.392 | 0.158 | 470.72 | 0.294 | 0.396
232 | 7.424 | 0.158 | 478.565 | 0.299 | 0.396
233 | 7.456 | 0.16 | 488.371 | 0.305 | 0.401
234 | 7.488 | 0.162 | 494.256 | 0.309 | 0.406
235 | 7.512 | 0.164 | 500.14 | 0.313 | 0.41
236 | 7.56 | 0.17 | 509.946 | 0.319 | 0.425
237 | 7.591 | 0.172 | 517.792 | 0.324 | 0.429
238 | 7.624 | 0.172 | 525.637 | 0.329 | 0.429
239 | 7.656 | 0.174 | 533.482 | 0.333 | 0.434
240 | 7.68 | 0.176 | 541.328 | 0.338 | 0.439
241 | 7.712 | 0.179 | 547.211 | 0.342 | 0.449
242 | 7.744 | 0.182 | 555.057 | 0.347 | 0.456
243 | 7.776 | 0.184 | 562.902 | 0.352 | 0.46
244 | 7.808 | 0.185 | 572.709 | 0.358 | 0.463
245 | 7.84 | 0.187 | 582.515 | 0.364 | 0.468
246 | 7.871 | 0.189 | 590.36 | 0.369 | 0.472
247 | 7.896 | 0.191 | 596.245 | 0.373 | 0.477
248 | 7.928 | 0.193 | 604.09 | 0.378 | 0.482
249 | 7.956 | 0.197 | 611.935 | 0.382 | 0.491
250 | 7.984 | 0.197 | 619.781 | 0.387 | 0.491
251 | 8.016 | 0.198 | 627.626 | 0.392 | 0.496
252 | 8.048 | 0.2 | 635.471 | 0.397 | 0.501
253 | 8.079 | 0.202 | 643.317 | 0.402 | 0.506
254 | 8.104 | 0.204 | 651.162 | 0.407 | 0.511
255 | 8.136 | 0.206 | 659.007 | 0.412 | 0.515
256 | 8.167 | 0.21 | 666.853 | 0.417 | 0.525
257 | 8.201 | 0.212 | 674.698 | 0.422 | 0.53
258 | 8.261 | 0.216 | 692.35 | 0.433 | 0.539
259 | 8.288 | 0.218 | 702.156 | 0.439 | 0.544
260 | 8.32 | 0.219 | 711.963 | 0.445 | 0.549
261 | 8.344 | 0.221 | 719.809 | 0.45 | 0.553
262 | 8.376 | 0.223 | 731.577 | 0.457 | 0.558
263 | 8.404 | 0.225 | 739.422 | 0.462 | 0.563
264 | 8.432 | 0.227 | 747.267 | 0.467 | 0.568
265 | 8.464 | 0.229 | 753.151 | 0.471 | 0.573
266 | 8.496 | 0.231 | 760.997 | 0.476 | 0.577
267 | 8.528 | 0.235 | 770.803 | 0.482 | 0.587
268 | 8.56 | 0.237 | 778.648 | 0.487 | 0.592
269 | 8.592 | 0.237 | 788.455 | 0.493 | 0.592
270 | 8.623 | 0.239 | 798.262 | 0.499 | 0.596
271 | 8.656 | 0.241 | 806.107 | 0.504 | 0.604
272 | 8.688 | 0.244 | 815.914 | 0.51 | 0.611
273 | 8.72 | 0.246 | 823.759 | 0.515 | 0.616
274 | 8.752 | 0.25 | 835.527 | 0.522 | 0.625
275 | 8.784 | 0.25 | 845.333 | 0.528 | 0.625
276 | 8.818 | 0.252 | 855.141 | 0.534 | 0.63
277 | 8.848 | 0.254 | 864.947 | 0.541 | 0.635
278 | 8.88 | 0.257 | 874.754 | 0.547 | 0.642
279 | 8.913 | 0.26 | 882.599 | 0.552 | 0.649
280 | 8.944 | 0.261 | 892.406 | 0.558 | 0.654
281 | 8.976 | 0.263 | 902.213 | 0.564 | 0.658
282 | 9.008 | 0.265 | 912.019 | 0.57 | 0.663
283 | 9.039 | 0.267 | 921.825 | 0.576 | 0.668
284 | 9.072 | 0.271 | 931.632 | 0.582 | 0.678
285 | 9.104 | 0.273 | 941.438 | 0.588 | 0.682
286 | 9.136 | 0.275 | 951.246 | 0.595 | 0.687
287 | 9.168 | 0.277 | 963.013 | 0.602 | 0.692
288 | 9.2 | 0.277 | 972.82 | 0.608 | 0.692
289 | 9.232 | 0.281 | 980.665 | 0.613 | 0.701
290 | 9.263 | 0.282 | 990.472 | 0.619 | 0.706
291 | 9.292 | 0.284 | 998.317 | 0.624 | 0.711
292 | 9.32 | 0.288 | 1008.124 | 0.63 | 0.72
293 | 9.352 | 0.288 | 1017.93 | 0.636 | 0.72
294 | 9.383 | 0.29 | 1029.699 | 0.644 | 0.725
295 | 9.412 | 0.292 | 1037.544 | 0.648 | 0.73
296 | 9.44 | 0.294 | 1047.351 | 0.655 | 0.735
297 | 9.471 | 0.296 | 1053.235 | 0.658 | 0.74
298 | 9.504 | 0.3 | 1061.08 | 0.663 | 0.749
299 | 9.536 | 0.302 | 1070.887 | 0.669 | 0.754
300 | 9.568 | 0.303 | 1082.655 | 0.677 | 0.759
301 | 9.6 | 0.305 | 1094.422 | 0.684 | 0.763
302 | 9.632 | 0.307 | 1104.229 | 0.69 | 0.768
303 | 9.664 | 0.309 | 1115.997 | 0.697 | 0.773
304 | 9.696 | 0.312 | 1125.804 | 0.704 | 0.78
305 | 9.728 | 0.315 | 1135.611 | 0.71 | 0.787
306 | 9.759 | 0.317 | 1145.417 | 0.716 | 0.792
307 | 9.788 | 0.319 | 1155.224 | 0.722 | 0.797
308 | 9.816 | 0.321 | 1166.992 | 0.729 | 0.802
309 | 9.849 | 0.323 | 1178.76 | 0.737 | 0.806
310 | 9.88 | 0.324 | 1188.567 | 0.743 | 0.811
311 | 9.912 | 0.324 | 1198.373 | 0.749 | 0.811
312 | 9.944 | 0.328 | 1206.219 | 0.754 | 0.821
313 | 9.976 | 0.33 | 1216.025 | 0.76 | 0.825
314 | 10.001 | 0.332 | 1225.832 | 0.766 | 0.83
315 | 10.032 | 0.334 | 1235.639 | 0.772 | 0.835
316 | 10.064 | 0.336 | 1247.407 | 0.78 | 0.84
317 | 10.096 | 0.338 | 1257.213 | 0.786 | 0.845
318 | 10.119 | 0.34 | 1267.02 | 0.792 | 0.849
319 | 10.144 | 0.342 | 1276.827 | 0.798 | 0.854
320 | 10.175 | 0.344 | 1286.633 | 0.804 | 0.859
321 | 10.2 | 0.345 | 1294.478 | 0.809 | 0.864
322 | 10.224 | 0.347 | 1304.285 | 0.815 | 0.868
323 | 10.256 | 0.349 | 1314.091 | 0.821 | 0.873
324 | 10.287 | 0.351 | 1325.859 | 0.829 | 0.878
325 | 10.32 | 0.353 | 1335.667 | 0.835 | 0.883
326 | 10.352 | 0.355 | 1345.473 | 0.841 | 0.887
327 | 10.384 | 0.358 | 1355.279 | 0.847 | 0.895
328 | 10.416 | 0.359 | 1365.086 | 0.853 | 0.897
329 | 10.448 | 0.363 | 1376.854 | 0.861 | 0.907
330 | 10.48 | 0.365 | 1386.661 | 0.867 | 0.911
331 | 10.504 | 0.365 | 1398.429 | 0.874 | 0.911
332 | 10.536 | 0.368 | 1408.235 | 0.88 | 0.921
333 | 10.566 | 0.37 | 1418.042 | 0.886 | 0.926
334 | 10.592 | 0.37 | 1427.848 | 0.892 | 0.926
335 | 10.624 | 0.374 | 1437.655 | 0.899 | 0.935
336 | 10.656 | 0.376 | 1447.463 | 0.905 | 0.94
337 | 10.688 | 0.38 | 1459.23 | 0.912 | 0.95
338 | 10.72 | 0.382 | 1472.959 | 0.921 | 0.954
339 | 10.751 | 0.382 | 1484.727 | 0.928 | 0.954
340 | 10.784 | 0.384 | 1496.496 | 0.935 | 0.959
341 | 10.816 | 0.386 | 1506.302 | 0.941 | 0.964
342 | 10.845 | 0.389 | 1516.109 | 0.948 | 0.973
343 | 10.872 | 0.391 | 1525.915 | 0.954 | 0.978
344 | 10.904 | 0.393 | 1535.721 | 0.96 | 0.983
345 | 10.935 | 0.395 | 1547.49 | 0.967 | 0.988
346 | 10.969 | 0.395 | 1559.257 | 0.975 | 0.988
347 | 10.999 | 0.399 | 1569.065 | 0.981 | 0.997
348 | 11.024 | 0.401 | 1578.871 | 0.987 | 1.002
349 | 11.055 | 0.403 | 1588.677 | 0.993 | 1.007
350 | 11.088 | 0.405 | 1598.484 | 0.999 | 1.012
351 | 11.119 | 0.407 | 1610.253 | 1.006 | 1.016
352 | 11.153 | 0.408 | 1620.059 | 1.013 | 1.021
353 | 11.183 | 0.411 | 1631.827 | 1.02 | 1.028
354 | 11.216 | 0.414 | 1643.595 | 1.027 | 1.035
355 | 11.248 | 0.416 | 1655.363 | 1.035 | 1.04
356 | 11.271 | 0.417 | 1667.131 | 1.042 | 1.042
357 | 11.304 | 0.418 | 1676.938 | 1.048 | 1.045
358 | 11.336 | 0.422 | 1688.706 | 1.055 | 1.055
359 | 11.368 | 0.424 | 1698.512 | 1.062 | 1.059
360 | 11.4 | 0.426 | 1708.319 | 1.068 | 1.064
361 | 11.424 | 0.428 | 1718.125 | 1.074 | 1.069
362 | 11.455 | 0.429 | 1729.893 | 1.081 | 1.074
363 | 11.488 | 0.431 | 1741.661 | 1.089 | 1.078
364 | 11.52 | 0.433 | 1753.43 | 1.096 | 1.083
365 | 11.551 | 0.435 | 1765.197 | 1.103 | 1.088
366 | 11.584 | 0.437 | 1776.965 | 1.111 | 1.093
367 | 11.632 | 0.441 | 1794.618 | 1.122 | 1.102
368 | 11.656 | 0.443 | 1804.424 | 1.128 | 1.107
369 | 11.68 | 0.445 | 1814.23 | 1.134 | 1.112
370 | 11.712 | 0.447 | 1824.037 | 1.14 | 1.117
371 | 11.736 | 0.449 | 1833.844 | 1.146 | 1.121
372 | 11.759 | 0.45 | 1843.651 | 1.152 | 1.124
373 | 11.792 | 0.452 | 1853.457 | 1.158 | 1.131
374 | 11.823 | 0.454 | 1861.302 | 1.163 | 1.136
375 | 11.848 | 0.454 | 1871.109 | 1.169 | 1.136
376 | 11.872 | 0.456 | 1880.916 | 1.176 | 1.14
377 | 11.921 | 0.462 | 1896.607 | 1.185 | 1.155
378 | 11.952 | 0.462 | 1908.374 | 1.193 | 1.155
379 | 11.984 | 0.464 | 1918.181 | 1.199 | 1.159
380 | 12.016 | 0.466 | 1927.988 | 1.205 | 1.164
381 | 12.045 | 0.47 | 1941.717 | 1.214 | 1.174
382 | 12.072 | 0.471 | 1951.524 | 1.22 | 1.179
383 | 12.104 | 0.472 | 1963.292 | 1.227 | 1.181
384 | 12.137 | 0.473 | 1973.099 | 1.233 | 1.183
385 | 12.168 | 0.477 | 1984.866 | 1.241 | 1.193
386 | 12.2 | 0.481 | 1996.634 | 1.248 | 1.202
387 | 12.256 | 0.483 | 2020.171 | 1.263 | 1.207
388 | 12.288 | 0.485 | 2031.938 | 1.27 | 1.212
389 | 12.32 | 0.486 | 2043.707 | 1.277 | 1.214
390 | 12.353 | 0.489 | 2051.551 | 1.282 | 1.222
391 | 12.384 | 0.492 | 2063.319 | 1.29 | 1.231
392 | 12.416 | 0.494 | 2075.087 | 1.297 | 1.236
393 | 12.445 | 0.496 | 2088.817 | 1.306 | 1.241
394 | 12.471 | 0.498 | 2102.546 | 1.314 | 1.245
395 | 12.504 | 0.498 | 2114.315 | 1.321 | 1.245
396 | 12.536 | 0.5 | 2126.083 | 1.329 | 1.25
397 | 12.568 | 0.504 | 2133.927 | 1.334 | 1.26
398 | 12.592 | 0.506 | 2141.773 | 1.339 | 1.264
399 | 12.616 | 0.508 | 2153.541 | 1.346 | 1.269
400 | 12.64 | 0.51 | 2163.348 | 1.352 | 1.274
401 | 12.672 | 0.512 | 2175.115 | 1.359 | 1.279
402 | 12.696 | 0.512 | 2186.884 | 1.367 | 1.279
403 | 12.727 | 0.513 | 2196.69 | 1.373 | 1.284
404 | 12.76 | 0.516 | 2204.536 | 1.378 | 1.291
405 | 12.792 | 0.519 | 2214.342 | 1.384 | 1.298
406 | 12.816 | 0.521 | 2224.149 | 1.39 | 1.303
407 | 12.84 | 0.522 | 2235.917 | 1.397 | 1.305
408 | 12.872 | 0.523 | 2247.685 | 1.405 | 1.307
409 | 12.903 | 0.525 | 2257.491 | 1.411 | 1.312
410 | 12.929 | 0.528 | 2267.298 | 1.417 | 1.319
411 | 12.96 | 0.531 | 2279.066 | 1.424 | 1.326
412 | 12.992 | 0.532 | 2288.872 | 1.431 | 1.331
413 | 13.024 | 0.534 | 2302.602 | 1.439 | 1.336
414 | 13.057 | 0.537 | 2314.37 | 1.446 | 1.343
415 | 13.088 | 0.538 | 2328.1 | 1.455 | 1.346
416 | 13.12 | 0.542 | 2341.829 | 1.464 | 1.355
417 | 13.152 | 0.544 | 2353.597 | 1.471 | 1.36
418 | 13.181 | 0.546 | 2365.365 | 1.478 | 1.365
419 | 13.208 | 0.546 | 2375.171 | 1.484 | 1.365
420 | 13.24 | 0.548 | 2386.939 | 1.492 | 1.369
421 | 13.271 | 0.552 | 2396.745 | 1.498 | 1.379
422 | 13.303 | 0.553 | 2408.514 | 1.505 | 1.384
423 | 13.336 | 0.555 | 2420.282 | 1.513 | 1.389
424 | 13.367 | 0.559 | 2434.011 | 1.521 | 1.398
425 | 13.4 | 0.559 | 2445.779 | 1.529 | 1.398
426 | 13.432 | 0.561 | 2457.547 | 1.536 | 1.403
427 | 13.464 | 0.561 | 2467.353 | 1.542 | 1.403
428 | 13.496 | 0.563 | 2475.199 | 1.547 | 1.408
429 | 13.528 | 0.569 | 2485.005 | 1.553 | 1.422
430 | 13.56 | 0.573 | 2498.735 | 1.562 | 1.434
431 | 13.592 | 0.574 | 2514.425 | 1.572 | 1.436
432 | 13.623 | 0.574 | 2530.117 | 1.581 | 1.436
433 | 13.653 | 0.576 | 2545.807 | 1.591 | 1.441
434 | 13.68 | 0.576 | 2559.536 | 1.6 | 1.441
435 | 13.712 | 0.578 | 2565.42 | 1.603 | 1.446
436 | 13.744 | 0.582 | 2571.305 | 1.607 | 1.455
437 | 13.773 | 0.586 | 2579.149 | 1.612 | 1.465
438 | 13.824 | 0.59 | 2598.763 | 1.624 | 1.474
439 | 13.856 | 0.591 | 2614.454 | 1.634 | 1.477
440 | 13.888 | 0.592 | 2628.183 | 1.643 | 1.479
441 | 13.921 | 0.594 | 2639.951 | 1.65 | 1.484
442 | 13.953 | 0.595 | 2653.68 | 1.659 | 1.489
443 | 13.984 | 0.599 | 2663.486 | 1.665 | 1.498
444 | 14.016 | 0.603 | 2673.293 | 1.671 | 1.508
445 | 14.04 | 0.603 | 2687.022 | 1.679 | 1.508
446 | 14.071 | 0.605 | 2700.752 | 1.688 | 1.513
447 | 14.101 | 0.607 | 2714.481 | 1.697 | 1.517
448 | 14.128 | 0.607 | 2724.287 | 1.703 | 1.517
449 | 14.159 | 0.609 | 2734.094 | 1.709 | 1.522
450 | 14.192 | 0.613 | 2741.939 | 1.714 | 1.532
451 | 14.221 | 0.615 | 2751.746 | 1.72 | 1.536
452 | 14.248 | 0.617 | 2763.514 | 1.727 | 1.543
453 | 14.279 | 0.618 | 2775.283 | 1.735 | 1.546
454 | 14.311 | 0.62 | 2789.012 | 1.743 | 1.551
455 | 14.344 | 0.622 | 2800.779 | 1.75 | 1.556
456 | 14.376 | 0.624 | 2810.586 | 1.757 | 1.56
457 | 14.408 | 0.626 | 2822.354 | 1.764 | 1.565
458 | 14.44 | 0.63 | 2832.161 | 1.77 | 1.575
459 | 14.464 | 0.632 | 2843.929 | 1.777 | 1.579
460 | 14.496 | 0.634 | 2857.658 | 1.786 | 1.584
461 | 14.528 | 0.636 | 2869.426 | 1.793 | 1.589
462 | 14.56 | 0.636 | 2883.155 | 1.802 | 1.589
463 | 14.584 | 0.637 | 2892.963 | 1.808 | 1.594
464 | 14.608 | 0.64 | 2902.769 | 1.814 | 1.601
465 | 14.641 | 0.643 | 2912.576 | 1.82 | 1.608
466 | 14.672 | 0.645 | 2922.382 | 1.826 | 1.613
467 | 14.704 | 0.647 | 2934.151 | 1.834 | 1.618
468 | 14.729 | 0.649 | 2947.879 | 1.842 | 1.622
469 | 14.76 | 0.651 | 2959.647 | 1.85 | 1.627
470 | 14.789 | 0.653 | 2969.454 | 1.856 | 1.632
471 | 14.817 | 0.655 | 2979.261 | 1.862 | 1.637
472 | 14.848 | 0.657 | 2989.067 | 1.868 | 1.641
473 | 14.88 | 0.66 | 3000.836 | 1.876 | 1.651
474 | 14.913 | 0.66 | 3014.564 | 1.884 | 1.651
475 | 14.944 | 0.662 | 3026.333 | 1.891 | 1.656
476 | 14.976 | 0.664 | 3038.1 | 1.899 | 1.66
477 | 15.008 | 0.668 | 3049.868 | 1.906 | 1.67
478 | 15.04 | 0.67 | 3059.676 | 1.912 | 1.675
479 | 15.072 | 0.672 | 3071.443 | 1.92 | 1.68
480 | 15.099 | 0.674 | 3083.211 | 1.927 | 1.684
481 | 15.128 | 0.674 | 3094.979 | 1.934 | 1.684
482 | 15.16 | 0.676 | 3106.747 | 1.942 | 1.689
483 | 15.192 | 0.679 | 3116.554 | 1.948 | 1.699
484 | 15.225 | 0.682 | 3126.361 | 1.954 | 1.706
485 | 15.256 | 0.685 | 3138.129 | 1.961 | 1.713
486 | 15.288 | 0.687 | 3151.857 | 1.97 | 1.718
487 | 15.319 | 0.687 | 3163.626 | 1.977 | 1.718
488 | 15.351 | 0.69 | 3177.355 | 1.986 | 1.725
489 | 15.384 | 0.693 | 3187.162 | 1.992 | 1.732
490 | 15.416 | 0.695 | 3198.929 | 1.999 | 1.737
491 | 15.44 | 0.697 | 3208.736 | 2.005 | 1.742
492 | 15.471 | 0.7 | 3220.505 | 2.013 | 1.749
493 | 15.504 | 0.7 | 3234.234 | 2.021 | 1.751
494 | 15.535 | 0.702 | 3246.002 | 2.029 | 1.756
495 | 15.559 | 0.704 | 3255.808 | 2.035 | 1.761
496 | 15.585 | 0.706 | 3265.614 | 2.041 | 1.765
497 | 15.647 | 0.71 | 3281.306 | 2.051 | 1.775
498 | 15.672 | 0.712 | 3291.112 | 2.057 | 1.78
499 | 15.704 | 0.714 | 3300.919 | 2.063 | 1.785
500 | 15.737 | 0.716 | 3312.687 | 2.07 | 1.789
501 | 15.768 | 0.718 | 3326.416 | 2.079 | 1.794
502 | 15.799 | 0.72 | 3338.184 | 2.086 | 1.799
503 | 15.832 | 0.721 | 3347.991 | 2.092 | 1.804
504 | 15.858 | 0.723 | 3357.797 | 2.099 | 1.808
505 | 15.887 | 0.727 | 3369.565 | 2.106 | 1.818
506 | 15.92 | 0.729 | 3381.334 | 2.113 | 1.823
507 | 15.952 | 0.731 | 3393.102 | 2.121 | 1.827
508 | 15.984 | 0.733 | 3404.87 | 2.128 | 1.832
509 | 16.008 | 0.735 | 3416.637 | 2.135 | 1.837
510 | 16.04 | 0.735 | 3428.406 | 2.143 | 1.837
511 | 16.071 | 0.737 | 3436.251 | 2.148 | 1.842
512 | 16.104 | 0.739 | 3444.096 | 2.153 | 1.847
513 | 16.136 | 0.742 | 3453.903 | 2.159 | 1.856
514 | 16.168 | 0.746 | 3465.67 | 2.166 | 1.866
515 | 16.2 | 0.748 | 3477.439 | 2.173 | 1.87
516 | 16.256 | 0.75 | 3500.975 | 2.188 | 1.875
517 | 16.287 | 0.752 | 3510.781 | 2.194 | 1.88
518 | 16.32 | 0.754 | 3520.588 | 2.2 | 1.885
519 | 16.352 | 0.758 | 3530.394 | 2.206 | 1.894
520 | 16.384 | 0.762 | 3544.124 | 2.215 | 1.904
521 | 16.44 | 0.763 | 3567.66 | 2.23 | 1.909
522 | 16.472 | 0.765 | 3579.428 | 2.237 | 1.913
523 | 16.504 | 0.767 | 3591.196 | 2.244 | 1.918
524 | 16.528 | 0.767 | 3599.041 | 2.249 | 1.918
525 | 16.56 | 0.771 | 3608.848 | 2.256 | 1.928
526 | 16.592 | 0.773 | 3616.693 | 2.26 | 1.932
527 | 16.624 | 0.776 | 3628.461 | 2.268 | 1.94
528 | 16.656 | 0.777 | 3638.267 | 2.274 | 1.942
529 | 16.688 | 0.779 | 3650.035 | 2.281 | 1.947
530 | 16.72 | 0.783 | 3663.765 | 2.29 | 1.956
531 | 16.752 | 0.784 | 3675.533 | 2.297 | 1.961
532 | 16.783 | 0.786 | 3685.34 | 2.303 | 1.966
533 | 16.816 | 0.788 | 3697.108 | 2.311 | 1.971
534 | 16.877 | 0.792 | 3716.721 | 2.323 | 1.98
535 | 16.904 | 0.795 | 3728.488 | 2.33 | 1.987
536 | 16.936 | 0.797 | 3740.257 | 2.338 | 1.992
537 | 16.968 | 0.798 | 3750.063 | 2.344 | 1.994
538 | 17 | 0.8 | 3763.793 | 2.352 | 1.999
539 | 17.031 | 0.803 | 3773.599 | 2.358 | 2.007
540 | 17.064 | 0.804 | 3783.406 | 2.365 | 2.009
541 | 17.096 | 0.807 | 3793.213 | 2.371 | 2.018
542 | 17.12 | 0.809 | 3804.98 | 2.378 | 2.023
543 | 17.151 | 0.811 | 3814.787 | 2.384 | 2.028
544 | 17.176 | 0.813 | 3826.555 | 2.392 | 2.033
545 | 17.207 | 0.815 | 3838.323 | 2.399 | 2.037
546 | 17.24 | 0.817 | 3848.13 | 2.405 | 2.042
547 | 17.272 | 0.819 | 3859.898 | 2.412 | 2.047
548 | 17.304 | 0.822 | 3867.743 | 2.417 | 2.054
549 | 17.336 | 0.825 | 3879.511 | 2.425 | 2.061
550 | 17.368 | 0.826 | 3891.279 | 2.432 | 2.066
551 | 17.4 | 0.826 | 3901.086 | 2.438 | 2.066
552 | 17.431 | 0.828 | 3912.854 | 2.446 | 2.071
553 | 17.464 | 0.83 | 3922.66 | 2.452 | 2.076
554 | 17.495 | 0.835 | 3934.429 | 2.459 | 2.088
555 | 17.528 | 0.836 | 3944.235 | 2.465 | 2.09
556 | 17.559 | 0.838 | 3954.042 | 2.471 | 2.095
557 | 17.583 | 0.838 | 3965.809 | 2.479 | 2.095
558 | 17.608 | 0.84 | 3975.616 | 2.485 | 2.099
559 | 17.64 | 0.844 | 3985.423 | 2.491 | 2.109
560 | 17.671 | 0.846 | 3993.268 | 2.496 | 2.114
561 | 17.705 | 0.847 | 4003.075 | 2.502 | 2.119
562 | 17.735 | 0.847 | 4012.881 | 2.508 | 2.119