## 工作表1
No. | 時間( s) | 變形( mm) | 力量( N) | 應力( N/mm^2) | 應變( %)
1 | 0 | 0 | 0 | 0 | 0
2 | 0.072 | 0 | 0 | 0 | 0
3 | 0.104 | 0 | 0 | 0 | 0
4 | 0.13 | 0 | 0 | 0 | 0
5 | 0.185 | 0 | 0 | 0 | 0
6 | 0.219 | 0 | 0 | 0 | 0
7 | 0.248 | 0 | 0 | 0 | 0
8 | 0.281 | 0 | 0 | 0 | 0
9 | 0.312 | 0 | 0 | 0 | 0
10 | 0.345 | 0 | 0 | 0 | 0
11 | 0.376 | 0 | 0 | 0 | 0
12 | 0.409 | 0 | 0 | 0 | 0
13 | 0.44 | 0 | 0 | 0 | 0
14 | 0.472 | 0 | 0 | 0 | 0
15 | 0.504 | 0 | 0 | 0 | 0
16 | 0.536 | 0 | 0 | 0 | 0
17 | 0.568 | 0 | 0 | 0 | 0
18 | 0.6 | 0 | 0 | 0 | 0
19 | 0.633 | 0 | 0 | 0 | 0
20 | 0.665 | 0 | 0 | 0 | 0
21 | 0.696 | 0 | 0 | 0 | 0
22 | 0.729 | 0 | 0 | 0 | 0
23 | 0.76 | 0 | 0 | 0 | 0
24 | 0.793 | 0 | 0 | 0 | 0
25 | 0.824 | 0 | 0 | 0 | 0
26 | 0.856 | 0 | 0 | 0 | 0
27 | 0.889 | 0 | 0 | 0 | 0
28 | 0.92 | 0 | 0 | 0 | 0
29 | 0.945 | 0 | 0 | 0 | 0
30 | 0.969 | 0 | 0 | 0 | 0
31 | 1 | 0 | 0 | 0 | 0
32 | 1.033 | 0 | 0 | 0 | 0
33 | 1.066 | 0 | 0 | 0 | 0
34 | 1.097 | 0 | 0 | 0 | 0
35 | 1.128 | 0 | 0 | 0 | 0
36 | 1.161 | 0 | 0 | 0 | 0
37 | 1.193 | 0 | 0 | 0 | 0
38 | 1.224 | 0 | 0 | 0 | 0
39 | 1.256 | 0 | 0 | 0 | 0
40 | 1.289 | 0 | 0 | 0 | 0
41 | 1.32 | 0 | 0 | 0 | 0
42 | 1.354 | 0 | 0 | 0 | 0
43 | 1.384 | 0 | 0 | 0 | 0
44 | 1.417 | 0 | 0 | 0 | 0
45 | 1.448 | 0 | 0 | 0 | 0
46 | 1.48 | 0 | 0 | 0 | 0
47 | 1.513 | 0 | 0 | 0 | 0
48 | 1.544 | 0 | 0 | 0 | 0
49 | 1.577 | 0 | 0 | 0 | 0
50 | 1.608 | 0 | 0 | 0 | 0
51 | 1.641 | 0 | 0 | 0 | 0
52 | 1.672 | 0 | 0 | 0 | 0
53 | 1.705 | 0 | 0 | 0 | 0
54 | 1.737 | 0 | 0 | 0 | 0
55 | 1.769 | 0 | 0 | 0 | 0
56 | 1.801 | 0 | 0 | 0 | 0
57 | 1.833 | 0 | 0 | 0 | 0
58 | 1.866 | 0 | 0 | 0 | 0
59 | 1.896 | 0 | 0 | 0 | 0
60 | 1.928 | 0 | 0 | 0 | 0
61 | 1.961 | 0 | 0 | 0 | 0
62 | 1.993 | 0 | 0 | 0 | 0
63 | 2.024 | 0 | 0 | 0 | 0
64 | 2.056 | 0 | 0 | 0 | 0
65 | 2.089 | 0 | 0 | 0 | 0
66 | 2.121 | 0 | 0 | 0 | 0
67 | 2.153 | 0 | 0 | 0 | 0
68 | 2.184 | 0 | 0 | 0 | 0
69 | 2.217 | 0 | 0 | 0 | 0
70 | 2.249 | 0 | 0 | 0 | 0
71 | 2.281 | 0 | 0 | 0 | 0
72 | 2.312 | 0 | 0 | 0 | 0
73 | 2.345 | 0 | 0 | 0 | 0
74 | 2.376 | 0 | 0 | 0 | 0
75 | 2.409 | 0 | 0 | 0 | 0
76 | 2.44 | 0 | 0 | 0 | 0
77 | 2.473 | 0 | 0 | 0 | 0
78 | 2.504 | 0 | 0 | 0 | 0
79 | 2.538 | 0 | 0 | 0 | 0
80 | 2.568 | 0 | 0 | 0 | 0
81 | 2.598 | 0 | 0 | 0 | 0
82 | 2.624 | 0 | 0 | 0 | 0
83 | 2.656 | 0 | 0 | 0 | 0
84 | 2.689 | 0 | 0 | 0 | 0
85 | 2.72 | 0 | 0 | 0 | 0
86 | 2.753 | 0 | 0 | 0 | 0
87 | 2.784 | 0 | 0 | 0 | 0
88 | 2.817 | 0 | 0 | 0 | 0
89 | 2.848 | 0 | 0 | 0 | 0
90 | 2.881 | 0 | 0 | 0 | 0
91 | 2.912 | 0 | 0 | 0 | 0
92 | 2.944 | 0 | 0 | 0 | 0
93 | 2.977 | 0 | 0 | 0 | 0
94 | 3.009 | 0 | 0 | 0 | 0
95 | 3.041 | 0 | 0 | 0 | 0
96 | 3.072 | 0 | 0 | 0 | 0
97 | 3.105 | 0 | 0 | 0 | 0
98 | 3.136 | 0 | 0 | 0 | 0
99 | 3.169 | 0 | 0 | 0 | 0
100 | 3.2 | 0 | 0 | 0 | 0
101 | 3.232 | 0 | 0 | 0 | 0
102 | 3.264 | 0 | 0 | 0 | 0
103 | 3.297 | 0 | 0 | 0 | 0
104 | 3.329 | 0 | 0 | 0 | 0
105 | 3.361 | 0 | 0 | 0 | 0
106 | 3.392 | 0 | 0 | 0 | 0
107 | 3.425 | 0 | 0 | 0 | 0
108 | 3.457 | 0 | 0 | 0 | 0
109 | 3.488 | 0 | 0 | 0 | 0
110 | 3.52 | 0 | 0 | 0 | 0
111 | 3.552 | 0 | 0 | 0 | 0
112 | 3.586 | 0 | 0 | 0 | 0
113 | 3.618 | 0 | 0 | 0 | 0
114 | 3.648 | 0 | 0 | 0 | 0
115 | 3.681 | 0 | 0 | 0 | 0
116 | 3.713 | 0 | 0 | 0 | 0
117 | 3.745 | 0 | 0 | 0 | 0
118 | 3.777 | 0 | 0 | 0 | 0
119 | 3.809 | 0 | 0 | 0 | 0
120 | 3.841 | 0 | 0 | 0 | 0
121 | 3.872 | 0 | 0 | 0 | 0
122 | 3.904 | 0 | 0 | 0 | 0
123 | 3.937 | 0 | 0 | 0 | 0
124 | 3.969 | 0 | 0 | 0 | 0
125 | 4.001 | 0 | 0 | 0 | 0
126 | 4.032 | 0 | 0 | 0 | 0
127 | 4.065 | 0 | 0 | 0 | 0
128 | 4.096 | 0 | 0 | 0 | 0
129 | 4.129 | 0 | 0 | 0 | 0
130 | 4.16 | 0 | 0 | 0 | 0
131 | 4.192 | 0 | 0 | 0 | 0
132 | 4.225 | 0 | 0 | 0 | 0
133 | 4.257 | 0 | 0 | 0 | 0
134 | 4.29 | 0 | 1.962 | 0.001 | 0
135 | 4.345 | 0 | 3.923 | 0.002 | 0
136 | 4.376 | 0 | 3.923 | 0.002 | 0
137 | 4.408 | 0 | 3.923 | 0.002 | 0
138 | 4.441 | 0 | 5.885 | 0.004 | 0
139 | 4.472 | 0 | 5.884 | 0.004 | 0
140 | 4.504 | 0 | 7.846 | 0.005 | 0
141 | 4.538 | 0 | 7.845 | 0.005 | 0
142 | 4.57 | 0 | 7.845 | 0.005 | 0
143 | 4.601 | 0 | 9.807 | 0.006 | 0
144 | 4.625 | 0 | 9.807 | 0.006 | 0
145 | 4.656 | 0 | 9.807 | 0.006 | 0
146 | 4.688 | 0 | 9.807 | 0.006 | 0
147 | 4.712 | 0 | 11.769 | 0.007 | 0
148 | 4.736 | 0 | 11.768 | 0.007 | 0
149 | 4.76 | 0 | 11.768 | 0.007 | 0
150 | 4.793 | 0 | 13.729 | 0.009 | 0
151 | 4.824 | 0 | 13.729 | 0.009 | 0
152 | 4.856 | 0 | 15.691 | 0.01 | 0
153 | 4.889 | 0 | 15.691 | 0.01 | 0
154 | 4.92 | 0 | 17.652 | 0.011 | 0
155 | 4.953 | 0 | 17.652 | 0.011 | 0
156 | 5.009 | 0 | 19.613 | 0.012 | 0
157 | 5.04 | 0 | 21.575 | 0.013 | 0
158 | 5.073 | 0 | 21.575 | 0.013 | 0
159 | 5.104 | 0 | 23.536 | 0.015 | 0
160 | 5.138 | 0 | 23.536 | 0.015 | 0
161 | 5.169 | 0 | 25.498 | 0.016 | 0
162 | 5.2 | 0 | 25.497 | 0.016 | 0
163 | 5.229 | 0 | 27.46 | 0.017 | 0
164 | 5.257 | 0 | 29.42 | 0.018 | 0
165 | 5.288 | 0 | 29.42 | 0.018 | 0
166 | 5.32 | 0 | 31.381 | 0.02 | 0
167 | 5.353 | 0 | 33.343 | 0.021 | 0
168 | 5.384 | 0 | 33.343 | 0.021 | 0
169 | 5.41 | 0 | 35.304 | 0.022 | 0
170 | 5.441 | 0 | 37.265 | 0.023 | 0
171 | 5.472 | 0 | 37.265 | 0.023 | 0
172 | 5.504 | 0 | 39.227 | 0.025 | 0
173 | 5.537 | 0 | 41.188 | 0.026 | 0
174 | 5.568 | 0 | 43.15 | 0.027 | 0
175 | 5.6 | 0 | 45.111 | 0.028 | 0
176 | 5.632 | 0 | 47.072 | 0.029 | 0
177 | 5.657 | 0 | 47.072 | 0.029 | 0
178 | 5.688 | 0 | 49.034 | 0.031 | 0
179 | 5.722 | 0 | 52.956 | 0.033 | 0
180 | 5.753 | 0 | 54.918 | 0.034 | 0
181 | 5.808 | 0 | 58.84 | 0.037 | 0
182 | 5.841 | 0 | 60.802 | 0.038 | 0
183 | 5.872 | 0 | 62.763 | 0.039 | 0
184 | 5.896 | 0 | 64.724 | 0.04 | 0
185 | 5.928 | 0 | 68.647 | 0.043 | 0
186 | 5.961 | 0 | 70.608 | 0.044 | 0
187 | 5.993 | 0 | 72.569 | 0.045 | 0
188 | 6.022 | 0 | 76.492 | 0.048 | 0
189 | 6.05 | 0 | 78.453 | 0.049 | 0
190 | 6.08 | 0 | 80.415 | 0.05 | 0
191 | 6.114 | 0 | 84.338 | 0.053 | 0
192 | 6.144 | 0 | 86.299 | 0.054 | 0
193 | 6.177 | 0 | 88.26 | 0.055 | 0
194 | 6.208 | 0 | 92.183 | 0.058 | 0
195 | 6.241 | 0.002 | 94.145 | 0.059 | 0.005
196 | 6.272 | 0.005 | 98.067 | 0.061 | 0.012
197 | 6.304 | 0.008 | 101.99 | 0.064 | 0.019
198 | 6.337 | 0.01 | 103.951 | 0.065 | 0.024
199 | 6.368 | 0.011 | 107.874 | 0.067 | 0.029
200 | 6.4 | 0.013 | 111.796 | 0.07 | 0.033
201 | 6.432 | 0.015 | 113.758 | 0.071 | 0.038
202 | 6.456 | 0.017 | 117.68 | 0.074 | 0.043
203 | 6.489 | 0.021 | 121.603 | 0.076 | 0.052
204 | 6.512 | 0.021 | 125.526 | 0.078 | 0.052
205 | 6.536 | 0.023 | 127.487 | 0.08 | 0.057
206 | 6.568 | 0.023 | 131.409 | 0.082 | 0.057
207 | 6.6 | 0.026 | 135.332 | 0.085 | 0.065
208 | 6.633 | 0.029 | 137.294 | 0.086 | 0.072
209 | 6.665 | 0.032 | 141.216 | 0.088 | 0.081
210 | 6.721 | 0.036 | 151.023 | 0.094 | 0.091
211 | 6.753 | 0.036 | 154.945 | 0.097 | 0.091
212 | 6.785 | 0.038 | 158.869 | 0.099 | 0.095
213 | 6.817 | 0.041 | 162.791 | 0.102 | 0.102
214 | 6.849 | 0.046 | 168.675 | 0.105 | 0.115
215 | 6.88 | 0.048 | 172.598 | 0.108 | 0.119
216 | 6.913 | 0.048 | 178.482 | 0.112 | 0.119
217 | 6.937 | 0.05 | 182.404 | 0.114 | 0.124
218 | 6.968 | 0.05 | 188.288 | 0.118 | 0.124
219 | 7.001 | 0.053 | 192.211 | 0.12 | 0.134
220 | 7.032 | 0.055 | 196.134 | 0.123 | 0.138
221 | 7.065 | 0.057 | 200.056 | 0.125 | 0.143
222 | 7.097 | 0.059 | 203.979 | 0.127 | 0.148
223 | 7.121 | 0.061 | 207.901 | 0.13 | 0.153
224 | 7.152 | 0.065 | 213.785 | 0.134 | 0.162
225 | 7.184 | 0.067 | 219.67 | 0.137 | 0.167
226 | 7.21 | 0.067 | 223.592 | 0.14 | 0.167
227 | 7.24 | 0.069 | 229.476 | 0.143 | 0.172
228 | 7.272 | 0.071 | 233.399 | 0.146 | 0.177
229 | 7.305 | 0.074 | 237.321 | 0.148 | 0.186
230 | 7.337 | 0.078 | 243.205 | 0.152 | 0.196
231 | 7.368 | 0.08 | 249.09 | 0.156 | 0.2
232 | 7.401 | 0.082 | 254.973 | 0.159 | 0.205
233 | 7.432 | 0.082 | 262.819 | 0.164 | 0.205
234 | 7.457 | 0.082 | 268.703 | 0.168 | 0.205
235 | 7.488 | 0.085 | 272.625 | 0.17 | 0.212
236 | 7.52 | 0.09 | 276.548 | 0.173 | 0.224
237 | 7.553 | 0.092 | 280.471 | 0.175 | 0.229
238 | 7.584 | 0.094 | 286.355 | 0.179 | 0.234
239 | 7.613 | 0.095 | 292.239 | 0.183 | 0.239
240 | 7.64 | 0.095 | 300.084 | 0.188 | 0.239
241 | 7.672 | 0.096 | 304.006 | 0.19 | 0.241
242 | 7.704 | 0.099 | 309.891 | 0.194 | 0.248
243 | 7.736 | 0.105 | 313.813 | 0.196 | 0.262
244 | 7.768 | 0.107 | 319.697 | 0.2 | 0.267
245 | 7.8 | 0.108 | 325.581 | 0.203 | 0.27
246 | 7.832 | 0.109 | 333.427 | 0.208 | 0.272
247 | 7.864 | 0.109 | 339.311 | 0.212 | 0.272
248 | 7.888 | 0.111 | 345.194 | 0.216 | 0.277
249 | 7.921 | 0.116 | 349.117 | 0.218 | 0.291
250 | 7.952 | 0.12 | 355.001 | 0.222 | 0.301
251 | 7.985 | 0.12 | 362.846 | 0.227 | 0.301
252 | 8.018 | 0.122 | 370.692 | 0.232 | 0.305
253 | 8.049 | 0.122 | 378.537 | 0.237 | 0.305
254 | 8.081 | 0.122 | 384.421 | 0.24 | 0.305
255 | 8.113 | 0.128 | 388.344 | 0.243 | 0.32
256 | 8.144 | 0.134 | 392.267 | 0.245 | 0.334
257 | 8.169 | 0.136 | 400.112 | 0.25 | 0.339
258 | 8.2 | 0.136 | 407.957 | 0.255 | 0.339
259 | 8.229 | 0.136 | 417.764 | 0.261 | 0.339
260 | 8.257 | 0.136 | 423.648 | 0.265 | 0.339
261 | 8.288 | 0.137 | 429.532 | 0.268 | 0.344
262 | 8.32 | 0.141 | 433.455 | 0.271 | 0.353
263 | 8.353 | 0.147 | 437.377 | 0.273 | 0.367
264 | 8.384 | 0.149 | 445.222 | 0.278 | 0.372
265 | 8.409 | 0.149 | 455.029 | 0.284 | 0.372
266 | 8.442 | 0.151 | 462.874 | 0.289 | 0.377
267 | 8.472 | 0.151 | 472.681 | 0.295 | 0.377
268 | 8.505 | 0.153 | 476.604 | 0.298 | 0.382
269 | 8.538 | 0.157 | 480.527 | 0.3 | 0.391
270 | 8.568 | 0.16 | 486.41 | 0.304 | 0.401
271 | 8.6 | 0.162 | 494.256 | 0.309 | 0.406
272 | 8.633 | 0.164 | 502.101 | 0.314 | 0.41
273 | 8.664 | 0.164 | 511.908 | 0.32 | 0.41
274 | 8.697 | 0.164 | 519.753 | 0.325 | 0.41
275 | 8.729 | 0.168 | 525.637 | 0.329 | 0.42
276 | 8.761 | 0.174 | 531.521 | 0.332 | 0.434
277 | 8.793 | 0.176 | 539.366 | 0.337 | 0.439
278 | 8.824 | 0.176 | 549.173 | 0.343 | 0.439
279 | 8.848 | 0.177 | 557.019 | 0.348 | 0.444
280 | 8.88 | 0.177 | 564.863 | 0.353 | 0.444
281 | 8.912 | 0.179 | 570.747 | 0.357 | 0.449
282 | 8.941 | 0.183 | 576.631 | 0.36 | 0.458
283 | 8.968 | 0.187 | 582.515 | 0.364 | 0.468
284 | 8.993 | 0.187 | 590.36 | 0.369 | 0.468
285 | 9.024 | 0.189 | 598.206 | 0.374 | 0.472
286 | 9.056 | 0.191 | 608.013 | 0.38 | 0.477
287 | 9.088 | 0.193 | 615.858 | 0.385 | 0.482
288 | 9.121 | 0.197 | 623.704 | 0.39 | 0.491
289 | 9.152 | 0.198 | 631.549 | 0.395 | 0.496
290 | 9.185 | 0.2 | 639.394 | 0.4 | 0.501
291 | 9.217 | 0.2 | 649.201 | 0.406 | 0.501
292 | 9.248 | 0.202 | 657.046 | 0.411 | 0.506
293 | 9.272 | 0.206 | 664.891 | 0.416 | 0.515
294 | 9.305 | 0.21 | 670.776 | 0.419 | 0.525
295 | 9.329 | 0.212 | 678.621 | 0.424 | 0.53
296 | 9.36 | 0.212 | 688.427 | 0.43 | 0.53
297 | 9.388 | 0.212 | 696.272 | 0.435 | 0.53
298 | 9.416 | 0.214 | 704.118 | 0.44 | 0.534
299 | 9.449 | 0.217 | 710.002 | 0.444 | 0.542
300 | 9.48 | 0.219 | 715.886 | 0.447 | 0.549
301 | 9.513 | 0.223 | 723.731 | 0.452 | 0.558
302 | 9.544 | 0.224 | 733.537 | 0.458 | 0.561
303 | 9.576 | 0.225 | 741.383 | 0.463 | 0.563
304 | 9.608 | 0.227 | 751.189 | 0.469 | 0.568
305 | 9.641 | 0.231 | 760.997 | 0.476 | 0.577
306 | 9.672 | 0.233 | 768.842 | 0.481 | 0.582
307 | 9.705 | 0.235 | 776.687 | 0.485 | 0.587
308 | 9.737 | 0.237 | 786.494 | 0.492 | 0.592
309 | 9.769 | 0.24 | 796.301 | 0.498 | 0.601
310 | 9.8 | 0.242 | 804.146 | 0.503 | 0.606
311 | 9.833 | 0.242 | 813.952 | 0.509 | 0.606
312 | 9.864 | 0.244 | 823.759 | 0.515 | 0.611
313 | 9.888 | 0.246 | 831.604 | 0.52 | 0.616
314 | 9.921 | 0.25 | 839.45 | 0.525 | 0.625
315 | 9.949 | 0.252 | 847.295 | 0.53 | 0.63
316 | 9.976 | 0.254 | 857.101 | 0.536 | 0.635
317 | 10 | 0.255 | 864.947 | 0.541 | 0.637
318 | 10.032 | 0.256 | 872.792 | 0.545 | 0.639
319 | 10.057 | 0.258 | 880.637 | 0.55 | 0.644
320 | 10.088 | 0.26 | 888.483 | 0.555 | 0.649
321 | 10.119 | 0.263 | 896.328 | 0.56 | 0.658
322 | 10.144 | 0.263 | 904.173 | 0.565 | 0.658
323 | 10.168 | 0.266 | 913.981 | 0.571 | 0.666
324 | 10.2 | 0.269 | 921.826 | 0.576 | 0.673
325 | 10.232 | 0.271 | 931.632 | 0.582 | 0.678
326 | 10.257 | 0.273 | 939.477 | 0.587 | 0.682
327 | 10.288 | 0.275 | 949.284 | 0.593 | 0.687
328 | 10.313 | 0.275 | 957.129 | 0.598 | 0.687
329 | 10.345 | 0.277 | 964.975 | 0.603 | 0.692
330 | 10.378 | 0.279 | 972.82 | 0.608 | 0.697
331 | 10.408 | 0.282 | 980.665 | 0.613 | 0.706
332 | 10.432 | 0.284 | 988.511 | 0.618 | 0.711
333 | 10.464 | 0.286 | 996.356 | 0.623 | 0.716
334 | 10.496 | 0.288 | 1006.163 | 0.629 | 0.72
335 | 10.529 | 0.29 | 1015.969 | 0.635 | 0.725
336 | 10.56 | 0.292 | 1023.815 | 0.64 | 0.73
337 | 10.593 | 0.294 | 1033.622 | 0.646 | 0.735
338 | 10.626 | 0.296 | 1041.466 | 0.651 | 0.74
339 | 10.656 | 0.3 | 1051.274 | 0.657 | 0.749
340 | 10.685 | 0.302 | 1061.08 | 0.663 | 0.754
341 | 10.712 | 0.302 | 1070.887 | 0.669 | 0.754
342 | 10.737 | 0.303 | 1080.694 | 0.675 | 0.759
343 | 10.768 | 0.306 | 1090.5 | 0.682 | 0.766
344 | 10.8 | 0.309 | 1098.345 | 0.686 | 0.773
345 | 10.832 | 0.311 | 1108.151 | 0.693 | 0.778
346 | 10.857 | 0.311 | 1115.997 | 0.697 | 0.778
347 | 10.888 | 0.313 | 1125.804 | 0.704 | 0.783
348 | 10.913 | 0.315 | 1133.649 | 0.709 | 0.787
349 | 10.946 | 0.319 | 1141.495 | 0.713 | 0.797
350 | 10.977 | 0.321 | 1149.339 | 0.718 | 0.802
351 | 11.001 | 0.322 | 1159.147 | 0.724 | 0.804
352 | 11.032 | 0.323 | 1166.992 | 0.729 | 0.806
353 | 11.088 | 0.327 | 1184.644 | 0.74 | 0.818
354 | 11.12 | 0.33 | 1192.489 | 0.745 | 0.825
355 | 11.153 | 0.332 | 1202.296 | 0.751 | 0.83
356 | 11.184 | 0.334 | 1212.102 | 0.758 | 0.835
357 | 11.218 | 0.336 | 1223.871 | 0.765 | 0.84
358 | 11.248 | 0.338 | 1233.677 | 0.771 | 0.845
359 | 11.28 | 0.34 | 1241.523 | 0.776 | 0.849
360 | 11.304 | 0.342 | 1251.329 | 0.782 | 0.854
361 | 11.337 | 0.344 | 1261.135 | 0.788 | 0.859
362 | 11.369 | 0.345 | 1270.942 | 0.794 | 0.864
363 | 11.401 | 0.347 | 1278.787 | 0.799 | 0.868
364 | 11.433 | 0.351 | 1288.594 | 0.805 | 0.878
365 | 11.464 | 0.353 | 1298.4 | 0.812 | 0.883
366 | 11.496 | 0.355 | 1308.207 | 0.818 | 0.887
367 | 11.528 | 0.357 | 1319.975 | 0.825 | 0.892
368 | 11.56 | 0.359 | 1329.782 | 0.831 | 0.897
369 | 11.585 | 0.359 | 1339.589 | 0.837 | 0.897
370 | 11.616 | 0.363 | 1349.395 | 0.843 | 0.907
371 | 11.648 | 0.366 | 1357.24 | 0.848 | 0.916
372 | 11.681 | 0.368 | 1367.047 | 0.854 | 0.921
373 | 11.713 | 0.368 | 1378.815 | 0.862 | 0.921
374 | 11.744 | 0.37 | 1388.622 | 0.868 | 0.926
375 | 11.777 | 0.372 | 1398.429 | 0.874 | 0.93
376 | 11.809 | 0.376 | 1408.235 | 0.88 | 0.94
377 | 11.833 | 0.378 | 1416.081 | 0.885 | 0.945
378 | 11.864 | 0.38 | 1425.887 | 0.891 | 0.95
379 | 11.897 | 0.382 | 1435.694 | 0.897 | 0.954
380 | 11.929 | 0.384 | 1447.462 | 0.905 | 0.959
381 | 11.961 | 0.386 | 1457.269 | 0.911 | 0.964
382 | 11.992 | 0.387 | 1467.075 | 0.917 | 0.969
383 | 12.016 | 0.389 | 1474.921 | 0.922 | 0.973
384 | 12.04 | 0.391 | 1482.766 | 0.927 | 0.978
385 | 12.089 | 0.395 | 1500.418 | 0.938 | 0.988
386 | 12.12 | 0.395 | 1508.263 | 0.943 | 0.988
387 | 12.153 | 0.399 | 1518.07 | 0.949 | 0.997
388 | 12.185 | 0.402 | 1527.877 | 0.955 | 1.004
389 | 12.217 | 0.405 | 1539.645 | 0.962 | 1.012
390 | 12.248 | 0.407 | 1549.451 | 0.968 | 1.016
391 | 12.281 | 0.408 | 1561.22 | 0.976 | 1.021
392 | 12.312 | 0.408 | 1571.026 | 0.982 | 1.021
393 | 12.345 | 0.408 | 1580.833 | 0.988 | 1.021
394 | 12.376 | 0.41 | 1588.677 | 0.993 | 1.026
395 | 12.409 | 0.416 | 1594.562 | 0.997 | 1.04
396 | 12.44 | 0.422 | 1608.291 | 1.005 | 1.055
397 | 12.472 | 0.422 | 1620.059 | 1.013 | 1.055
398 | 12.504 | 0.424 | 1633.789 | 1.021 | 1.059
399 | 12.537 | 0.424 | 1647.517 | 1.03 | 1.059
400 | 12.596 | 0.426 | 1665.169 | 1.041 | 1.064
401 | 12.625 | 0.431 | 1671.054 | 1.044 | 1.078
402 | 12.656 | 0.433 | 1678.899 | 1.049 | 1.083
403 | 12.689 | 0.435 | 1690.667 | 1.057 | 1.088
404 | 12.721 | 0.437 | 1702.435 | 1.064 | 1.093
405 | 12.8 | 0.441 | 1729.894 | 1.081 | 1.102
406 | 12.825 | 0.445 | 1735.777 | 1.085 | 1.112
407 | 12.856 | 0.447 | 1745.584 | 1.091 | 1.117
408 | 12.889 | 0.449 | 1757.352 | 1.098 | 1.121
409 | 12.92 | 0.449 | 1769.12 | 1.106 | 1.124
410 | 12.953 | 0.45 | 1780.888 | 1.113 | 1.126
411 | 12.984 | 0.452 | 1790.695 | 1.119 | 1.131
412 | 13.01 | 0.456 | 1798.541 | 1.124 | 1.14
413 | 13.04 | 0.46 | 1808.346 | 1.13 | 1.15
414 | 13.069 | 0.462 | 1820.115 | 1.138 | 1.155
415 | 13.097 | 0.462 | 1831.883 | 1.145 | 1.155
416 | 13.128 | 0.464 | 1843.65 | 1.152 | 1.159
417 | 13.16 | 0.464 | 1853.457 | 1.158 | 1.159
418 | 13.194 | 0.468 | 1861.303 | 1.163 | 1.169
419 | 13.224 | 0.471 | 1869.148 | 1.168 | 1.179
420 | 13.257 | 0.473 | 1878.955 | 1.174 | 1.183
421 | 13.289 | 0.475 | 1890.723 | 1.182 | 1.188
422 | 13.321 | 0.477 | 1902.49 | 1.189 | 1.193
423 | 13.352 | 0.477 | 1914.258 | 1.196 | 1.193
424 | 13.376 | 0.479 | 1924.065 | 1.203 | 1.198
425 | 13.401 | 0.481 | 1929.95 | 1.206 | 1.202
426 | 13.433 | 0.486 | 1937.794 | 1.211 | 1.214
427 | 13.465 | 0.487 | 1949.562 | 1.218 | 1.217
428 | 13.496 | 0.489 | 1959.369 | 1.225 | 1.222
429 | 13.529 | 0.491 | 1973.098 | 1.233 | 1.226
430 | 13.561 | 0.491 | 1984.867 | 1.241 | 1.226
431 | 13.592 | 0.494 | 1992.712 | 1.245 | 1.236
432 | 13.617 | 0.498 | 2002.518 | 1.252 | 1.245
433 | 13.648 | 0.5 | 2012.325 | 1.258 | 1.25
434 | 13.677 | 0.5 | 2022.132 | 1.264 | 1.25
435 | 13.704 | 0.502 | 2031.938 | 1.27 | 1.255
436 | 13.736 | 0.504 | 2041.745 | 1.276 | 1.26
437 | 13.768 | 0.506 | 2051.552 | 1.282 | 1.264
438 | 13.796 | 0.51 | 2059.397 | 1.287 | 1.274
439 | 13.824 | 0.512 | 2069.204 | 1.293 | 1.279
440 | 13.856 | 0.513 | 2080.971 | 1.301 | 1.284
441 | 13.888 | 0.515 | 2094.701 | 1.309 | 1.288
442 | 13.922 | 0.515 | 2106.469 | 1.317 | 1.288
443 | 13.976 | 0.519 | 2122.159 | 1.326 | 1.298
444 | 14.009 | 0.525 | 2131.966 | 1.332 | 1.312
445 | 14.069 | 0.529 | 2151.58 | 1.345 | 1.322
446 | 14.097 | 0.529 | 2163.348 | 1.352 | 1.322
447 | 14.128 | 0.531 | 2177.076 | 1.361 | 1.326
448 | 14.161 | 0.532 | 2184.923 | 1.366 | 1.329
449 | 14.193 | 0.534 | 2196.69 | 1.373 | 1.336
450 | 14.224 | 0.538 | 2204.535 | 1.378 | 1.346
451 | 14.248 | 0.54 | 2212.381 | 1.383 | 1.35
452 | 14.272 | 0.542 | 2224.148 | 1.39 | 1.355
453 | 14.305 | 0.542 | 2235.917 | 1.397 | 1.355
454 | 14.336 | 0.544 | 2245.724 | 1.404 | 1.36
455 | 14.36 | 0.544 | 2255.53 | 1.41 | 1.36
456 | 14.384 | 0.548 | 2261.414 | 1.413 | 1.369
457 | 14.416 | 0.55 | 2269.259 | 1.418 | 1.374
458 | 14.448 | 0.553 | 2279.066 | 1.424 | 1.384
459 | 14.48 | 0.555 | 2290.834 | 1.432 | 1.389
460 | 14.505 | 0.555 | 2300.64 | 1.438 | 1.389
461 | 14.537 | 0.557 | 2312.408 | 1.445 | 1.393
462 | 14.568 | 0.559 | 2324.176 | 1.453 | 1.398
463 | 14.6 | 0.561 | 2332.022 | 1.458 | 1.403
464 | 14.632 | 0.565 | 2339.868 | 1.462 | 1.412
465 | 14.661 | 0.567 | 2349.674 | 1.469 | 1.417
466 | 14.688 | 0.569 | 2361.442 | 1.476 | 1.422
467 | 14.712 | 0.571 | 2373.21 | 1.483 | 1.427
468 | 14.745 | 0.571 | 2383.017 | 1.489 | 1.427
469 | 14.776 | 0.574 | 2392.823 | 1.496 | 1.436
470 | 14.809 | 0.578 | 2402.629 | 1.502 | 1.446
471 | 14.84 | 0.58 | 2412.437 | 1.508 | 1.451
472 | 14.872 | 0.582 | 2424.204 | 1.515 | 1.455
473 | 14.896 | 0.582 | 2434.011 | 1.521 | 1.455
474 | 14.928 | 0.584 | 2445.779 | 1.529 | 1.46
475 | 14.953 | 0.584 | 2455.586 | 1.535 | 1.46
476 | 14.984 | 0.588 | 2461.469 | 1.538 | 1.47
477 | 15.012 | 0.59 | 2469.315 | 1.543 | 1.474
478 | 15.041 | 0.594 | 2477.16 | 1.548 | 1.484
479 | 15.072 | 0.595 | 2488.929 | 1.556 | 1.489
480 | 15.106 | 0.595 | 2500.696 | 1.563 | 1.489
481 | 15.136 | 0.597 | 2510.503 | 1.569 | 1.493
482 | 15.168 | 0.599 | 2520.31 | 1.575 | 1.498
483 | 15.2 | 0.603 | 2528.155 | 1.58 | 1.508
484 | 15.232 | 0.605 | 2537.962 | 1.586 | 1.513
485 | 15.264 | 0.608 | 2549.729 | 1.594 | 1.52
486 | 15.297 | 0.609 | 2561.497 | 1.601 | 1.522
487 | 15.329 | 0.611 | 2573.266 | 1.608 | 1.527
488 | 15.408 | 0.618 | 2596.801 | 1.623 | 1.546
489 | 15.441 | 0.62 | 2606.608 | 1.629 | 1.551
490 | 15.472 | 0.62 | 2618.376 | 1.636 | 1.551
491 | 15.504 | 0.622 | 2630.144 | 1.644 | 1.556
492 | 15.533 | 0.624 | 2643.873 | 1.652 | 1.56
493 | 15.561 | 0.626 | 2651.719 | 1.657 | 1.565
494 | 15.593 | 0.63 | 2661.526 | 1.663 | 1.575
495 | 15.625 | 0.632 | 2671.332 | 1.67 | 1.579
496 | 15.656 | 0.634 | 2683.1 | 1.677 | 1.584
497 | 15.689 | 0.634 | 2692.907 | 1.683 | 1.584
498 | 15.72 | 0.636 | 2702.714 | 1.689 | 1.591
499 | 15.752 | 0.639 | 2712.52 | 1.695 | 1.598
500 | 15.776 | 0.643 | 2722.327 | 1.701 | 1.608
501 | 15.808 | 0.643 | 2732.133 | 1.708 | 1.608
502 | 15.837 | 0.645 | 2741.939 | 1.714 | 1.613
503 | 15.864 | 0.645 | 2753.708 | 1.721 | 1.613
504 | 15.897 | 0.649 | 2761.553 | 1.726 | 1.622
505 | 15.928 | 0.653 | 2771.36 | 1.732 | 1.632
506 | 15.96 | 0.655 | 2781.166 | 1.738 | 1.637
507 | 15.985 | 0.657 | 2790.973 | 1.744 | 1.641
508 | 16.016 | 0.657 | 2802.741 | 1.752 | 1.641
509 | 16.048 | 0.658 | 2812.548 | 1.758 | 1.646
510 | 16.08 | 0.66 | 2822.354 | 1.764 | 1.651
511 | 16.112 | 0.664 | 2830.2 | 1.769 | 1.66
512 | 16.146 | 0.666 | 2838.045 | 1.774 | 1.665
513 | 16.176 | 0.668 | 2847.852 | 1.78 | 1.67
514 | 16.208 | 0.67 | 2859.62 | 1.787 | 1.675
515 | 16.241 | 0.672 | 2869.426 | 1.793 | 1.68
516 | 16.273 | 0.674 | 2881.194 | 1.801 | 1.684
517 | 16.304 | 0.676 | 2891.001 | 1.807 | 1.689
518 | 16.337 | 0.678 | 2900.808 | 1.813 | 1.694
519 | 16.368 | 0.681 | 2912.576 | 1.82 | 1.703
520 | 16.4 | 0.685 | 2924.343 | 1.828 | 1.713
521 | 16.432 | 0.687 | 2936.112 | 1.835 | 1.718
522 | 16.456 | 0.687 | 2947.88 | 1.842 | 1.718
523 | 16.488 | 0.689 | 2959.648 | 1.85 | 1.723
524 | 16.512 | 0.689 | 2969.454 | 1.856 | 1.723
525 | 16.56 | 0.693 | 2983.184 | 1.864 | 1.732
526 | 16.584 | 0.695 | 2987.106 | 1.867 | 1.737
527 | 16.617 | 0.699 | 2996.913 | 1.873 | 1.746
528 | 16.649 | 0.7 | 3004.758 | 1.878 | 1.751
529 | 16.681 | 0.701 | 3016.526 | 1.885 | 1.753
530 | 16.713 | 0.702 | 3028.294 | 1.893 | 1.756
531 | 16.736 | 0.704 | 3038.101 | 1.899 | 1.761
532 | 16.768 | 0.708 | 3045.946 | 1.904 | 1.77
533 | 16.8 | 0.71 | 3055.752 | 1.91 | 1.775
534 | 16.828 | 0.712 | 3065.559 | 1.916 | 1.78
535 | 16.856 | 0.714 | 3075.366 | 1.922 | 1.785
536 | 16.889 | 0.714 | 3085.172 | 1.928 | 1.785
537 | 16.921 | 0.718 | 3094.979 | 1.934 | 1.794
538 | 16.952 | 0.721 | 3104.786 | 1.94 | 1.804
539 | 16.976 | 0.721 | 3114.593 | 1.947 | 1.804
540 | 17.001 | 0.723 | 3124.399 | 1.953 | 1.808
541 | 17.033 | 0.725 | 3134.206 | 1.959 | 1.813
542 | 17.064 | 0.725 | 3144.012 | 1.965 | 1.813
543 | 17.093 | 0.729 | 3151.857 | 1.97 | 1.823
544 | 17.12 | 0.733 | 3161.664 | 1.976 | 1.832
545 | 17.153 | 0.735 | 3171.472 | 1.982 | 1.837
546 | 17.184 | 0.737 | 3183.239 | 1.99 | 1.842
547 | 17.214 | 0.737 | 3193.045 | 1.996 | 1.842
548 | 17.24 | 0.739 | 3204.814 | 2.003 | 1.847
549 | 17.265 | 0.739 | 3212.659 | 2.008 | 1.847
550 | 17.296 | 0.743 | 3220.504 | 2.013 | 1.858
551 | 17.328 | 0.747 | 3228.349 | 2.018 | 1.868
552 | 17.36 | 0.748 | 3238.156 | 2.024 | 1.87
553 | 17.392 | 0.748 | 3249.924 | 2.031 | 1.87
554 | 17.422 | 0.75 | 3259.731 | 2.037 | 1.875
555 | 17.449 | 0.751 | 3269.538 | 2.043 | 1.878
556 | 17.48 | 0.756 | 3275.422 | 2.047 | 1.89
557 | 17.505 | 0.758 | 3283.267 | 2.052 | 1.894
558 | 17.529 | 0.76 | 3291.112 | 2.057 | 1.899
559 | 17.56 | 0.761 | 3300.919 | 2.063 | 1.902
560 | 17.616 | 0.763 | 3320.532 | 2.075 | 1.909
561 | 17.649 | 0.765 | 3328.378 | 2.08 | 1.913
562 | 17.68 | 0.767 | 3334.262 | 2.084 | 1.918
563 | 17.713 | 0.773 | 3344.068 | 2.09 | 1.932
564 | 17.744 | 0.775 | 3355.836 | 2.097 | 1.937
565 | 17.769 | 0.775 | 3367.604 | 2.105 | 1.937
566 | 17.8 | 0.775 | 3379.373 | 2.112 | 1.937
567 | 17.832 | 0.777 | 3389.179 | 2.118 | 1.942
568 | 17.889 | 0.786 | 3402.908 | 2.127 | 1.966
569 | 17.921 | 0.788 | 3414.676 | 2.134 | 1.971
570 | 17.952 | 0.788 | 3426.444 | 2.142 | 1.971
571 | 17.985 | 0.788 | 3438.212 | 2.149 | 1.971
572 | 18.016 | 0.788 | 3449.98 | 2.156 | 1.971
573 | 18.048 | 0.79 | 3455.864 | 2.16 | 1.975
574 | 18.081 | 0.796 | 3461.748 | 2.164 | 1.99
575 | 18.112 | 0.802 | 3471.554 | 2.17 | 2.004
576 | 18.145 | 0.802 | 3483.323 | 2.177 | 2.004
577 | 18.177 | 0.802 | 3495.091 | 2.184 | 2.004
578 | 18.21 | 0.804 | 3508.82 | 2.193 | 2.009
579 | 18.24 | 0.804 | 3520.588 | 2.2 | 2.009
580 | 18.273 | 0.806 | 3526.472 | 2.204 | 2.016
581 | 18.304 | 0.813 | 3530.395 | 2.206 | 2.033
582 | 18.336 | 0.815 | 3542.162 | 2.214 | 2.037
583 | 18.369 | 0.817 | 3553.931 | 2.221 | 2.042
584 | 18.401 | 0.817 | 3565.698 | 2.229 | 2.042
585 | 18.433 | 0.817 | 3577.467 | 2.236 | 2.042
586 | 18.464 | 0.819 | 3587.273 | 2.242 | 2.047
587 | 18.492 | 0.823 | 3591.195 | 2.244 | 2.057
588 | 18.52 | 0.826 | 3597.08 | 2.248 | 2.066
589 | 18.552 | 0.828 | 3604.925 | 2.253 | 2.071
590 | 18.585 | 0.828 | 3616.693 | 2.26 | 2.071
591 | 18.616 | 0.83 | 3626.5 | 2.267 | 2.076
592 | 18.649 | 0.83 | 3638.268 | 2.274 | 2.076
593 | 18.681 | 0.834 | 3646.113 | 2.279 | 2.085
594 | 18.712 | 0.84 | 3653.958 | 2.284 | 2.099
595 | 18.744 | 0.844 | 3663.765 | 2.29 | 2.109
596 | 18.778 | 0.844 | 3677.494 | 2.298 | 2.109
597 | 18.809 | 0.844 | 3691.224 | 2.307 | 2.109
598 | 18.841 | 0.846 | 3702.992 | 2.314 | 2.114
599 | 18.872 | 0.846 | 3710.837 | 2.319 | 2.114
600 | 18.905 | 0.851 | 3716.721 | 2.323 | 2.128
601 | 18.936 | 0.855 | 3724.567 | 2.328 | 2.138
602 | 18.968 | 0.857 | 3734.373 | 2.334 | 2.142
603 | 19 | 0.857 | 3746.141 | 2.341 | 2.142
604 | 19.033 | 0.859 | 3757.909 | 2.349 | 2.147
605 | 19.064 | 0.859 | 3769.677 | 2.356 | 2.147
606 | 19.097 | 0.863 | 3775.561 | 2.36 | 2.157
607 | 19.128 | 0.867 | 3781.445 | 2.363 | 2.166
608 | 19.161 | 0.87 | 3791.251 | 2.37 | 2.176
609 | 19.194 | 0.87 | 3803.019 | 2.377 | 2.176
610 | 19.248 | 0.872 | 3824.594 | 2.39 | 2.181
611 | 19.282 | 0.874 | 3832.439 | 2.395 | 2.185
612 | 19.314 | 0.88 | 3838.324 | 2.399 | 2.2
613 | 19.346 | 0.884 | 3848.13 | 2.405 | 2.209
614 | 19.376 | 0.884 | 3859.898 | 2.412 | 2.209
615 | 19.408 | 0.884 | 3871.666 | 2.42 | 2.209
616 | 19.441 | 0.886 | 3881.473 | 2.426 | 2.214
617 | 19.473 | 0.886 | 3891.279 | 2.432 | 2.214
618 | 19.504 | 0.889 | 3897.163 | 2.436 | 2.224
619 | 19.528 | 0.893 | 3901.086 | 2.438 | 2.233
620 | 19.552 | 0.897 | 3908.931 | 2.443 | 2.243
621 | 19.585 | 0.899 | 3920.699 | 2.45 | 2.247
622 | 19.616 | 0.899 | 3934.428 | 2.459 | 2.247
623 | 19.649 | 0.901 | 3946.197 | 2.466 | 2.252
624 | 19.68 | 0.901 | 3956.003 | 2.473 | 2.252
625 | 19.709 | 0.903 | 3963.849 | 2.477 | 2.257
626 | 19.737 | 0.908 | 3967.771 | 2.48 | 2.269
627 | 19.769 | 0.91 | 3973.655 | 2.484 | 2.276
628 | 19.828 | 0.914 | 3991.307 | 2.495 | 2.286
629 | 19.856 | 0.914 | 4003.075 | 2.502 | 2.286
630 | 19.92 | 0.914 | 4012.882 | 2.508 | 2.286