## 工作表1
No. | 時間( s) | 變形( mm) | 力量( N) | 應力( N/mm^2) | 應變( %)
1 | 0 | 0 | 0 | 0 | 0
2 | 0.083 | 0 | 0 | 0 | 0
3 | 0.109 | 0 | 0 | 0 | 0
4 | 0.142 | 0 | 0 | 0 | 0
5 | 0.178 | 0 | 0 | 0 | 0
6 | 0.204 | 0 | 0 | 0 | 0
7 | 0.229 | 0 | 0 | 0 | 0
8 | 0.261 | 0 | 0 | 0 | 0
9 | 0.293 | 0 | 0 | 0 | 0
10 | 0.325 | 0 | 0 | 0 | 0
11 | 0.385 | 0 | 0 | 0 | 0
12 | 0.413 | 0 | 0 | 0 | 0
13 | 0.446 | 0 | 0 | 0 | 0
14 | 0.476 | 0 | 0 | 0 | 0
15 | 0.508 | 0 | 0 | 0 | 0
16 | 0.541 | 0 | 0 | 0 | 0
17 | 0.573 | 0 | 0 | 0 | 0
18 | 0.606 | 0 | 0 | 0 | 0
19 | 0.636 | 0 | 0 | 0 | 0
20 | 0.669 | 0 | 0 | 0 | 0
21 | 0.7 | 0 | 0 | 0 | 0
22 | 0.733 | 0 | 0 | 0 | 0
23 | 0.766 | 0 | 0 | 0 | 0
24 | 0.797 | 0 | 0 | 0 | 0
25 | 0.828 | 0 | 0 | 0 | 0
26 | 0.861 | 0 | 0 | 0 | 0
27 | 0.892 | 0 | 0 | 0 | 0
28 | 0.924 | 0 | 0 | 0 | 0
29 | 0.956 | 0 | 0 | 0 | 0
30 | 0.99 | 0 | 0 | 0 | 0
31 | 1.021 | 0 | 0 | 0 | 0
32 | 1.053 | 0 | 0 | 0 | 0
33 | 1.084 | 0 | 0 | 0 | 0
34 | 1.116 | 0 | 0 | 0 | 0
35 | 1.148 | 0 | 0 | 0 | 0
36 | 1.181 | 0 | 0 | 0 | 0
37 | 1.212 | 0 | 0 | 0 | 0
38 | 1.236 | 0 | 0 | 0 | 0
39 | 1.269 | 0 | 0 | 0 | 0
40 | 1.301 | 0 | 0 | 0 | 0
41 | 1.333 | 0 | 0 | 0 | 0
42 | 1.365 | 0 | 0 | 0 | 0
43 | 1.397 | 0 | 0 | 0 | 0
44 | 1.428 | 0 | 0 | 0 | 0
45 | 1.46 | 0 | 0 | 0 | 0
46 | 1.492 | 0 | 0 | 0 | 0
47 | 1.525 | 0 | 0 | 0 | 0
48 | 1.557 | 0 | 0 | 0 | 0
49 | 1.588 | 0 | 0 | 0 | 0
50 | 1.621 | 0 | 0 | 0 | 0
51 | 1.653 | 0 | 0 | 0 | 0
52 | 1.684 | 0 | 0 | 0 | 0
53 | 1.717 | 0 | 0 | 0 | 0
54 | 1.749 | 0 | 0 | 0 | 0
55 | 1.781 | 0 | 0 | 0 | 0
56 | 1.812 | 0 | 0 | 0 | 0
57 | 1.845 | 0 | 0 | 0 | 0
58 | 1.876 | 0 | 0 | 0 | 0
59 | 1.908 | 0 | 0 | 0 | 0
60 | 1.936 | 0 | 0 | 0 | 0
61 | 1.964 | 0 | 0 | 0 | 0
62 | 1.989 | 0 | 0 | 0 | 0
63 | 2.021 | 0 | 0 | 0 | 0
64 | 2.052 | 0 | 0 | 0 | 0
65 | 2.084 | 0 | 0 | 0 | 0
66 | 2.118 | 0 | 0 | 0 | 0
67 | 2.15 | 0 | 0 | 0 | 0
68 | 2.181 | 0 | 0 | 0 | 0
69 | 2.212 | 0 | 0 | 0 | 0
70 | 2.244 | 0 | 0 | 0 | 0
71 | 2.269 | 0 | 0 | 0 | 0
72 | 2.3 | 0 | 0 | 0 | 0
73 | 2.332 | 0 | 0 | 0 | 0
74 | 2.36 | 0 | 0 | 0 | 0
75 | 2.388 | 0 | 0 | 0 | 0
76 | 2.42 | 0 | 0 | 0 | 0
77 | 2.454 | 0 | 0 | 0 | 0
78 | 2.484 | 0 | 0 | 0 | 0
79 | 2.516 | 0 | 0 | 0 | 0
80 | 2.548 | 0 | 0 | 0 | 0
81 | 2.581 | 0 | 0 | 0 | 0
82 | 2.612 | 0 | 0 | 0 | 0
83 | 2.64 | 0 | 0 | 0 | 0
84 | 2.67 | 0 | 0 | 0 | 0
85 | 2.701 | 0 | 0 | 0 | 0
86 | 2.734 | 0 | 0 | 0 | 0
87 | 2.764 | 0 | 0 | 0 | 0
88 | 2.797 | 0 | 0 | 0 | 0
89 | 2.83 | 0 | 0 | 0 | 0
90 | 2.86 | 0 | 0 | 0 | 0
91 | 2.892 | 0 | 0 | 0 | 0
92 | 2.926 | 0 | 0 | 0 | 0
93 | 2.956 | 0 | 0 | 0 | 0
94 | 2.989 | 0 | 0 | 0 | 0
95 | 3.021 | 0 | 0 | 0 | 0
96 | 3.053 | 0 | 0 | 0 | 0
97 | 3.084 | 0 | 0 | 0 | 0
98 | 3.117 | 0 | 0 | 0 | 0
99 | 3.148 | 0 | 0 | 0 | 0
100 | 3.18 | 0 | 0 | 0 | 0
101 | 3.213 | 0 | 0 | 0 | 0
102 | 3.244 | 0 | 0 | 0 | 0
103 | 3.276 | 0 | 0 | 0 | 0
104 | 3.309 | 0 | 0 | 0 | 0
105 | 3.34 | 0 | 0 | 0 | 0
106 | 3.372 | 0 | 0 | 0 | 0
107 | 3.404 | 0 | 0 | 0 | 0
108 | 3.436 | 0 | 0 | 0 | 0
109 | 3.468 | 0 | 0 | 0 | 0
110 | 3.501 | 0 | 0 | 0 | 0
111 | 3.533 | 0 | 0 | 0 | 0
112 | 3.565 | 0 | 0 | 0 | 0
113 | 3.596 | 0 | 0 | 0 | 0
114 | 3.629 | 0 | 0 | 0 | 0
115 | 3.66 | 0 | 0 | 0 | 0
116 | 3.693 | 0 | 0 | 0 | 0
117 | 3.725 | 0 | 0 | 0 | 0
118 | 3.756 | 0 | 0 | 0 | 0
119 | 3.788 | 0 | 0 | 0 | 0
120 | 3.821 | 0 | 0 | 0 | 0
121 | 3.852 | 0 | 0 | 0 | 0
122 | 3.885 | 0 | 0 | 0 | 0
123 | 3.916 | 0 | 0 | 0 | 0
124 | 3.95 | 0 | 0 | 0 | 0
125 | 3.981 | 0 | 0 | 0 | 0
126 | 4.013 | 0 | 0 | 0 | 0
127 | 4.044 | 0 | 0 | 0 | 0
128 | 4.077 | 0 | 0 | 0 | 0
129 | 4.108 | 0 | 0 | 0 | 0
130 | 4.14 | 0 | 0 | 0 | 0
131 | 4.173 | 0 | 0 | 0 | 0
132 | 4.204 | 0 | 0 | 0 | 0
133 | 4.237 | 0 | 1.961 | 0.001 | 0
134 | 4.268 | 0 | 1.961 | 0.001 | 0
135 | 4.3 | 0 | 3.923 | 0.002 | 0
136 | 4.332 | 0 | 3.923 | 0.002 | 0
137 | 4.364 | 0 | 3.923 | 0.002 | 0
138 | 4.397 | 0 | 5.885 | 0.004 | 0
139 | 4.428 | 0 | 5.884 | 0.004 | 0
140 | 4.46 | 0 | 5.884 | 0.004 | 0
141 | 4.493 | 0 | 7.846 | 0.005 | 0
142 | 4.552 | 0 | 7.845 | 0.005 | 0
143 | 4.58 | 0 | 9.807 | 0.006 | 0
144 | 4.612 | 0 | 9.807 | 0.006 | 0
145 | 4.645 | 0 | 9.807 | 0.006 | 0
146 | 4.677 | 0 | 11.768 | 0.007 | 0
147 | 4.708 | 0 | 11.768 | 0.007 | 0
148 | 4.74 | 0 | 11.768 | 0.007 | 0
149 | 4.772 | 0 | 13.73 | 0.009 | 0
150 | 4.806 | 0 | 13.729 | 0.009 | 0
151 | 4.836 | 0 | 15.691 | 0.01 | 0
152 | 4.869 | 0 | 15.691 | 0.01 | 0
153 | 4.901 | 0 | 17.653 | 0.011 | 0
154 | 4.932 | 0 | 17.652 | 0.011 | 0
155 | 4.964 | 0 | 19.614 | 0.012 | 0
156 | 4.996 | 0 | 19.613 | 0.012 | 0
157 | 5.021 | 0 | 21.575 | 0.013 | 0
158 | 5.053 | 0 | 21.575 | 0.013 | 0
159 | 5.085 | 0 | 23.537 | 0.015 | 0
160 | 5.117 | 0 | 23.536 | 0.015 | 0
161 | 5.148 | 0 | 25.498 | 0.016 | 0
162 | 5.18 | 0 | 27.459 | 0.017 | 0
163 | 5.212 | 0 | 27.459 | 0.017 | 0
164 | 5.236 | 0 | 29.421 | 0.018 | 0
165 | 5.268 | 0 | 29.42 | 0.018 | 0
166 | 5.301 | 0 | 31.382 | 0.02 | 0
167 | 5.333 | 0 | 33.343 | 0.021 | 0
168 | 5.365 | 0 | 33.343 | 0.021 | 0
169 | 5.396 | 0 | 35.305 | 0.022 | 0
170 | 5.429 | 0 | 37.265 | 0.023 | 0
171 | 5.46 | 0 | 37.265 | 0.023 | 0
172 | 5.484 | 0 | 39.228 | 0.025 | 0
173 | 5.517 | 0 | 41.188 | 0.026 | 0
174 | 5.548 | 0 | 43.15 | 0.027 | 0
175 | 5.58 | 0 | 45.112 | 0.028 | 0
176 | 5.613 | 0 | 47.073 | 0.029 | 0
177 | 5.644 | 0 | 47.072 | 0.029 | 0
178 | 5.676 | 0 | 49.033 | 0.031 | 0
179 | 5.708 | 0 | 50.995 | 0.032 | 0
180 | 5.737 | 0 | 54.917 | 0.034 | 0
181 | 5.764 | 0 | 56.88 | 0.036 | 0
182 | 5.796 | 0 | 58.84 | 0.037 | 0
183 | 5.828 | 0 | 60.801 | 0.038 | 0
184 | 5.861 | 0 | 62.763 | 0.039 | 0
185 | 5.892 | 0 | 66.686 | 0.042 | 0
186 | 5.917 | 0 | 68.647 | 0.043 | 0
187 | 5.948 | 0 | 70.609 | 0.044 | 0
188 | 5.981 | 0 | 72.569 | 0.045 | 0
189 | 6.012 | 0 | 76.493 | 0.048 | 0
190 | 6.044 | 0 | 78.454 | 0.049 | 0
191 | 6.076 | 0 | 80.415 | 0.05 | 0
192 | 6.109 | 0 | 84.338 | 0.053 | 0
193 | 6.14 | 0 | 86.299 | 0.054 | 0
194 | 6.173 | 0 | 90.222 | 0.056 | 0
195 | 6.204 | 0 | 92.183 | 0.058 | 0
196 | 6.237 | 0.002 | 96.105 | 0.06 | 0.005
197 | 6.268 | 0.004 | 98.067 | 0.061 | 0.01
198 | 6.3 | 0.006 | 101.99 | 0.064 | 0.014
199 | 6.332 | 0.01 | 105.912 | 0.066 | 0.024
200 | 6.365 | 0.011 | 107.874 | 0.067 | 0.029
201 | 6.397 | 0.011 | 111.797 | 0.07 | 0.029
202 | 6.429 | 0.013 | 115.719 | 0.072 | 0.033
203 | 6.46 | 0.018 | 117.681 | 0.074 | 0.045
204 | 6.493 | 0.021 | 121.603 | 0.076 | 0.052
205 | 6.524 | 0.021 | 125.526 | 0.078 | 0.052
206 | 6.557 | 0.023 | 129.449 | 0.081 | 0.057
207 | 6.581 | 0.023 | 133.371 | 0.083 | 0.057
208 | 6.612 | 0.027 | 137.294 | 0.086 | 0.067
209 | 6.636 | 0.029 | 139.255 | 0.087 | 0.072
210 | 6.66 | 0.032 | 143.178 | 0.089 | 0.081
211 | 6.692 | 0.034 | 147.1 | 0.092 | 0.086
212 | 6.724 | 0.036 | 152.984 | 0.096 | 0.091
213 | 6.748 | 0.036 | 156.907 | 0.098 | 0.091
214 | 6.781 | 0.038 | 160.829 | 0.101 | 0.095
215 | 6.813 | 0.04 | 164.752 | 0.103 | 0.1
216 | 6.845 | 0.044 | 168.675 | 0.105 | 0.11
217 | 6.877 | 0.048 | 172.597 | 0.108 | 0.119
218 | 6.909 | 0.048 | 178.481 | 0.112 | 0.119
219 | 6.94 | 0.048 | 182.404 | 0.114 | 0.119
220 | 6.972 | 0.05 | 188.288 | 0.118 | 0.124
221 | 7.005 | 0.053 | 192.211 | 0.12 | 0.134
222 | 7.036 | 0.056 | 196.133 | 0.123 | 0.141
223 | 7.069 | 0.057 | 200.056 | 0.125 | 0.143
224 | 7.102 | 0.059 | 205.94 | 0.129 | 0.148
225 | 7.132 | 0.062 | 209.863 | 0.131 | 0.155
226 | 7.164 | 0.065 | 215.747 | 0.135 | 0.162
227 | 7.196 | 0.067 | 221.63 | 0.139 | 0.167
228 | 7.228 | 0.069 | 227.514 | 0.142 | 0.172
229 | 7.261 | 0.069 | 231.438 | 0.145 | 0.172
230 | 7.292 | 0.071 | 237.322 | 0.148 | 0.177
231 | 7.324 | 0.075 | 241.244 | 0.151 | 0.189
232 | 7.357 | 0.08 | 247.128 | 0.154 | 0.2
233 | 7.388 | 0.082 | 253.012 | 0.158 | 0.205
234 | 7.412 | 0.082 | 260.857 | 0.163 | 0.205
235 | 7.436 | 0.082 | 266.741 | 0.167 | 0.205
236 | 7.461 | 0.082 | 272.626 | 0.17 | 0.205
237 | 7.492 | 0.084 | 276.548 | 0.173 | 0.21
238 | 7.525 | 0.089 | 278.509 | 0.174 | 0.222
239 | 7.556 | 0.093 | 282.432 | 0.177 | 0.231
240 | 7.589 | 0.094 | 288.316 | 0.18 | 0.234
241 | 7.62 | 0.095 | 294.2 | 0.184 | 0.239
242 | 7.652 | 0.095 | 302.045 | 0.189 | 0.239
243 | 7.676 | 0.097 | 307.929 | 0.192 | 0.243
244 | 7.708 | 0.099 | 311.851 | 0.195 | 0.248
245 | 7.741 | 0.103 | 315.774 | 0.197 | 0.258
246 | 7.773 | 0.107 | 321.659 | 0.201 | 0.267
247 | 7.805 | 0.109 | 327.542 | 0.205 | 0.272
248 | 7.836 | 0.109 | 335.388 | 0.21 | 0.272
249 | 7.868 | 0.111 | 343.233 | 0.215 | 0.277
250 | 7.9 | 0.111 | 349.117 | 0.218 | 0.277
251 | 7.932 | 0.117 | 353.04 | 0.221 | 0.293
252 | 7.964 | 0.12 | 358.924 | 0.224 | 0.301
253 | 7.997 | 0.122 | 366.77 | 0.229 | 0.305
254 | 8.029 | 0.122 | 374.615 | 0.234 | 0.305
255 | 8.061 | 0.122 | 382.46 | 0.239 | 0.305
256 | 8.092 | 0.124 | 388.344 | 0.243 | 0.31
257 | 8.124 | 0.128 | 392.267 | 0.245 | 0.32
258 | 8.156 | 0.134 | 398.151 | 0.249 | 0.334
259 | 8.185 | 0.136 | 404.034 | 0.253 | 0.339
260 | 8.212 | 0.136 | 411.88 | 0.257 | 0.339
261 | 8.244 | 0.136 | 421.687 | 0.264 | 0.339
262 | 8.277 | 0.137 | 429.531 | 0.268 | 0.344
263 | 8.308 | 0.137 | 435.416 | 0.272 | 0.344
264 | 8.34 | 0.143 | 439.339 | 0.275 | 0.358
265 | 8.388 | 0.149 | 447.184 | 0.279 | 0.372
266 | 8.413 | 0.149 | 455.029 | 0.284 | 0.372
267 | 8.444 | 0.151 | 464.835 | 0.291 | 0.377
268 | 8.477 | 0.151 | 472.681 | 0.295 | 0.377
269 | 8.509 | 0.153 | 480.526 | 0.3 | 0.382
270 | 8.533 | 0.155 | 484.449 | 0.303 | 0.386
271 | 8.564 | 0.158 | 488.371 | 0.305 | 0.396
272 | 8.596 | 0.162 | 494.255 | 0.309 | 0.406
273 | 8.628 | 0.164 | 504.062 | 0.315 | 0.41
274 | 8.661 | 0.164 | 511.908 | 0.32 | 0.41
275 | 8.692 | 0.165 | 519.753 | 0.325 | 0.413
276 | 8.724 | 0.166 | 527.598 | 0.33 | 0.415
277 | 8.758 | 0.172 | 533.482 | 0.333 | 0.429
278 | 8.789 | 0.176 | 539.366 | 0.337 | 0.439
279 | 8.812 | 0.176 | 547.212 | 0.342 | 0.439
280 | 8.837 | 0.177 | 555.056 | 0.347 | 0.444
281 | 8.868 | 0.177 | 564.863 | 0.353 | 0.444
282 | 8.901 | 0.177 | 570.748 | 0.357 | 0.444
283 | 8.932 | 0.181 | 576.632 | 0.36 | 0.453
284 | 8.964 | 0.186 | 582.515 | 0.364 | 0.465
285 | 8.997 | 0.187 | 590.36 | 0.369 | 0.468
286 | 9.029 | 0.189 | 598.206 | 0.374 | 0.472
287 | 9.06 | 0.191 | 608.013 | 0.38 | 0.477
288 | 9.093 | 0.194 | 617.82 | 0.386 | 0.484
289 | 9.124 | 0.197 | 625.665 | 0.391 | 0.491
290 | 9.156 | 0.198 | 633.511 | 0.396 | 0.496
291 | 9.181 | 0.2 | 641.356 | 0.401 | 0.501
292 | 9.213 | 0.2 | 651.162 | 0.407 | 0.501
293 | 9.245 | 0.202 | 657.046 | 0.411 | 0.506
294 | 9.276 | 0.206 | 664.891 | 0.416 | 0.515
295 | 9.3 | 0.209 | 672.737 | 0.42 | 0.522
296 | 9.332 | 0.21 | 680.582 | 0.425 | 0.525
297 | 9.364 | 0.212 | 688.427 | 0.43 | 0.53
298 | 9.397 | 0.214 | 698.234 | 0.436 | 0.534
299 | 9.428 | 0.214 | 706.079 | 0.441 | 0.534
300 | 9.461 | 0.218 | 711.963 | 0.445 | 0.544
301 | 9.493 | 0.221 | 719.809 | 0.45 | 0.553
302 | 9.524 | 0.223 | 727.654 | 0.455 | 0.558
303 | 9.556 | 0.225 | 735.499 | 0.46 | 0.563
304 | 9.58 | 0.225 | 745.306 | 0.466 | 0.563
305 | 9.613 | 0.227 | 755.113 | 0.472 | 0.568
306 | 9.637 | 0.229 | 762.958 | 0.477 | 0.573
307 | 9.668 | 0.231 | 770.804 | 0.482 | 0.577
308 | 9.699 | 0.233 | 776.687 | 0.485 | 0.582
309 | 9.724 | 0.236 | 784.533 | 0.49 | 0.589
310 | 9.757 | 0.239 | 792.378 | 0.495 | 0.596
311 | 9.788 | 0.24 | 802.184 | 0.501 | 0.601
312 | 9.812 | 0.242 | 810.029 | 0.506 | 0.606
313 | 9.844 | 0.244 | 819.837 | 0.512 | 0.611
314 | 9.876 | 0.246 | 827.682 | 0.517 | 0.616
315 | 9.906 | 0.248 | 835.528 | 0.522 | 0.62
316 | 9.932 | 0.25 | 843.372 | 0.527 | 0.625
317 | 9.964 | 0.252 | 853.179 | 0.533 | 0.63
318 | 9.996 | 0.254 | 861.024 | 0.538 | 0.635
319 | 10.028 | 0.256 | 870.831 | 0.544 | 0.639
320 | 10.113 | 0.261 | 890.444 | 0.557 | 0.654
321 | 10.14 | 0.263 | 898.289 | 0.561 | 0.658
322 | 10.172 | 0.266 | 908.096 | 0.568 | 0.666
323 | 10.204 | 0.267 | 917.903 | 0.574 | 0.668
324 | 10.234 | 0.271 | 929.671 | 0.581 | 0.678
325 | 10.26 | 0.273 | 939.477 | 0.587 | 0.682
326 | 10.293 | 0.275 | 949.284 | 0.593 | 0.687
327 | 10.324 | 0.276 | 957.129 | 0.598 | 0.689
328 | 10.359 | 0.277 | 966.936 | 0.604 | 0.692
329 | 10.388 | 0.28 | 974.781 | 0.609 | 0.699
330 | 10.421 | 0.282 | 982.627 | 0.614 | 0.706
331 | 10.452 | 0.284 | 992.434 | 0.62 | 0.711
332 | 10.484 | 0.286 | 1000.279 | 0.625 | 0.716
333 | 10.517 | 0.288 | 1010.086 | 0.631 | 0.72
334 | 10.548 | 0.29 | 1019.892 | 0.637 | 0.725
335 | 10.572 | 0.292 | 1027.738 | 0.642 | 0.73
336 | 10.597 | 0.294 | 1035.582 | 0.647 | 0.735
337 | 10.628 | 0.297 | 1043.428 | 0.652 | 0.742
338 | 10.661 | 0.3 | 1053.235 | 0.658 | 0.749
339 | 10.692 | 0.302 | 1063.041 | 0.664 | 0.754
340 | 10.717 | 0.302 | 1072.848 | 0.671 | 0.754
341 | 10.748 | 0.303 | 1082.655 | 0.677 | 0.759
342 | 10.778 | 0.307 | 1090.5 | 0.682 | 0.768
343 | 10.804 | 0.309 | 1098.345 | 0.686 | 0.773
344 | 10.828 | 0.309 | 1108.152 | 0.693 | 0.773
345 | 10.853 | 0.311 | 1115.997 | 0.697 | 0.778
346 | 10.884 | 0.313 | 1123.843 | 0.702 | 0.783
347 | 10.917 | 0.315 | 1131.688 | 0.707 | 0.787
348 | 10.948 | 0.319 | 1139.533 | 0.712 | 0.797
349 | 10.98 | 0.321 | 1149.34 | 0.718 | 0.802
350 | 11.005 | 0.322 | 1159.147 | 0.724 | 0.804
351 | 11.037 | 0.323 | 1168.953 | 0.731 | 0.806
352 | 11.061 | 0.324 | 1176.799 | 0.735 | 0.811
353 | 11.092 | 0.326 | 1184.644 | 0.74 | 0.816
354 | 11.124 | 0.33 | 1194.45 | 0.747 | 0.825
355 | 11.157 | 0.332 | 1202.296 | 0.751 | 0.83
356 | 11.218 | 0.334 | 1219.947 | 0.762 | 0.835
357 | 11.245 | 0.336 | 1229.755 | 0.769 | 0.84
358 | 11.277 | 0.34 | 1239.561 | 0.775 | 0.849
359 | 11.309 | 0.342 | 1247.406 | 0.78 | 0.854
360 | 11.341 | 0.344 | 1259.174 | 0.787 | 0.859
361 | 11.373 | 0.345 | 1268.981 | 0.793 | 0.864
362 | 11.404 | 0.347 | 1278.788 | 0.799 | 0.868
363 | 11.436 | 0.349 | 1288.595 | 0.805 | 0.873
364 | 11.46 | 0.353 | 1298.401 | 0.812 | 0.883
365 | 11.493 | 0.355 | 1308.208 | 0.818 | 0.887
366 | 11.524 | 0.357 | 1318.014 | 0.824 | 0.892
367 | 11.553 | 0.357 | 1327.821 | 0.83 | 0.892
368 | 11.581 | 0.359 | 1337.627 | 0.836 | 0.897
369 | 11.613 | 0.363 | 1345.473 | 0.841 | 0.907
370 | 11.645 | 0.365 | 1355.279 | 0.847 | 0.911
371 | 11.677 | 0.368 | 1365.086 | 0.853 | 0.921
372 | 11.709 | 0.368 | 1374.893 | 0.859 | 0.921
373 | 11.74 | 0.37 | 1386.66 | 0.867 | 0.926
374 | 11.772 | 0.372 | 1396.467 | 0.873 | 0.93
375 | 11.805 | 0.374 | 1406.274 | 0.879 | 0.935
376 | 11.837 | 0.378 | 1414.119 | 0.884 | 0.945
377 | 11.869 | 0.38 | 1423.926 | 0.89 | 0.95
378 | 11.901 | 0.382 | 1435.694 | 0.897 | 0.954
379 | 11.932 | 0.384 | 1445.5 | 0.903 | 0.959
380 | 11.964 | 0.386 | 1457.269 | 0.911 | 0.964
381 | 11.997 | 0.387 | 1467.075 | 0.917 | 0.969
382 | 12.03 | 0.391 | 1476.882 | 0.923 | 0.978
383 | 12.061 | 0.393 | 1486.688 | 0.929 | 0.983
384 | 12.092 | 0.395 | 1496.495 | 0.935 | 0.988
385 | 12.117 | 0.395 | 1506.302 | 0.941 | 0.988
386 | 12.148 | 0.397 | 1516.109 | 0.948 | 0.992
387 | 12.18 | 0.401 | 1525.915 | 0.954 | 1.002
388 | 12.204 | 0.403 | 1535.722 | 0.96 | 1.007
389 | 12.236 | 0.405 | 1543.567 | 0.965 | 1.012
390 | 12.266 | 0.407 | 1555.336 | 0.972 | 1.016
391 | 12.292 | 0.408 | 1565.142 | 0.978 | 1.021
392 | 12.325 | 0.408 | 1574.949 | 0.984 | 1.021
393 | 12.356 | 0.41 | 1582.794 | 0.989 | 1.026
394 | 12.389 | 0.412 | 1590.64 | 0.994 | 1.031
395 | 12.445 | 0.422 | 1606.33 | 1.004 | 1.055
396 | 12.477 | 0.422 | 1618.097 | 1.011 | 1.055
397 | 12.509 | 0.424 | 1631.827 | 1.02 | 1.059
398 | 12.541 | 0.424 | 1645.556 | 1.028 | 1.059
399 | 12.573 | 0.424 | 1659.286 | 1.037 | 1.059
400 | 12.604 | 0.428 | 1665.17 | 1.041 | 1.069
401 | 12.652 | 0.433 | 1676.938 | 1.048 | 1.083
402 | 12.685 | 0.435 | 1686.744 | 1.054 | 1.088
403 | 12.716 | 0.435 | 1698.512 | 1.062 | 1.088
404 | 12.748 | 0.437 | 1710.28 | 1.069 | 1.093
405 | 12.781 | 0.439 | 1722.048 | 1.076 | 1.097
406 | 12.812 | 0.443 | 1729.893 | 1.081 | 1.107
407 | 12.845 | 0.446 | 1739.701 | 1.087 | 1.114
408 | 12.877 | 0.448 | 1749.506 | 1.093 | 1.119
409 | 12.908 | 0.449 | 1761.275 | 1.101 | 1.121
410 | 12.94 | 0.45 | 1773.043 | 1.108 | 1.126
411 | 12.965 | 0.451 | 1784.811 | 1.116 | 1.129
412 | 12.997 | 0.455 | 1792.656 | 1.12 | 1.138
413 | 13.029 | 0.458 | 1802.463 | 1.127 | 1.145
414 | 13.061 | 0.46 | 1814.231 | 1.134 | 1.15
415 | 13.092 | 0.462 | 1825.998 | 1.141 | 1.155
416 | 13.126 | 0.464 | 1837.767 | 1.149 | 1.159
417 | 13.156 | 0.464 | 1849.535 | 1.156 | 1.159
418 | 13.188 | 0.467 | 1857.38 | 1.161 | 1.167
419 | 13.22 | 0.471 | 1867.187 | 1.167 | 1.176
420 | 13.252 | 0.473 | 1876.994 | 1.173 | 1.183
421 | 13.284 | 0.475 | 1886.8 | 1.179 | 1.188
422 | 13.317 | 0.475 | 1898.568 | 1.187 | 1.188
423 | 13.396 | 0.481 | 1924.065 | 1.203 | 1.202
424 | 13.428 | 0.485 | 1931.91 | 1.207 | 1.212
425 | 13.46 | 0.487 | 1941.717 | 1.214 | 1.217
426 | 13.492 | 0.489 | 1953.485 | 1.221 | 1.222
427 | 13.524 | 0.491 | 1967.214 | 1.23 | 1.226
428 | 13.553 | 0.491 | 1978.982 | 1.237 | 1.226
429 | 13.581 | 0.492 | 1988.789 | 1.243 | 1.231
430 | 13.613 | 0.498 | 1996.634 | 1.248 | 1.245
431 | 13.644 | 0.5 | 2006.442 | 1.254 | 1.25
432 | 13.672 | 0.5 | 2018.209 | 1.261 | 1.25
433 | 13.701 | 0.5 | 2028.016 | 1.268 | 1.25
434 | 13.732 | 0.502 | 2037.823 | 1.274 | 1.255
435 | 13.765 | 0.506 | 2047.629 | 1.28 | 1.264
436 | 13.796 | 0.51 | 2055.474 | 1.285 | 1.274
437 | 13.828 | 0.512 | 2065.281 | 1.291 | 1.279
438 | 13.861 | 0.513 | 2079.011 | 1.299 | 1.284
439 | 13.917 | 0.515 | 2102.547 | 1.314 | 1.288
440 | 13.948 | 0.517 | 2112.353 | 1.32 | 1.293
441 | 13.98 | 0.52 | 2120.198 | 1.325 | 1.3
442 | 14.012 | 0.525 | 2128.043 | 1.33 | 1.312
443 | 14.036 | 0.527 | 2139.812 | 1.337 | 1.317
444 | 14.068 | 0.529 | 2153.541 | 1.346 | 1.322
445 | 14.1 | 0.529 | 2167.27 | 1.355 | 1.322
446 | 14.18 | 0.532 | 2192.767 | 1.37 | 1.331
447 | 14.212 | 0.536 | 2198.652 | 1.374 | 1.341
448 | 14.243 | 0.54 | 2206.497 | 1.379 | 1.35
449 | 14.27 | 0.542 | 2218.265 | 1.386 | 1.355
450 | 14.3 | 0.542 | 2230.033 | 1.394 | 1.355
451 | 14.332 | 0.544 | 2241.8 | 1.401 | 1.36
452 | 14.357 | 0.545 | 2253.568 | 1.408 | 1.362
453 | 14.389 | 0.546 | 2261.414 | 1.413 | 1.365
454 | 14.42 | 0.55 | 2267.298 | 1.417 | 1.374
455 | 14.452 | 0.553 | 2277.104 | 1.423 | 1.384
456 | 14.484 | 0.555 | 2288.873 | 1.431 | 1.389
457 | 14.516 | 0.557 | 2300.641 | 1.438 | 1.393
458 | 14.548 | 0.557 | 2312.408 | 1.445 | 1.393
459 | 14.581 | 0.559 | 2324.176 | 1.453 | 1.398
460 | 14.612 | 0.563 | 2333.983 | 1.459 | 1.408
461 | 14.644 | 0.567 | 2341.828 | 1.464 | 1.417
462 | 14.676 | 0.569 | 2353.596 | 1.471 | 1.422
463 | 14.708 | 0.57 | 2365.364 | 1.478 | 1.424
464 | 14.741 | 0.571 | 2375.171 | 1.484 | 1.427
465 | 14.773 | 0.573 | 2386.939 | 1.492 | 1.431
466 | 14.804 | 0.576 | 2396.745 | 1.498 | 1.441
467 | 14.829 | 0.578 | 2406.552 | 1.504 | 1.446
468 | 14.86 | 0.581 | 2416.359 | 1.51 | 1.453
469 | 14.892 | 0.582 | 2428.127 | 1.518 | 1.455
470 | 14.916 | 0.584 | 2439.895 | 1.525 | 1.46
471 | 14.941 | 0.584 | 2449.701 | 1.531 | 1.46
472 | 14.972 | 0.586 | 2457.547 | 1.536 | 1.465
473 | 15.004 | 0.59 | 2465.393 | 1.541 | 1.474
474 | 15.036 | 0.592 | 2473.237 | 1.546 | 1.479
475 | 15.069 | 0.595 | 2483.044 | 1.552 | 1.489
476 | 15.101 | 0.595 | 2494.813 | 1.559 | 1.489
477 | 15.13 | 0.597 | 2506.581 | 1.567 | 1.493
478 | 15.157 | 0.597 | 2516.387 | 1.573 | 1.493
479 | 15.188 | 0.599 | 2524.232 | 1.578 | 1.498
480 | 15.221 | 0.605 | 2532.078 | 1.583 | 1.513
481 | 15.252 | 0.607 | 2541.884 | 1.589 | 1.517
482 | 15.285 | 0.609 | 2551.691 | 1.595 | 1.522
483 | 15.316 | 0.609 | 2565.42 | 1.603 | 1.522
484 | 15.348 | 0.611 | 2575.227 | 1.61 | 1.527
485 | 15.381 | 0.615 | 2586.994 | 1.617 | 1.536
486 | 15.412 | 0.616 | 2596.802 | 1.623 | 1.541
487 | 15.445 | 0.62 | 2606.608 | 1.629 | 1.551
488 | 15.476 | 0.62 | 2618.376 | 1.636 | 1.551
489 | 15.508 | 0.622 | 2630.144 | 1.644 | 1.556
490 | 15.541 | 0.625 | 2641.912 | 1.651 | 1.563
491 | 15.572 | 0.628 | 2651.719 | 1.657 | 1.57
492 | 15.596 | 0.63 | 2661.526 | 1.663 | 1.575
493 | 15.628 | 0.632 | 2671.332 | 1.67 | 1.579
494 | 15.662 | 0.634 | 2681.139 | 1.676 | 1.584
495 | 15.693 | 0.634 | 2690.945 | 1.682 | 1.584
496 | 15.724 | 0.637 | 2700.752 | 1.688 | 1.594
497 | 15.756 | 0.641 | 2710.559 | 1.694 | 1.603
498 | 15.788 | 0.643 | 2720.365 | 1.7 | 1.608
499 | 15.821 | 0.643 | 2730.172 | 1.706 | 1.608
500 | 15.853 | 0.645 | 2741.94 | 1.714 | 1.613
501 | 15.885 | 0.647 | 2751.747 | 1.72 | 1.618
502 | 15.916 | 0.651 | 2761.553 | 1.726 | 1.627
503 | 15.948 | 0.655 | 2771.36 | 1.732 | 1.637
504 | 15.98 | 0.657 | 2783.128 | 1.739 | 1.641
505 | 16.012 | 0.657 | 2794.896 | 1.747 | 1.641
506 | 16.044 | 0.657 | 2804.703 | 1.753 | 1.641
507 | 16.069 | 0.658 | 2814.509 | 1.759 | 1.646
508 | 16.1 | 0.662 | 2822.354 | 1.764 | 1.656
509 | 16.129 | 0.664 | 2830.2 | 1.769 | 1.66
510 | 16.228 | 0.67 | 2855.697 | 1.785 | 1.675
511 | 16.261 | 0.674 | 2863.543 | 1.79 | 1.684
512 | 16.293 | 0.676 | 2875.31 | 1.797 | 1.689
513 | 16.325 | 0.678 | 2889.039 | 1.806 | 1.694
514 | 16.356 | 0.679 | 2904.731 | 1.815 | 1.699
515 | 16.388 | 0.681 | 2914.537 | 1.822 | 1.703
516 | 16.413 | 0.685 | 2926.305 | 1.829 | 1.713
517 | 16.444 | 0.687 | 2938.073 | 1.836 | 1.718
518 | 16.469 | 0.689 | 2947.88 | 1.842 | 1.723
519 | 16.5 | 0.689 | 2959.648 | 1.85 | 1.723
520 | 16.533 | 0.691 | 2969.454 | 1.856 | 1.727
521 | 16.564 | 0.693 | 2977.299 | 1.861 | 1.732
522 | 16.596 | 0.697 | 2985.145 | 1.866 | 1.742
523 | 16.629 | 0.699 | 2992.99 | 1.871 | 1.746
524 | 16.653 | 0.7 | 3002.797 | 1.877 | 1.751
525 | 16.685 | 0.702 | 3014.564 | 1.884 | 1.756
526 | 16.717 | 0.702 | 3024.371 | 1.89 | 1.756
527 | 16.748 | 0.704 | 3036.139 | 1.898 | 1.761
528 | 16.78 | 0.708 | 3043.985 | 1.902 | 1.77
529 | 16.813 | 0.712 | 3053.791 | 1.909 | 1.78
530 | 16.844 | 0.714 | 3065.559 | 1.916 | 1.785
531 | 16.877 | 0.714 | 3075.366 | 1.922 | 1.785
532 | 16.909 | 0.716 | 3087.133 | 1.929 | 1.789
533 | 16.941 | 0.718 | 3096.941 | 1.936 | 1.794
534 | 17.002 | 0.723 | 3112.631 | 1.945 | 1.808
535 | 17.029 | 0.725 | 3124.399 | 1.953 | 1.813
536 | 17.053 | 0.725 | 3134.206 | 1.959 | 1.813
537 | 17.085 | 0.727 | 3144.012 | 1.965 | 1.818
538 | 17.116 | 0.729 | 3153.819 | 1.971 | 1.823
539 | 17.198 | 0.737 | 3175.393 | 1.985 | 1.842
540 | 17.229 | 0.739 | 3185.2 | 1.991 | 1.847
541 | 17.26 | 0.739 | 3196.968 | 1.998 | 1.847
542 | 17.309 | 0.742 | 3220.505 | 2.013 | 1.856
543 | 17.34 | 0.748 | 3226.389 | 2.016 | 1.87
544 | 17.402 | 0.75 | 3244.041 | 2.028 | 1.875
545 | 17.43 | 0.75 | 3253.847 | 2.034 | 1.875
546 | 17.461 | 0.752 | 3263.653 | 2.04 | 1.88
547 | 17.493 | 0.756 | 3271.499 | 2.045 | 1.89
548 | 17.524 | 0.76 | 3283.267 | 2.052 | 1.899
549 | 17.556 | 0.762 | 3293.074 | 2.058 | 1.904
550 | 17.589 | 0.762 | 3302.88 | 2.064 | 1.904
551 | 17.621 | 0.763 | 3314.648 | 2.072 | 1.909
552 | 17.652 | 0.763 | 3324.455 | 2.078 | 1.909
553 | 17.677 | 0.765 | 3332.3 | 2.083 | 1.913
554 | 17.738 | 0.775 | 3346.029 | 2.091 | 1.937
555 | 17.764 | 0.775 | 3355.836 | 2.097 | 1.937
556 | 17.788 | 0.777 | 3367.604 | 2.105 | 1.942
557 | 17.813 | 0.777 | 3379.372 | 2.112 | 1.942
558 | 17.836 | 0.777 | 3391.14 | 2.119 | 1.942
559 | 17.861 | 0.779 | 3397.024 | 2.123 | 1.947
560 | 17.893 | 0.784 | 3400.947 | 2.126 | 1.961
561 | 17.925 | 0.788 | 3410.753 | 2.132 | 1.971
562 | 17.958 | 0.788 | 3422.521 | 2.139 | 1.971
563 | 17.988 | 0.788 | 3434.289 | 2.146 | 1.971
564 | 18.02 | 0.788 | 3446.057 | 2.154 | 1.971
565 | 18.052 | 0.79 | 3455.864 | 2.16 | 1.975
566 | 18.085 | 0.794 | 3459.786 | 2.162 | 1.985
567 | 18.141 | 0.802 | 3471.555 | 2.17 | 2.004
568 | 18.173 | 0.804 | 3485.284 | 2.178 | 2.009
569 | 18.204 | 0.804 | 3497.052 | 2.186 | 2.009
570 | 18.236 | 0.804 | 3508.82 | 2.193 | 2.009
571 | 18.268 | 0.805 | 3522.549 | 2.202 | 2.014
572 | 18.3 | 0.809 | 3526.472 | 2.204 | 2.023
573 | 18.325 | 0.814 | 3532.356 | 2.208 | 2.035
574 | 18.356 | 0.817 | 3542.163 | 2.214 | 2.042
575 | 18.381 | 0.817 | 3553.931 | 2.221 | 2.042
576 | 18.412 | 0.817 | 3565.699 | 2.229 | 2.042
577 | 18.445 | 0.817 | 3577.467 | 2.236 | 2.042
578 | 18.476 | 0.819 | 3585.312 | 2.241 | 2.047
579 | 18.509 | 0.824 | 3589.234 | 2.243 | 2.059
580 | 18.541 | 0.826 | 3597.08 | 2.248 | 2.066
581 | 18.573 | 0.828 | 3604.925 | 2.253 | 2.071
582 | 18.604 | 0.83 | 3616.693 | 2.26 | 2.076
583 | 18.636 | 0.83 | 3626.5 | 2.267 | 2.076
584 | 18.66 | 0.832 | 3638.268 | 2.274 | 2.08
585 | 18.692 | 0.834 | 3646.113 | 2.279 | 2.085
586 | 18.723 | 0.84 | 3651.997 | 2.282 | 2.099
587 | 18.748 | 0.842 | 3661.804 | 2.289 | 2.104
588 | 18.773 | 0.844 | 3673.572 | 2.296 | 2.109
589 | 18.804 | 0.846 | 3685.34 | 2.303 | 2.114
590 | 18.838 | 0.846 | 3697.108 | 2.311 | 2.114
591 | 18.868 | 0.846 | 3706.914 | 2.317 | 2.114
592 | 18.901 | 0.847 | 3710.837 | 2.319 | 2.119
593 | 18.932 | 0.853 | 3716.721 | 2.323 | 2.133
594 | 18.964 | 0.857 | 3726.528 | 2.329 | 2.142
595 | 18.997 | 0.857 | 3736.334 | 2.335 | 2.142
596 | 19.02 | 0.857 | 3748.103 | 2.343 | 2.142
597 | 19.044 | 0.859 | 3757.909 | 2.349 | 2.147
598 | 19.076 | 0.86 | 3767.715 | 2.355 | 2.15
599 | 19.11 | 0.865 | 3773.599 | 2.358 | 2.161
600 | 19.141 | 0.868 | 3779.484 | 2.362 | 2.171
601 | 19.197 | 0.87 | 3797.135 | 2.373 | 2.176
602 | 19.228 | 0.871 | 3806.942 | 2.379 | 2.178
603 | 19.261 | 0.872 | 3816.749 | 2.385 | 2.181
604 | 19.292 | 0.874 | 3824.594 | 2.39 | 2.185
605 | 19.316 | 0.878 | 3834.4 | 2.397 | 2.195
606 | 19.341 | 0.882 | 3840.284 | 2.4 | 2.204
607 | 19.372 | 0.884 | 3852.053 | 2.408 | 2.209
608 | 19.405 | 0.884 | 3861.859 | 2.414 | 2.209
609 | 19.436 | 0.884 | 3873.627 | 2.421 | 2.209
610 | 19.468 | 0.886 | 3883.434 | 2.427 | 2.214
611 | 19.5 | 0.887 | 3889.318 | 2.431 | 2.219
612 | 19.532 | 0.893 | 3895.202 | 2.435 | 2.233
613 | 19.564 | 0.897 | 3905.008 | 2.441 | 2.243
614 | 19.588 | 0.899 | 3916.777 | 2.448 | 2.247
615 | 19.621 | 0.899 | 3930.506 | 2.457 | 2.247
616 | 19.652 | 0.9 | 3942.274 | 2.464 | 2.25
617 | 19.685 | 0.901 | 3952.081 | 2.47 | 2.252
618 | 19.716 | 0.903 | 3956.003 | 2.473 | 2.257
619 | 19.749 | 0.909 | 3961.887 | 2.476 | 2.274
620 | 19.78 | 0.912 | 3969.732 | 2.481 | 2.281
621 | 19.813 | 0.912 | 3981.5 | 2.488 | 2.281
622 | 19.845 | 0.914 | 3993.269 | 2.496 | 2.286
623 | 19.876 | 0.914 | 4003.075 | 2.502 | 2.286
624 | 19.9 | 0.914 | 4012.882 | 2.508 | 2.286
625 | 19.924 | 0.916 | 4016.805 | 2.511 | 2.29
626 | 19.956 | 0.916 | 4018.766 | 2.512 | 2.29
627 | 19.982 | 0.918 | 4022.688 | 2.514 | 2.295