## 工作表1
No. | 時間( s) | 變形( mm) | 力量( N) | 應力( N/mm^2) | 應變( %)
1 | 0 | 0 | 0 | 0 | 0
2 | 0.045 | 0 | 0 | 0 | 0
3 | 0.073 | 0 | 0 | 0 | 0
4 | 0.104 | 0 | 0 | 0 | 0
5 | 0.145 | 0 | 0 | 0 | 0
6 | 0.177 | 0 | 0 | 0 | 0
7 | 0.208 | 0 | 0 | 0 | 0
8 | 0.241 | 0 | 0 | 0 | 0
9 | 0.272 | 0 | 0 | 0 | 0
10 | 0.304 | 0 | 0 | 0 | 0
11 | 0.336 | 0 | 0 | 0 | 0
12 | 0.368 | 0 | 0 | 0 | 0
13 | 0.4 | 0 | 0 | 0 | 0
14 | 0.433 | 0 | 0 | 0 | 0
15 | 0.465 | 0 | 0 | 0 | 0
16 | 0.496 | 0 | 0 | 0 | 0
17 | 0.53 | 0 | 0 | 0 | 0
18 | 0.573 | 0 | 0 | 0 | 0
19 | 0.606 | 0 | 0 | 0 | 0
20 | 0.657 | 0 | 0 | 0 | 0
21 | 0.689 | 0 | 0 | 0 | 0
22 | 0.721 | 0 | 0 | 0 | 0
23 | 0.753 | 0 | 0 | 0 | 0
24 | 0.784 | 0 | 0 | 0 | 0
25 | 0.808 | 0 | 0 | 0 | 0
26 | 0.842 | 0 | 0 | 0 | 0
27 | 0.872 | 0 | 0 | 0 | 0
28 | 0.904 | 0 | 0 | 0 | 0
29 | 0.936 | 0 | 0 | 0 | 0
30 | 0.968 | 0 | 0 | 0 | 0
31 | 0.992 | 0 | 0 | 0 | 0
32 | 1.016 | 0 | 0 | 0 | 0
33 | 1.04 | 0 | 0 | 0 | 0
34 | 1.073 | 0 | 0 | 0 | 0
35 | 1.105 | 0 | 0 | 0 | 0
36 | 1.158 | 0 | 0 | 0 | 0
37 | 1.209 | 0 | 0 | 0 | 0
38 | 1.241 | 0 | 0 | 0 | 0
39 | 1.283 | 0 | 0 | 0 | 0
40 | 1.341 | 0 | 0 | 0 | 0
41 | 1.392 | 0 | 0 | 0 | 0
42 | 1.416 | 0 | 0 | 0 | 0
43 | 1.44 | 0 | 0 | 0 | 0
44 | 1.473 | 0 | 0 | 0 | 0
45 | 1.548 | 0 | 0 | 0 | 0
46 | 1.576 | 0 | 0 | 0 | 0
47 | 1.608 | 0 | 0 | 0 | 0
48 | 1.632 | 0 | 0 | 0 | 0
49 | 1.657 | 0 | 0 | 0 | 0
50 | 1.69 | 0 | 0 | 0 | 0
51 | 1.72 | 0 | 0 | 0 | 0
52 | 1.752 | 0 | 0 | 0 | 0
53 | 1.784 | 0 | 0 | 0 | 0
54 | 1.817 | 0 | 0 | 0 | 0
55 | 1.849 | 0 | 0 | 0 | 0
56 | 1.881 | 0 | 0 | 0 | 0
57 | 1.912 | 0 | 0 | 0 | 0
58 | 1.945 | 0 | 0 | 0 | 0
59 | 1.976 | 0 | 0 | 0 | 0
60 | 2.009 | 0 | 0 | 0 | 0
61 | 2.041 | 0 | 0 | 0 | 0
62 | 2.072 | 0 | 0 | 0 | 0
63 | 2.121 | 0 | 0 | 0 | 0
64 | 2.153 | 0 | 0 | 0 | 0
65 | 2.184 | 0 | 0 | 0 | 0
66 | 2.208 | 0 | 0 | 0 | 0
67 | 2.232 | 0 | 0 | 0 | 0
68 | 2.264 | 0 | 0 | 0 | 0
69 | 2.297 | 0 | 0 | 0 | 0
70 | 2.329 | 0 | 0 | 0 | 0
71 | 2.36 | 0 | 0 | 0 | 0
72 | 2.392 | 0 | 0 | 0 | 0
73 | 2.424 | 0 | 0 | 0 | 0
74 | 2.456 | 0 | 0 | 0 | 0
75 | 2.489 | 0 | 0 | 0 | 0
76 | 2.521 | 0 | 0 | 0 | 0
77 | 2.552 | 0 | 0 | 0 | 0
78 | 2.585 | 0 | 0 | 0 | 0
79 | 2.616 | 0 | 0 | 0 | 0
80 | 2.649 | 0 | 0 | 0 | 0
81 | 2.68 | 0 | 0 | 0 | 0
82 | 2.713 | 0 | 0 | 0 | 0
83 | 2.745 | 0 | 0 | 0 | 0
84 | 2.776 | 0 | 0 | 0 | 0
85 | 2.809 | 0 | 0 | 0 | 0
86 | 2.84 | 0 | 0 | 0 | 0
87 | 2.872 | 0 | 0 | 0 | 0
88 | 2.905 | 0 | 0 | 0 | 0
89 | 2.936 | 0 | 0 | 0 | 0
90 | 2.97 | 0 | 0 | 0 | 0
91 | 3.001 | 0 | 0 | 0 | 0
92 | 3.032 | 0 | 0 | 0 | 0
93 | 3.064 | 0 | 0 | 0 | 0
94 | 3.097 | 0 | 0 | 0 | 0
95 | 3.128 | 0 | 0 | 0 | 0
96 | 3.161 | 0 | 0 | 0 | 0
97 | 3.192 | 0 | 0 | 0 | 0
98 | 3.224 | 0 | 0 | 0 | 0
99 | 3.258 | 0 | 0 | 0 | 0
100 | 3.288 | 0 | 0 | 0 | 0
101 | 3.313 | 0 | 0 | 0 | 0
102 | 3.344 | 0 | 0 | 0 | 0
103 | 3.377 | 0 | 0 | 0 | 0
104 | 3.408 | 0 | 0 | 0 | 0
105 | 3.441 | 0 | 0 | 0 | 0
106 | 3.472 | 0 | 0 | 0 | 0
107 | 3.504 | 0 | 0 | 0 | 0
108 | 3.536 | 0 | 0 | 0 | 0
109 | 3.568 | 0 | 0 | 0 | 0
110 | 3.597 | 0 | 0 | 0 | 0
111 | 3.624 | 0 | 0 | 0 | 0
112 | 3.657 | 0 | 0 | 0 | 0
113 | 3.689 | 0 | 0 | 0 | 0
114 | 3.721 | 0 | 0 | 0 | 0
115 | 3.752 | 0 | 0 | 0 | 0
116 | 3.784 | 0 | 0 | 0 | 0
117 | 3.817 | 0 | 0 | 0 | 0
118 | 3.848 | 0 | 0 | 0 | 0
119 | 3.88 | 0 | 0 | 0 | 0
120 | 3.914 | 0 | 0 | 0 | 0
121 | 3.945 | 0 | 0 | 0 | 0
122 | 3.976 | 0 | 0 | 0 | 0
123 | 4.008 | 0 | 0 | 0 | 0
124 | 4.04 | 0 | 0 | 0 | 0
125 | 4.072 | 0 | 0 | 0 | 0
126 | 4.104 | 0 | 0 | 0 | 0
127 | 4.138 | 0 | 0 | 0 | 0
128 | 4.169 | 0 | 0 | 0 | 0
129 | 4.2 | 0 | 0 | 0 | 0
130 | 4.234 | 0 | 1.962 | 0.001 | 0
131 | 4.265 | 0 | 1.961 | 0.001 | 0
132 | 4.296 | 0 | 3.923 | 0.002 | 0
133 | 4.325 | 0 | 3.923 | 0.002 | 0
134 | 4.352 | 0 | 3.923 | 0.002 | 0
135 | 4.384 | 0 | 5.885 | 0.004 | 0
136 | 4.416 | 0 | 5.884 | 0.004 | 0
137 | 4.45 | 0 | 5.884 | 0.004 | 0
138 | 4.48 | 0 | 7.845 | 0.005 | 0
139 | 4.505 | 0 | 7.845 | 0.005 | 0
140 | 4.536 | 0 | 9.807 | 0.006 | 0
141 | 4.569 | 0 | 9.807 | 0.006 | 0
142 | 4.6 | 0 | 9.807 | 0.006 | 0
143 | 4.632 | 0 | 9.807 | 0.006 | 0
144 | 4.664 | 0 | 11.768 | 0.007 | 0
145 | 4.696 | 0 | 11.768 | 0.007 | 0
146 | 4.729 | 0 | 11.768 | 0.007 | 0
147 | 4.761 | 0 | 13.73 | 0.009 | 0
148 | 4.792 | 0 | 13.729 | 0.009 | 0
149 | 4.825 | 0 | 15.691 | 0.01 | 0
150 | 4.856 | 0 | 15.691 | 0.01 | 0
151 | 4.888 | 0 | 17.652 | 0.011 | 0
152 | 4.921 | 0 | 17.652 | 0.011 | 0
153 | 4.952 | 0 | 19.614 | 0.012 | 0
154 | 4.984 | 0 | 19.613 | 0.012 | 0
155 | 5.016 | 0 | 21.575 | 0.013 | 0
156 | 5.041 | 0 | 21.575 | 0.013 | 0
157 | 5.072 | 0 | 23.536 | 0.015 | 0
158 | 5.104 | 0 | 23.536 | 0.015 | 0
159 | 5.137 | 0 | 25.498 | 0.016 | 0
160 | 5.168 | 0 | 25.497 | 0.016 | 0
161 | 5.2 | 0 | 27.459 | 0.017 | 0
162 | 5.232 | 0 | 29.42 | 0.018 | 0
163 | 5.289 | 0 | 31.382 | 0.02 | 0
164 | 5.32 | 0 | 31.381 | 0.02 | 0
165 | 5.352 | 0 | 33.343 | 0.021 | 0
166 | 5.384 | 0 | 35.305 | 0.022 | 0
167 | 5.416 | 0 | 37.266 | 0.023 | 0
168 | 5.45 | 0 | 37.265 | 0.023 | 0
169 | 5.481 | 0 | 39.227 | 0.025 | 0
170 | 5.513 | 0 | 41.188 | 0.026 | 0
171 | 5.544 | 0 | 43.15 | 0.027 | 0
172 | 5.6 | 0 | 47.072 | 0.029 | 0
173 | 5.625 | 0 | 47.072 | 0.029 | 0
174 | 5.656 | 0 | 49.034 | 0.031 | 0
175 | 5.689 | 0 | 50.996 | 0.032 | 0
176 | 5.72 | 0 | 52.956 | 0.033 | 0
177 | 5.753 | 0 | 54.918 | 0.034 | 0
178 | 5.785 | 0 | 58.841 | 0.037 | 0
179 | 5.816 | 0 | 60.802 | 0.038 | 0
180 | 5.848 | 0 | 62.763 | 0.039 | 0
181 | 5.88 | 0 | 66.686 | 0.042 | 0
182 | 5.936 | 0 | 70.608 | 0.044 | 0
183 | 5.968 | 0 | 72.569 | 0.045 | 0
184 | 6 | 0 | 74.531 | 0.047 | 0
185 | 6.032 | 0 | 78.454 | 0.049 | 0
186 | 6.064 | 0 | 80.415 | 0.05 | 0
187 | 6.096 | 0 | 84.338 | 0.053 | 0
188 | 6.128 | 0 | 86.299 | 0.054 | 0
189 | 6.16 | 0 | 90.222 | 0.056 | 0
190 | 6.216 | 0.001 | 94.144 | 0.059 | 0.003
191 | 6.248 | 0.002 | 98.067 | 0.061 | 0.005
192 | 6.28 | 0.004 | 100.028 | 0.063 | 0.01
193 | 6.314 | 0.008 | 103.951 | 0.065 | 0.019
194 | 6.344 | 0.01 | 107.874 | 0.067 | 0.024
195 | 6.376 | 0.011 | 109.835 | 0.069 | 0.029
196 | 6.408 | 0.013 | 113.757 | 0.071 | 0.033
197 | 6.432 | 0.015 | 117.68 | 0.074 | 0.038
198 | 6.457 | 0.017 | 119.642 | 0.075 | 0.043
199 | 6.488 | 0.02 | 123.564 | 0.077 | 0.05
200 | 6.52 | 0.021 | 127.487 | 0.08 | 0.052
201 | 6.552 | 0.023 | 131.41 | 0.082 | 0.057
202 | 6.576 | 0.025 | 135.333 | 0.085 | 0.062
203 | 6.608 | 0.027 | 137.294 | 0.086 | 0.067
204 | 6.64 | 0.031 | 141.216 | 0.088 | 0.076
205 | 6.672 | 0.032 | 145.139 | 0.091 | 0.081
206 | 6.704 | 0.034 | 149.061 | 0.093 | 0.086
207 | 6.736 | 0.036 | 154.945 | 0.097 | 0.091
208 | 6.792 | 0.038 | 162.791 | 0.102 | 0.095
209 | 6.816 | 0.04 | 166.713 | 0.104 | 0.1
210 | 6.848 | 0.044 | 170.636 | 0.107 | 0.11
211 | 6.878 | 0.048 | 174.559 | 0.109 | 0.119
212 | 6.905 | 0.048 | 178.481 | 0.112 | 0.119
213 | 6.936 | 0.048 | 184.366 | 0.115 | 0.119
214 | 6.968 | 0.05 | 188.288 | 0.118 | 0.124
215 | 7.025 | 0.055 | 196.134 | 0.123 | 0.138
216 | 7.056 | 0.057 | 200.057 | 0.125 | 0.143
217 | 7.088 | 0.057 | 203.978 | 0.127 | 0.143
218 | 7.112 | 0.059 | 207.901 | 0.13 | 0.148
219 | 7.168 | 0.067 | 217.708 | 0.136 | 0.167
220 | 7.192 | 0.068 | 221.631 | 0.139 | 0.17
221 | 7.224 | 0.069 | 227.515 | 0.142 | 0.172
222 | 7.256 | 0.069 | 233.399 | 0.146 | 0.172
223 | 7.28 | 0.071 | 237.321 | 0.148 | 0.177
224 | 7.312 | 0.073 | 241.245 | 0.151 | 0.181
225 | 7.337 | 0.078 | 245.167 | 0.153 | 0.196
226 | 7.369 | 0.081 | 251.051 | 0.157 | 0.203
227 | 7.4 | 0.082 | 256.935 | 0.161 | 0.205
228 | 7.432 | 0.082 | 262.819 | 0.164 | 0.205
229 | 7.464 | 0.084 | 270.664 | 0.169 | 0.21
230 | 7.496 | 0.084 | 274.586 | 0.172 | 0.21
231 | 7.556 | 0.092 | 282.432 | 0.177 | 0.229
232 | 7.584 | 0.095 | 288.316 | 0.18 | 0.239
233 | 7.617 | 0.095 | 294.2 | 0.184 | 0.239
234 | 7.648 | 0.095 | 300.084 | 0.188 | 0.239
235 | 7.68 | 0.097 | 307.929 | 0.192 | 0.243
236 | 7.712 | 0.099 | 313.814 | 0.196 | 0.248
237 | 7.744 | 0.103 | 317.736 | 0.199 | 0.258
238 | 7.776 | 0.107 | 321.659 | 0.201 | 0.267
239 | 7.808 | 0.109 | 329.504 | 0.206 | 0.272
240 | 7.833 | 0.109 | 335.388 | 0.21 | 0.272
241 | 7.865 | 0.111 | 343.233 | 0.215 | 0.277
242 | 7.897 | 0.111 | 349.117 | 0.218 | 0.277
243 | 7.928 | 0.115 | 353.04 | 0.221 | 0.286
244 | 7.96 | 0.12 | 358.924 | 0.224 | 0.301
245 | 7.992 | 0.122 | 366.77 | 0.229 | 0.305
246 | 8.025 | 0.122 | 372.653 | 0.233 | 0.305
247 | 8.085 | 0.124 | 386.383 | 0.241 | 0.31
248 | 8.112 | 0.126 | 392.267 | 0.245 | 0.315
249 | 8.137 | 0.13 | 394.228 | 0.246 | 0.324
250 | 8.168 | 0.136 | 400.112 | 0.25 | 0.339
251 | 8.2 | 0.136 | 407.958 | 0.255 | 0.339
252 | 8.229 | 0.136 | 417.764 | 0.261 | 0.339
253 | 8.256 | 0.137 | 425.609 | 0.266 | 0.344
254 | 8.281 | 0.137 | 433.455 | 0.271 | 0.344
255 | 8.312 | 0.139 | 437.377 | 0.273 | 0.348
256 | 8.336 | 0.144 | 439.339 | 0.275 | 0.36
257 | 8.368 | 0.147 | 445.222 | 0.278 | 0.367
258 | 8.4 | 0.149 | 453.068 | 0.283 | 0.372
259 | 8.433 | 0.151 | 460.913 | 0.288 | 0.377
260 | 8.464 | 0.151 | 470.72 | 0.294 | 0.377
261 | 8.496 | 0.151 | 478.565 | 0.299 | 0.377
262 | 8.528 | 0.155 | 482.487 | 0.302 | 0.386
263 | 8.56 | 0.159 | 488.372 | 0.305 | 0.398
264 | 8.592 | 0.162 | 496.217 | 0.31 | 0.406
265 | 8.624 | 0.164 | 504.062 | 0.315 | 0.41
266 | 8.657 | 0.164 | 511.907 | 0.32 | 0.41
267 | 8.688 | 0.164 | 521.714 | 0.326 | 0.41
268 | 8.712 | 0.166 | 527.598 | 0.33 | 0.415
269 | 8.736 | 0.168 | 531.521 | 0.332 | 0.42
270 | 8.76 | 0.172 | 535.444 | 0.335 | 0.429
271 | 8.792 | 0.176 | 543.289 | 0.34 | 0.439
272 | 8.824 | 0.176 | 551.134 | 0.344 | 0.441
273 | 8.857 | 0.177 | 560.94 | 0.351 | 0.444
274 | 8.888 | 0.177 | 568.786 | 0.355 | 0.444
275 | 8.92 | 0.181 | 576.632 | 0.36 | 0.453
276 | 8.952 | 0.185 | 580.554 | 0.363 | 0.463
277 | 8.984 | 0.187 | 588.399 | 0.368 | 0.468
278 | 9.033 | 0.189 | 604.09 | 0.378 | 0.472
279 | 9.064 | 0.191 | 611.936 | 0.382 | 0.477
280 | 9.098 | 0.193 | 619.781 | 0.387 | 0.482
281 | 9.13 | 0.197 | 627.627 | 0.392 | 0.491
282 | 9.161 | 0.199 | 637.433 | 0.398 | 0.499
283 | 9.192 | 0.2 | 645.278 | 0.403 | 0.501
284 | 9.224 | 0.202 | 653.124 | 0.408 | 0.506
285 | 9.248 | 0.202 | 660.969 | 0.413 | 0.506
286 | 9.28 | 0.206 | 668.814 | 0.418 | 0.515
287 | 9.312 | 0.21 | 676.659 | 0.423 | 0.525
288 | 9.344 | 0.212 | 684.504 | 0.428 | 0.53
289 | 9.404 | 0.214 | 700.195 | 0.438 | 0.534
290 | 9.432 | 0.216 | 708.04 | 0.443 | 0.539
291 | 9.464 | 0.218 | 713.924 | 0.446 | 0.544
292 | 9.496 | 0.221 | 721.77 | 0.451 | 0.553
293 | 9.528 | 0.223 | 731.576 | 0.457 | 0.558
294 | 9.561 | 0.225 | 739.422 | 0.462 | 0.563
295 | 9.593 | 0.227 | 749.229 | 0.468 | 0.568
296 | 9.625 | 0.229 | 759.035 | 0.474 | 0.573
297 | 9.656 | 0.231 | 768.842 | 0.481 | 0.577
298 | 9.689 | 0.233 | 776.687 | 0.485 | 0.582
299 | 9.72 | 0.235 | 784.533 | 0.49 | 0.587
300 | 9.752 | 0.239 | 792.378 | 0.495 | 0.596
301 | 9.78 | 0.24 | 802.185 | 0.501 | 0.601
302 | 9.808 | 0.242 | 810.029 | 0.506 | 0.606
303 | 9.833 | 0.242 | 819.836 | 0.512 | 0.606
304 | 9.864 | 0.244 | 827.682 | 0.517 | 0.611
305 | 9.888 | 0.246 | 835.527 | 0.522 | 0.616
306 | 9.92 | 0.25 | 843.372 | 0.527 | 0.625
307 | 9.952 | 0.252 | 851.218 | 0.532 | 0.63
308 | 9.985 | 0.254 | 859.063 | 0.537 | 0.635
309 | 10.017 | 0.256 | 868.87 | 0.543 | 0.639
310 | 10.049 | 0.258 | 878.676 | 0.549 | 0.644
311 | 10.081 | 0.26 | 886.521 | 0.554 | 0.649
312 | 10.112 | 0.261 | 896.328 | 0.56 | 0.654
313 | 10.144 | 0.263 | 904.174 | 0.565 | 0.658
314 | 10.168 | 0.265 | 913.98 | 0.571 | 0.663
315 | 10.2 | 0.268 | 921.826 | 0.576 | 0.67
316 | 10.232 | 0.271 | 931.632 | 0.582 | 0.678
317 | 10.264 | 0.273 | 941.439 | 0.588 | 0.682
318 | 10.296 | 0.275 | 951.246 | 0.595 | 0.687
319 | 10.329 | 0.277 | 961.052 | 0.601 | 0.692
320 | 10.36 | 0.277 | 968.897 | 0.606 | 0.692
321 | 10.393 | 0.281 | 976.743 | 0.61 | 0.701
322 | 10.425 | 0.282 | 984.588 | 0.615 | 0.706
323 | 10.456 | 0.286 | 994.394 | 0.621 | 0.716
324 | 10.488 | 0.286 | 1004.202 | 0.628 | 0.716
325 | 10.517 | 0.288 | 1014.008 | 0.634 | 0.72
326 | 10.545 | 0.29 | 1023.815 | 0.64 | 0.725
327 | 10.576 | 0.292 | 1031.66 | 0.645 | 0.73
328 | 10.608 | 0.296 | 1039.505 | 0.65 | 0.74
329 | 10.64 | 0.298 | 1047.351 | 0.655 | 0.744
330 | 10.664 | 0.3 | 1057.158 | 0.661 | 0.749
331 | 10.688 | 0.302 | 1066.964 | 0.667 | 0.754
332 | 10.714 | 0.302 | 1076.771 | 0.673 | 0.754
333 | 10.744 | 0.303 | 1084.616 | 0.678 | 0.759
334 | 10.773 | 0.305 | 1092.461 | 0.683 | 0.763
335 | 10.8 | 0.309 | 1100.307 | 0.688 | 0.773
336 | 10.833 | 0.311 | 1108.152 | 0.693 | 0.778
337 | 10.865 | 0.311 | 1117.959 | 0.699 | 0.778
338 | 10.896 | 0.313 | 1125.804 | 0.704 | 0.783
339 | 10.928 | 0.315 | 1135.61 | 0.71 | 0.787
340 | 10.96 | 0.32 | 1145.417 | 0.716 | 0.799
341 | 10.992 | 0.321 | 1155.223 | 0.722 | 0.802
342 | 11.024 | 0.323 | 1165.031 | 0.728 | 0.806
343 | 11.056 | 0.324 | 1172.875 | 0.733 | 0.811
344 | 11.088 | 0.326 | 1182.683 | 0.739 | 0.816
345 | 11.12 | 0.33 | 1192.49 | 0.745 | 0.825
346 | 11.152 | 0.332 | 1202.296 | 0.751 | 0.83
347 | 11.184 | 0.334 | 1212.103 | 0.758 | 0.835
348 | 11.217 | 0.336 | 1223.871 | 0.765 | 0.84
349 | 11.248 | 0.338 | 1233.677 | 0.771 | 0.845
350 | 11.272 | 0.34 | 1241.522 | 0.776 | 0.849
351 | 11.296 | 0.342 | 1251.329 | 0.782 | 0.854
352 | 11.328 | 0.344 | 1259.174 | 0.787 | 0.859
353 | 11.352 | 0.345 | 1267.02 | 0.792 | 0.864
354 | 11.385 | 0.346 | 1276.827 | 0.798 | 0.866
355 | 11.417 | 0.349 | 1284.672 | 0.803 | 0.873
356 | 11.448 | 0.351 | 1294.478 | 0.809 | 0.878
357 | 11.482 | 0.355 | 1304.285 | 0.815 | 0.887
358 | 11.512 | 0.357 | 1314.092 | 0.821 | 0.892
359 | 11.544 | 0.357 | 1325.859 | 0.829 | 0.892
360 | 11.576 | 0.359 | 1335.667 | 0.835 | 0.897
361 | 11.601 | 0.361 | 1345.473 | 0.841 | 0.902
362 | 11.633 | 0.365 | 1353.318 | 0.846 | 0.911
363 | 11.665 | 0.366 | 1363.125 | 0.852 | 0.916
364 | 11.696 | 0.368 | 1372.932 | 0.858 | 0.921
365 | 11.72 | 0.368 | 1382.739 | 0.864 | 0.921
366 | 11.752 | 0.37 | 1394.506 | 0.872 | 0.926
367 | 11.785 | 0.373 | 1402.352 | 0.876 | 0.933
368 | 11.816 | 0.376 | 1410.196 | 0.881 | 0.94
369 | 11.84 | 0.378 | 1418.042 | 0.886 | 0.945
370 | 11.864 | 0.38 | 1427.849 | 0.892 | 0.95
371 | 11.888 | 0.382 | 1437.655 | 0.899 | 0.954
372 | 11.921 | 0.383 | 1449.424 | 0.906 | 0.957
373 | 11.952 | 0.384 | 1457.268 | 0.911 | 0.959
374 | 11.984 | 0.386 | 1465.114 | 0.916 | 0.964
375 | 12.016 | 0.39 | 1474.921 | 0.922 | 0.976
376 | 12.049 | 0.391 | 1482.766 | 0.927 | 0.978
377 | 12.081 | 0.393 | 1494.534 | 0.934 | 0.983
378 | 12.112 | 0.395 | 1504.341 | 0.94 | 0.988
379 | 12.141 | 0.397 | 1514.147 | 0.946 | 0.992
380 | 12.169 | 0.4 | 1523.954 | 0.952 | 1
381 | 12.2 | 0.403 | 1533.761 | 0.959 | 1.007
382 | 12.232 | 0.405 | 1543.567 | 0.965 | 1.012
383 | 12.264 | 0.407 | 1555.335 | 0.972 | 1.016
384 | 12.289 | 0.408 | 1565.142 | 0.978 | 1.021
385 | 12.32 | 0.408 | 1574.949 | 0.984 | 1.021
386 | 12.344 | 0.408 | 1584.755 | 0.99 | 1.021
387 | 12.376 | 0.411 | 1590.64 | 0.994 | 1.028
388 | 12.408 | 0.416 | 1596.523 | 0.998 | 1.04
389 | 12.44 | 0.42 | 1606.33 | 1.004 | 1.05
390 | 12.472 | 0.422 | 1618.098 | 1.011 | 1.055
391 | 12.504 | 0.422 | 1631.827 | 1.02 | 1.055
392 | 12.537 | 0.424 | 1645.557 | 1.028 | 1.059
393 | 12.568 | 0.424 | 1657.324 | 1.036 | 1.059
394 | 12.6 | 0.428 | 1665.169 | 1.041 | 1.071
395 | 12.632 | 0.432 | 1673.015 | 1.046 | 1.081
396 | 12.664 | 0.435 | 1682.821 | 1.052 | 1.088
397 | 12.696 | 0.435 | 1694.59 | 1.059 | 1.088
398 | 12.728 | 0.437 | 1706.357 | 1.066 | 1.093
399 | 12.76 | 0.437 | 1718.125 | 1.074 | 1.093
400 | 12.792 | 0.441 | 1725.971 | 1.079 | 1.102
401 | 12.816 | 0.443 | 1731.855 | 1.082 | 1.107
402 | 12.848 | 0.447 | 1741.662 | 1.089 | 1.117
403 | 12.872 | 0.447 | 1751.468 | 1.095 | 1.117
404 | 12.897 | 0.449 | 1763.237 | 1.102 | 1.121
405 | 12.929 | 0.45 | 1773.043 | 1.108 | 1.126
406 | 12.96 | 0.45 | 1782.85 | 1.114 | 1.126
407 | 12.993 | 0.454 | 1790.695 | 1.119 | 1.136
408 | 13.024 | 0.458 | 1800.501 | 1.125 | 1.145
409 | 13.056 | 0.46 | 1812.269 | 1.133 | 1.15
410 | 13.088 | 0.462 | 1824.037 | 1.14 | 1.155
411 | 13.12 | 0.464 | 1837.766 | 1.149 | 1.159
412 | 13.2 | 0.469 | 1861.303 | 1.163 | 1.171
413 | 13.233 | 0.471 | 1869.148 | 1.168 | 1.179
414 | 13.264 | 0.473 | 1878.955 | 1.174 | 1.183
415 | 13.297 | 0.475 | 1890.723 | 1.182 | 1.188
416 | 13.328 | 0.477 | 1904.452 | 1.19 | 1.193
417 | 13.353 | 0.477 | 1914.258 | 1.196 | 1.193
418 | 13.385 | 0.479 | 1924.066 | 1.203 | 1.198
419 | 13.416 | 0.483 | 1931.91 | 1.207 | 1.207
420 | 13.45 | 0.487 | 1941.718 | 1.214 | 1.217
421 | 13.481 | 0.489 | 1953.485 | 1.221 | 1.222
422 | 13.541 | 0.491 | 1975.06 | 1.234 | 1.226
423 | 13.568 | 0.492 | 1984.867 | 1.241 | 1.231
424 | 13.601 | 0.496 | 1992.712 | 1.245 | 1.241
425 | 13.633 | 0.5 | 2004.479 | 1.253 | 1.25
426 | 13.664 | 0.5 | 2016.248 | 1.26 | 1.25
427 | 13.696 | 0.5 | 2028.016 | 1.268 | 1.25
428 | 13.728 | 0.502 | 2037.823 | 1.274 | 1.255
429 | 13.76 | 0.505 | 2047.629 | 1.28 | 1.262
430 | 13.792 | 0.51 | 2055.474 | 1.285 | 1.274
431 | 13.825 | 0.513 | 2065.281 | 1.291 | 1.284
432 | 13.856 | 0.513 | 2079.01 | 1.299 | 1.284
433 | 13.88 | 0.515 | 2092.74 | 1.308 | 1.288
434 | 13.912 | 0.515 | 2104.507 | 1.315 | 1.288
435 | 13.941 | 0.515 | 2114.314 | 1.321 | 1.288
436 | 13.968 | 0.517 | 2120.198 | 1.325 | 1.293
437 | 14.016 | 0.525 | 2131.967 | 1.332 | 1.312
438 | 14.048 | 0.529 | 2141.773 | 1.339 | 1.322
439 | 14.08 | 0.529 | 2155.502 | 1.347 | 1.322
440 | 14.108 | 0.529 | 2167.27 | 1.355 | 1.322
441 | 14.136 | 0.531 | 2180.999 | 1.363 | 1.326
442 | 14.168 | 0.531 | 2190.806 | 1.369 | 1.326
443 | 14.192 | 0.532 | 2196.69 | 1.373 | 1.331
444 | 14.216 | 0.536 | 2200.613 | 1.375 | 1.341
445 | 14.248 | 0.54 | 2210.42 | 1.382 | 1.35
446 | 14.277 | 0.542 | 2220.226 | 1.388 | 1.355
447 | 14.304 | 0.542 | 2231.994 | 1.395 | 1.355
448 | 14.328 | 0.544 | 2243.762 | 1.402 | 1.36
449 | 14.36 | 0.545 | 2255.53 | 1.41 | 1.362
450 | 14.392 | 0.548 | 2263.375 | 1.415 | 1.369
451 | 14.424 | 0.55 | 2271.221 | 1.42 | 1.374
452 | 14.456 | 0.553 | 2279.066 | 1.424 | 1.384
453 | 14.488 | 0.555 | 2290.834 | 1.432 | 1.389
454 | 14.512 | 0.557 | 2302.602 | 1.439 | 1.393
455 | 14.544 | 0.557 | 2314.37 | 1.446 | 1.393
456 | 14.576 | 0.559 | 2326.138 | 1.454 | 1.398
457 | 14.608 | 0.561 | 2333.983 | 1.459 | 1.403
458 | 14.64 | 0.567 | 2341.829 | 1.464 | 1.417
459 | 14.664 | 0.569 | 2351.635 | 1.47 | 1.422
460 | 14.713 | 0.571 | 2371.249 | 1.482 | 1.427
461 | 14.745 | 0.571 | 2381.055 | 1.488 | 1.427
462 | 14.777 | 0.573 | 2388.901 | 1.493 | 1.431
463 | 14.809 | 0.577 | 2398.707 | 1.499 | 1.443
464 | 14.84 | 0.58 | 2410.476 | 1.507 | 1.451
465 | 14.896 | 0.583 | 2430.088 | 1.519 | 1.458
466 | 14.928 | 0.584 | 2441.856 | 1.526 | 1.46
467 | 14.957 | 0.586 | 2451.663 | 1.532 | 1.465
468 | 14.984 | 0.588 | 2459.509 | 1.537 | 1.47
469 | 15.016 | 0.591 | 2469.315 | 1.543 | 1.477
470 | 15.048 | 0.594 | 2479.122 | 1.549 | 1.484
471 | 15.082 | 0.595 | 2488.929 | 1.556 | 1.489
472 | 15.112 | 0.596 | 2500.696 | 1.563 | 1.491
473 | 15.144 | 0.597 | 2512.464 | 1.57 | 1.493
474 | 15.177 | 0.599 | 2522.271 | 1.576 | 1.498
475 | 15.208 | 0.603 | 2530.116 | 1.581 | 1.508
476 | 15.24 | 0.607 | 2539.923 | 1.587 | 1.517
477 | 15.272 | 0.609 | 2551.691 | 1.595 | 1.522
478 | 15.305 | 0.609 | 2563.459 | 1.602 | 1.522
479 | 15.337 | 0.611 | 2575.227 | 1.61 | 1.527
480 | 15.393 | 0.616 | 2592.879 | 1.621 | 1.541
481 | 15.425 | 0.618 | 2602.685 | 1.627 | 1.546
482 | 15.457 | 0.62 | 2612.492 | 1.633 | 1.551
483 | 15.488 | 0.622 | 2624.26 | 1.64 | 1.556
484 | 15.52 | 0.624 | 2636.028 | 1.648 | 1.56
485 | 15.553 | 0.626 | 2645.834 | 1.654 | 1.565
486 | 15.584 | 0.628 | 2655.642 | 1.66 | 1.57
487 | 15.616 | 0.632 | 2667.41 | 1.667 | 1.579
488 | 15.649 | 0.632 | 2677.216 | 1.673 | 1.579
489 | 15.68 | 0.634 | 2687.023 | 1.679 | 1.584
490 | 15.712 | 0.636 | 2698.791 | 1.687 | 1.589
491 | 15.744 | 0.639 | 2708.597 | 1.693 | 1.598
492 | 15.768 | 0.641 | 2716.443 | 1.698 | 1.603
493 | 15.792 | 0.643 | 2726.249 | 1.704 | 1.608
494 | 15.824 | 0.645 | 2736.056 | 1.71 | 1.613
495 | 15.856 | 0.645 | 2747.824 | 1.717 | 1.613
496 | 15.888 | 0.647 | 2755.669 | 1.722 | 1.618
497 | 15.912 | 0.649 | 2763.514 | 1.727 | 1.622
498 | 15.936 | 0.653 | 2771.36 | 1.732 | 1.632
499 | 15.968 | 0.655 | 2781.166 | 1.738 | 1.637
500 | 15.999 | 0.657 | 2792.934 | 1.746 | 1.641
501 | 16.024 | 0.657 | 2802.741 | 1.752 | 1.641
502 | 16.057 | 0.658 | 2812.547 | 1.758 | 1.646
503 | 16.088 | 0.66 | 2822.354 | 1.764 | 1.651
504 | 16.112 | 0.664 | 2828.238 | 1.768 | 1.66
505 | 16.136 | 0.666 | 2836.083 | 1.773 | 1.665
506 | 16.168 | 0.668 | 2843.929 | 1.777 | 1.67
507 | 16.201 | 0.669 | 2855.697 | 1.785 | 1.672
508 | 16.233 | 0.67 | 2865.504 | 1.791 | 1.675
509 | 16.266 | 0.674 | 2875.31 | 1.797 | 1.684
510 | 16.296 | 0.676 | 2887.078 | 1.804 | 1.689
511 | 16.329 | 0.678 | 2896.885 | 1.811 | 1.694
512 | 16.36 | 0.679 | 2906.692 | 1.817 | 1.699
513 | 16.384 | 0.681 | 2916.498 | 1.823 | 1.703
514 | 16.416 | 0.686 | 2928.266 | 1.83 | 1.715
515 | 16.448 | 0.687 | 2940.034 | 1.838 | 1.718
516 | 16.48 | 0.689 | 2951.802 | 1.845 | 1.723
517 | 16.513 | 0.691 | 2963.57 | 1.852 | 1.727
518 | 16.544 | 0.691 | 2973.377 | 1.858 | 1.727
519 | 16.576 | 0.693 | 2981.222 | 1.863 | 1.732
520 | 16.6 | 0.697 | 2989.068 | 1.868 | 1.742
521 | 16.632 | 0.7 | 2996.913 | 1.873 | 1.751
522 | 16.656 | 0.7 | 3006.719 | 1.879 | 1.751
523 | 16.681 | 0.702 | 3018.487 | 1.887 | 1.756
524 | 16.712 | 0.702 | 3028.294 | 1.893 | 1.756
525 | 16.745 | 0.705 | 3038.101 | 1.899 | 1.763
526 | 16.777 | 0.708 | 3045.946 | 1.904 | 1.77
527 | 16.808 | 0.712 | 3055.752 | 1.91 | 1.78
528 | 16.841 | 0.714 | 3065.56 | 1.916 | 1.785
529 | 16.872 | 0.714 | 3077.327 | 1.923 | 1.785
530 | 16.904 | 0.716 | 3087.134 | 1.929 | 1.789
531 | 16.937 | 0.718 | 3098.902 | 1.937 | 1.794
532 | 16.992 | 0.723 | 3114.593 | 1.947 | 1.808
533 | 17.025 | 0.725 | 3124.399 | 1.953 | 1.813
534 | 17.057 | 0.725 | 3136.167 | 1.96 | 1.813
535 | 17.088 | 0.727 | 3145.974 | 1.966 | 1.818
536 | 17.12 | 0.731 | 3157.742 | 1.974 | 1.827
537 | 17.152 | 0.735 | 3167.549 | 1.98 | 1.837
538 | 17.184 | 0.737 | 3179.316 | 1.987 | 1.842
539 | 17.216 | 0.739 | 3191.084 | 1.994 | 1.847
540 | 17.248 | 0.739 | 3202.852 | 2.002 | 1.847
541 | 17.28 | 0.741 | 3212.659 | 2.008 | 1.851
542 | 17.312 | 0.744 | 3222.466 | 2.014 | 1.861
543 | 17.344 | 0.748 | 3230.311 | 2.019 | 1.87
544 | 17.371 | 0.75 | 3240.118 | 2.025 | 1.875
545 | 17.4 | 0.75 | 3249.925 | 2.031 | 1.875
546 | 17.432 | 0.75 | 3261.693 | 2.039 | 1.875
547 | 17.464 | 0.752 | 3271.499 | 2.045 | 1.88
548 | 17.496 | 0.757 | 3279.344 | 2.05 | 1.892
549 | 17.528 | 0.76 | 3287.189 | 2.054 | 1.899
550 | 17.56 | 0.762 | 3296.996 | 2.061 | 1.904
551 | 17.592 | 0.763 | 3306.803 | 2.067 | 1.909
552 | 17.616 | 0.763 | 3318.571 | 2.074 | 1.909
553 | 17.642 | 0.763 | 3326.416 | 2.079 | 1.909
554 | 17.673 | 0.765 | 3334.261 | 2.084 | 1.913
555 | 17.704 | 0.771 | 3340.145 | 2.088 | 1.928
556 | 17.736 | 0.775 | 3349.952 | 2.094 | 1.937
557 | 17.76 | 0.775 | 3361.72 | 2.101 | 1.937
558 | 17.792 | 0.777 | 3373.488 | 2.108 | 1.942
559 | 17.824 | 0.777 | 3385.256 | 2.116 | 1.942
560 | 17.856 | 0.779 | 3395.063 | 2.122 | 1.947
561 | 17.888 | 0.783 | 3400.947 | 2.126 | 1.956
562 | 17.92 | 0.788 | 3410.753 | 2.132 | 1.971
563 | 17.952 | 0.788 | 3420.56 | 2.138 | 1.971
564 | 17.984 | 0.788 | 3432.328 | 2.145 | 1.971
565 | 18.008 | 0.788 | 3444.096 | 2.153 | 1.971
566 | 18.04 | 0.79 | 3453.902 | 2.159 | 1.975
567 | 18.073 | 0.793 | 3459.787 | 2.162 | 1.982
568 | 18.104 | 0.8 | 3465.671 | 2.166 | 1.999
569 | 18.137 | 0.802 | 3475.478 | 2.172 | 2.004
570 | 18.168 | 0.804 | 3489.207 | 2.181 | 2.009
571 | 18.2 | 0.804 | 3500.975 | 2.188 | 2.009
572 | 18.232 | 0.804 | 3514.704 | 2.197 | 2.009
573 | 18.264 | 0.805 | 3522.55 | 2.202 | 2.014
574 | 18.296 | 0.81 | 3528.433 | 2.205 | 2.026
575 | 18.329 | 0.815 | 3536.278 | 2.21 | 2.037
576 | 18.36 | 0.817 | 3546.085 | 2.216 | 2.042
577 | 18.393 | 0.817 | 3557.853 | 2.224 | 2.042
578 | 18.424 | 0.817 | 3571.583 | 2.232 | 2.042
579 | 18.456 | 0.819 | 3581.389 | 2.238 | 2.047
580 | 18.488 | 0.821 | 3587.273 | 2.242 | 2.052
581 | 18.512 | 0.825 | 3593.157 | 2.246 | 2.061
582 | 18.544 | 0.828 | 3599.041 | 2.249 | 2.071
583 | 18.576 | 0.828 | 3608.847 | 2.256 | 2.071
584 | 18.605 | 0.83 | 3620.615 | 2.263 | 2.076
585 | 18.632 | 0.83 | 3630.423 | 2.269 | 2.076
586 | 18.664 | 0.832 | 3640.229 | 2.275 | 2.08
587 | 18.696 | 0.836 | 3648.075 | 2.28 | 2.09
588 | 18.728 | 0.842 | 3655.92 | 2.285 | 2.104
589 | 18.785 | 0.844 | 3675.533 | 2.297 | 2.109
590 | 18.817 | 0.846 | 3687.301 | 2.305 | 2.114
591 | 18.85 | 0.846 | 3699.068 | 2.312 | 2.114
592 | 18.88 | 0.846 | 3706.914 | 2.317 | 2.114
593 | 18.904 | 0.85 | 3714.759 | 2.322 | 2.126
594 | 18.937 | 0.855 | 3722.605 | 2.327 | 2.138
595 | 18.968 | 0.857 | 3732.411 | 2.333 | 2.142
596 | 19 | 0.857 | 3742.218 | 2.339 | 2.142
597 | 19.029 | 0.857 | 3752.025 | 2.345 | 2.142
598 | 19.056 | 0.859 | 3763.793 | 2.352 | 2.147
599 | 19.088 | 0.862 | 3769.677 | 2.356 | 2.154
600 | 19.12 | 0.867 | 3775.561 | 2.36 | 2.166
601 | 19.152 | 0.868 | 3785.367 | 2.366 | 2.171
602 | 19.184 | 0.87 | 3795.174 | 2.372 | 2.176
603 | 19.216 | 0.87 | 3806.942 | 2.379 | 2.176
604 | 19.248 | 0.872 | 3816.748 | 2.385 | 2.181
605 | 19.28 | 0.875 | 3824.594 | 2.39 | 2.188
606 | 19.313 | 0.88 | 3832.439 | 2.395 | 2.2
607 | 19.344 | 0.882 | 3842.246 | 2.401 | 2.204
608 | 19.376 | 0.884 | 3854.014 | 2.409 | 2.209
609 | 19.409 | 0.884 | 3865.782 | 2.416 | 2.209
610 | 19.44 | 0.884 | 3877.55 | 2.423 | 2.209
611 | 19.472 | 0.886 | 3885.396 | 2.428 | 2.214
612 | 19.504 | 0.891 | 3889.317 | 2.431 | 2.228
613 | 19.536 | 0.896 | 3899.124 | 2.437 | 2.24
614 | 19.568 | 0.899 | 3908.931 | 2.443 | 2.247
615 | 19.6 | 0.899 | 3922.661 | 2.452 | 2.247
616 | 19.632 | 0.899 | 3936.39 | 2.46 | 2.247
617 | 19.664 | 0.899 | 3948.158 | 2.468 | 2.247
618 | 19.696 | 0.901 | 3954.042 | 2.471 | 2.252
619 | 19.729 | 0.907 | 3957.965 | 2.474 | 2.266
620 | 19.76 | 0.91 | 3965.81 | 2.479 | 2.276
621 | 19.792 | 0.912 | 3975.617 | 2.485 | 2.281
622 | 19.817 | 0.912 | 3987.384 | 2.492 | 2.281
623 | 19.848 | 0.912 | 3999.152 | 2.499 | 2.281
624 | 19.881 | 0.914 | 4008.959 | 2.506 | 2.286
625 | 19.912 | 0.915 | 4014.843 | 2.509 | 2.288
626 | 19.965 | 0.918 | 4020.727 | 2.513 | 2.295