## 工作表1
No. | 時間( s) | 變形( mm) | 力量( N) | 應力( N/mm^2) | 應變( %)
1 | 0 | 0 | 0 | 0 | 0
2 | 0.066 | 0 | 0 | 0 | 0
3 | 0.091 | 0 | 0 | 0 | 0
4 | 0.122 | 0 | 0 | 0 | 0
5 | 0.177 | 0 | 0 | 0 | 0
6 | 0.202 | 0 | 0 | 0 | 0
7 | 0.235 | 0 | 0 | 0 | 0
8 | 0.266 | 0 | 0 | 0 | 0
9 | 0.298 | 0 | 0 | 0 | 0
10 | 0.331 | 0 | 0 | 0 | 0
11 | 0.362 | 0 | 0 | 0 | 0
12 | 0.394 | 0 | 0 | 0 | 0
13 | 0.427 | 0 | 0 | 0 | 0
14 | 0.458 | 0 | 0 | 0 | 0
15 | 0.49 | 0 | 0 | 0 | 0
16 | 0.522 | 0 | 0 | 0 | 0
17 | 0.554 | 0 | 0 | 0 | 0
18 | 0.586 | 0 | 0 | 0 | 0
19 | 0.618 | 0 | 0 | 0 | 0
20 | 0.65 | 0 | 0 | 0 | 0
21 | 0.681 | 0 | 0 | 0 | 0
22 | 0.714 | 0 | 0 | 0 | 0
23 | 0.746 | 0 | 0 | 0 | 0
24 | 0.778 | 0 | 0 | 0 | 0
25 | 0.835 | 0 | 0 | 0 | 0
26 | 0.868 | 0 | 0 | 0 | 0
27 | 0.898 | 0 | 0 | 0 | 0
28 | 0.93 | 0 | 0 | 0 | 0
29 | 0.962 | 0 | 0 | 0 | 0
30 | 0.994 | 0 | 0 | 0 | 0
31 | 1.026 | 0 | 0 | 0 | 0
32 | 1.058 | 0 | 0 | 0 | 0
33 | 1.09 | 0 | 0 | 0 | 0
34 | 1.122 | 0 | 0 | 0 | 0
35 | 1.154 | 0 | 0 | 0 | 0
36 | 1.186 | 0 | 0 | 0 | 0
37 | 1.218 | 0 | 0 | 0 | 0
38 | 1.25 | 0 | 0 | 0 | 0
39 | 1.283 | 0 | 0 | 0 | 0
40 | 1.315 | 0 | 0 | 0 | 0
41 | 1.346 | 0 | 0 | 0 | 0
42 | 1.378 | 0 | 0 | 0 | 0
43 | 1.41 | 0 | 0 | 0 | 0
44 | 1.433 | 0 | 0 | 0 | 0
45 | 1.459 | 0 | 0 | 0 | 0
46 | 1.49 | 0 | 0 | 0 | 0
47 | 1.522 | 0 | 0 | 0 | 0
48 | 1.554 | 0 | 0 | 0 | 0
49 | 1.586 | 0 | 0 | 0 | 0
50 | 1.618 | 0 | 0 | 0 | 0
51 | 1.65 | 0 | 0 | 0 | 0
52 | 1.682 | 0 | 0 | 0 | 0
53 | 1.714 | 0 | 0 | 0 | 0
54 | 1.746 | 0 | 0 | 0 | 0
55 | 1.778 | 0 | 0 | 0 | 0
56 | 1.809 | 0 | 0 | 0 | 0
57 | 1.842 | 0 | 0 | 0 | 0
58 | 1.874 | 0 | 0 | 0 | 0
59 | 1.906 | 0 | 0 | 0 | 0
60 | 1.938 | 0 | 0 | 0 | 0
61 | 1.969 | 0 | 0 | 0 | 0
62 | 2.002 | 0 | 0 | 0 | 0
63 | 2.034 | 0 | 0 | 0 | 0
64 | 2.066 | 0 | 0 | 0 | 0
65 | 2.098 | 0 | 0 | 0 | 0
66 | 2.13 | 0 | 0 | 0 | 0
67 | 2.162 | 0 | 0 | 0 | 0
68 | 2.195 | 0 | 0 | 0 | 0
69 | 2.227 | 0 | 0 | 0 | 0
70 | 2.258 | 0 | 0 | 0 | 0
71 | 2.29 | 0 | 0 | 0 | 0
72 | 2.323 | 0 | 0 | 0 | 0
73 | 2.354 | 0 | 0 | 0 | 0
74 | 2.386 | 0 | 0 | 0 | 0
75 | 2.419 | 0 | 0 | 0 | 0
76 | 2.45 | 0 | 0 | 0 | 0
77 | 2.482 | 0 | 0 | 0 | 0
78 | 2.515 | 0 | 0 | 0 | 0
79 | 2.546 | 0 | 0 | 0 | 0
80 | 2.578 | 0 | 0 | 0 | 0
81 | 2.61 | 0 | 0 | 0 | 0
82 | 2.643 | 0 | 0 | 0 | 0
83 | 2.674 | 0 | 0 | 0 | 0
84 | 2.707 | 0 | 0 | 0 | 0
85 | 2.738 | 0 | 0 | 0 | 0
86 | 2.77 | 0 | 0 | 0 | 0
87 | 2.802 | 0 | 0 | 0 | 0
88 | 2.835 | 0 | 0 | 0 | 0
89 | 2.866 | 0 | 0 | 0 | 0
90 | 2.898 | 0 | 0 | 0 | 0
91 | 2.931 | 0 | 0 | 0 | 0
92 | 2.962 | 0 | 0 | 0 | 0
93 | 2.994 | 0 | 0 | 0 | 0
94 | 3.027 | 0 | 0 | 0 | 0
95 | 3.058 | 0 | 0 | 0 | 0
96 | 3.09 | 0 | 0 | 0 | 0
97 | 3.122 | 0 | 0 | 0 | 0
98 | 3.154 | 0 | 0 | 0 | 0
99 | 3.186 | 0 | 0 | 0 | 0
100 | 3.219 | 0 | 0 | 0 | 0
101 | 3.25 | 0 | 0 | 0 | 0
102 | 3.282 | 0 | 0 | 0 | 0
103 | 3.314 | 0 | 0 | 0 | 0
104 | 3.346 | 0 | 1.962 | 0.001 | 0
105 | 3.378 | 0 | 3.923 | 0.002 | 0
106 | 3.41 | 0 | 3.923 | 0.002 | 0
107 | 3.442 | 0 | 5.885 | 0.004 | 0
108 | 3.474 | 0 | 5.884 | 0.004 | 0
109 | 3.507 | 0 | 7.846 | 0.005 | 0
110 | 3.54 | 0 | 7.845 | 0.005 | 0
111 | 3.57 | 0 | 9.807 | 0.006 | 0
112 | 3.594 | 0 | 9.807 | 0.006 | 0
113 | 3.627 | 0 | 11.769 | 0.007 | 0
114 | 3.658 | 0 | 11.768 | 0.007 | 0
115 | 3.69 | 0 | 13.73 | 0.009 | 0
116 | 3.721 | 0 | 13.729 | 0.009 | 0
117 | 3.754 | 0 | 13.729 | 0.009 | 0
118 | 3.786 | 0 | 15.691 | 0.01 | 0
119 | 3.817 | 0 | 17.652 | 0.011 | 0
120 | 3.843 | 0 | 17.652 | 0.011 | 0
121 | 3.875 | 0 | 19.614 | 0.012 | 0
122 | 3.906 | 0 | 19.613 | 0.012 | 0
123 | 3.939 | 0 | 21.575 | 0.013 | 0
124 | 3.994 | 0 | 23.536 | 0.015 | 0
125 | 4.026 | 0 | 23.536 | 0.015 | 0
126 | 4.057 | 0 | 25.498 | 0.016 | 0
127 | 4.09 | 0 | 27.459 | 0.017 | 0
128 | 4.121 | 0 | 29.42 | 0.018 | 0
129 | 4.153 | 0 | 29.42 | 0.018 | 0
130 | 4.186 | 0 | 31.382 | 0.02 | 0
131 | 4.218 | 0 | 33.343 | 0.021 | 0
132 | 4.25 | 0 | 35.304 | 0.022 | 0
133 | 4.283 | 0 | 37.266 | 0.023 | 0
134 | 4.314 | 0 | 39.228 | 0.025 | 0
135 | 4.345 | 0 | 41.188 | 0.026 | 0
136 | 4.378 | 0 | 43.149 | 0.027 | 0
137 | 4.41 | 0 | 45.111 | 0.028 | 0
138 | 4.443 | 0 | 47.073 | 0.029 | 0
139 | 4.474 | 0 | 49.034 | 0.031 | 0
140 | 4.507 | 0 | 50.995 | 0.032 | 0
141 | 4.539 | 0 | 52.956 | 0.033 | 0
142 | 4.571 | 0 | 54.917 | 0.034 | 0
143 | 4.602 | 0 | 56.879 | 0.036 | 0
144 | 4.634 | 0 | 58.841 | 0.037 | 0
145 | 4.667 | 0 | 60.801 | 0.038 | 0
146 | 4.722 | 0 | 64.725 | 0.04 | 0
147 | 4.754 | 0 | 66.686 | 0.042 | 0
148 | 4.786 | 0 | 70.608 | 0.044 | 0
149 | 4.818 | 0 | 72.57 | 0.045 | 0
150 | 4.85 | 0 | 74.531 | 0.047 | 0
151 | 4.883 | 0 | 76.493 | 0.048 | 0
152 | 4.914 | 0 | 80.415 | 0.05 | 0
153 | 4.946 | 0 | 82.377 | 0.051 | 0
154 | 4.978 | 0 | 84.338 | 0.053 | 0
155 | 5.01 | 0 | 88.26 | 0.055 | 0
156 | 5.038 | 0 | 90.221 | 0.056 | 0
157 | 5.09 | 0 | 94.144 | 0.059 | 0
158 | 5.121 | 0.002 | 96.106 | 0.06 | 0.005
159 | 5.154 | 0.004 | 100.028 | 0.063 | 0.01
160 | 5.187 | 0.007 | 101.99 | 0.064 | 0.017
161 | 5.218 | 0.01 | 103.951 | 0.065 | 0.024
162 | 5.249 | 0.011 | 107.874 | 0.067 | 0.029
163 | 5.28 | 0.013 | 109.835 | 0.069 | 0.033
164 | 5.306 | 0.015 | 113.757 | 0.071 | 0.038
165 | 5.338 | 0.017 | 115.719 | 0.072 | 0.043
166 | 5.37 | 0.019 | 117.68 | 0.074 | 0.048
167 | 5.402 | 0.021 | 121.603 | 0.076 | 0.052
168 | 5.426 | 0.023 | 125.525 | 0.078 | 0.057
169 | 5.458 | 0.025 | 127.487 | 0.08 | 0.062
170 | 5.491 | 0.027 | 129.448 | 0.081 | 0.067
171 | 5.522 | 0.031 | 133.371 | 0.083 | 0.076
172 | 5.554 | 0.032 | 137.294 | 0.086 | 0.081
173 | 5.586 | 0.034 | 141.216 | 0.088 | 0.086
174 | 5.619 | 0.036 | 145.139 | 0.091 | 0.091
175 | 5.65 | 0.036 | 149.062 | 0.093 | 0.091
176 | 5.682 | 0.04 | 151.023 | 0.094 | 0.1
177 | 5.714 | 0.042 | 154.945 | 0.097 | 0.105
178 | 5.746 | 0.046 | 158.868 | 0.099 | 0.115
179 | 5.778 | 0.048 | 162.791 | 0.102 | 0.119
180 | 5.81 | 0.048 | 166.714 | 0.104 | 0.119
181 | 5.838 | 0.05 | 170.636 | 0.107 | 0.124
182 | 5.868 | 0.053 | 176.52 | 0.11 | 0.134
183 | 5.898 | 0.055 | 180.442 | 0.113 | 0.138
184 | 5.929 | 0.057 | 184.366 | 0.115 | 0.143
185 | 5.954 | 0.057 | 188.288 | 0.118 | 0.143
186 | 5.986 | 0.059 | 192.211 | 0.12 | 0.148
187 | 6.009 | 0.061 | 196.134 | 0.123 | 0.153
188 | 6.034 | 0.064 | 200.056 | 0.125 | 0.16
189 | 6.066 | 0.067 | 203.979 | 0.127 | 0.167
190 | 6.099 | 0.069 | 207.902 | 0.13 | 0.172
191 | 6.13 | 0.07 | 213.786 | 0.134 | 0.174
192 | 6.161 | 0.071 | 217.708 | 0.136 | 0.177
193 | 6.19 | 0.074 | 223.593 | 0.14 | 0.186
194 | 6.218 | 0.076 | 227.515 | 0.142 | 0.191
195 | 6.25 | 0.078 | 233.399 | 0.146 | 0.196
196 | 6.282 | 0.08 | 237.321 | 0.148 | 0.2
197 | 6.314 | 0.082 | 243.205 | 0.152 | 0.205
198 | 6.346 | 0.084 | 247.128 | 0.154 | 0.21
199 | 6.378 | 0.087 | 253.012 | 0.158 | 0.217
200 | 6.41 | 0.088 | 258.896 | 0.162 | 0.219
201 | 6.442 | 0.092 | 264.78 | 0.165 | 0.229
202 | 6.474 | 0.094 | 270.664 | 0.169 | 0.234
203 | 6.507 | 0.095 | 276.548 | 0.173 | 0.239
204 | 6.538 | 0.097 | 282.432 | 0.177 | 0.243
205 | 6.562 | 0.099 | 288.316 | 0.18 | 0.248
206 | 6.594 | 0.101 | 294.2 | 0.184 | 0.253
207 | 6.642 | 0.105 | 304.006 | 0.19 | 0.262
208 | 6.674 | 0.107 | 309.891 | 0.194 | 0.267
209 | 6.706 | 0.109 | 315.775 | 0.197 | 0.272
210 | 6.73 | 0.111 | 321.659 | 0.201 | 0.277
211 | 6.763 | 0.113 | 329.504 | 0.206 | 0.282
212 | 6.794 | 0.113 | 335.388 | 0.21 | 0.282
213 | 6.826 | 0.115 | 341.272 | 0.213 | 0.286
214 | 6.858 | 0.118 | 345.194 | 0.216 | 0.296
215 | 6.889 | 0.124 | 351.078 | 0.219 | 0.31
216 | 6.918 | 0.126 | 358.924 | 0.224 | 0.315
217 | 6.947 | 0.126 | 366.77 | 0.229 | 0.315
218 | 6.978 | 0.126 | 376.576 | 0.235 | 0.315
219 | 7.01 | 0.128 | 384.421 | 0.24 | 0.32
220 | 7.041 | 0.128 | 390.306 | 0.244 | 0.32
221 | 7.098 | 0.136 | 396.189 | 0.248 | 0.339
222 | 7.13 | 0.137 | 402.073 | 0.251 | 0.344
223 | 7.162 | 0.139 | 409.918 | 0.256 | 0.348
224 | 7.194 | 0.141 | 419.725 | 0.262 | 0.353
225 | 7.227 | 0.143 | 427.571 | 0.267 | 0.358
226 | 7.258 | 0.145 | 435.416 | 0.272 | 0.363
227 | 7.29 | 0.149 | 441.3 | 0.276 | 0.372
228 | 7.322 | 0.151 | 449.145 | 0.281 | 0.377
229 | 7.346 | 0.153 | 456.99 | 0.286 | 0.382
230 | 7.378 | 0.155 | 464.835 | 0.291 | 0.386
231 | 7.41 | 0.155 | 474.642 | 0.297 | 0.386
232 | 7.442 | 0.157 | 480.526 | 0.3 | 0.391
233 | 7.474 | 0.158 | 486.411 | 0.304 | 0.396
234 | 7.506 | 0.162 | 494.255 | 0.309 | 0.406
235 | 7.536 | 0.164 | 500.139 | 0.313 | 0.41
236 | 7.562 | 0.167 | 507.985 | 0.317 | 0.417
237 | 7.595 | 0.168 | 515.83 | 0.322 | 0.42
238 | 7.626 | 0.17 | 523.676 | 0.327 | 0.425
239 | 7.658 | 0.172 | 531.521 | 0.332 | 0.429
240 | 7.691 | 0.174 | 537.405 | 0.336 | 0.434
241 | 7.722 | 0.177 | 545.25 | 0.341 | 0.444
242 | 7.754 | 0.179 | 553.096 | 0.346 | 0.449
243 | 7.785 | 0.181 | 562.903 | 0.352 | 0.453
244 | 7.818 | 0.183 | 570.748 | 0.357 | 0.458
245 | 7.851 | 0.185 | 580.554 | 0.363 | 0.463
246 | 7.882 | 0.187 | 588.399 | 0.368 | 0.468
247 | 7.907 | 0.189 | 594.283 | 0.371 | 0.472
248 | 7.939 | 0.193 | 602.129 | 0.376 | 0.482
249 | 7.994 | 0.195 | 617.819 | 0.386 | 0.487
250 | 8.026 | 0.197 | 625.665 | 0.391 | 0.491
251 | 8.058 | 0.198 | 633.51 | 0.396 | 0.496
252 | 8.09 | 0.202 | 641.356 | 0.401 | 0.506
253 | 8.122 | 0.204 | 651.162 | 0.407 | 0.511
254 | 8.154 | 0.206 | 659.007 | 0.412 | 0.515
255 | 8.186 | 0.208 | 668.814 | 0.418 | 0.52
256 | 8.218 | 0.21 | 678.62 | 0.424 | 0.525
257 | 8.278 | 0.214 | 694.311 | 0.434 | 0.534
258 | 8.331 | 0.218 | 710.001 | 0.444 | 0.544
259 | 8.362 | 0.219 | 719.808 | 0.45 | 0.549
260 | 8.394 | 0.221 | 729.616 | 0.456 | 0.553
261 | 8.426 | 0.223 | 737.461 | 0.461 | 0.558
262 | 8.457 | 0.225 | 747.267 | 0.467 | 0.563
263 | 8.49 | 0.229 | 755.113 | 0.472 | 0.573
264 | 8.522 | 0.231 | 764.919 | 0.478 | 0.577
265 | 8.553 | 0.233 | 772.764 | 0.483 | 0.582
266 | 8.581 | 0.233 | 782.571 | 0.489 | 0.582
267 | 8.61 | 0.235 | 792.378 | 0.495 | 0.587
268 | 8.643 | 0.239 | 800.223 | 0.5 | 0.596
269 | 8.674 | 0.24 | 808.069 | 0.505 | 0.601
270 | 8.706 | 0.242 | 815.914 | 0.51 | 0.606
271 | 8.738 | 0.246 | 825.72 | 0.516 | 0.616
272 | 8.762 | 0.246 | 835.527 | 0.522 | 0.616
273 | 8.786 | 0.248 | 845.334 | 0.528 | 0.62
274 | 8.818 | 0.25 | 855.14 | 0.534 | 0.625
275 | 8.849 | 0.252 | 862.986 | 0.539 | 0.63
276 | 8.874 | 0.254 | 868.87 | 0.543 | 0.635
277 | 8.898 | 0.256 | 876.715 | 0.548 | 0.639
278 | 8.93 | 0.258 | 884.56 | 0.553 | 0.644
279 | 8.954 | 0.26 | 894.367 | 0.559 | 0.649
280 | 8.987 | 0.261 | 904.174 | 0.565 | 0.654
281 | 9.042 | 0.265 | 919.864 | 0.575 | 0.663
282 | 9.076 | 0.268 | 927.71 | 0.58 | 0.671
283 | 9.107 | 0.271 | 937.516 | 0.586 | 0.678
284 | 9.138 | 0.271 | 947.323 | 0.592 | 0.678
285 | 9.162 | 0.273 | 959.091 | 0.599 | 0.682
286 | 9.194 | 0.275 | 966.936 | 0.604 | 0.687
287 | 9.226 | 0.277 | 974.781 | 0.609 | 0.692
288 | 9.25 | 0.279 | 982.627 | 0.614 | 0.697
289 | 9.274 | 0.282 | 990.473 | 0.619 | 0.706
290 | 9.299 | 0.283 | 1000.279 | 0.625 | 0.708
291 | 9.33 | 0.284 | 1010.086 | 0.631 | 0.711
292 | 9.362 | 0.286 | 1019.892 | 0.637 | 0.716
293 | 9.394 | 0.288 | 1027.738 | 0.642 | 0.72
294 | 9.425 | 0.29 | 1037.544 | 0.648 | 0.725
295 | 9.458 | 0.292 | 1043.428 | 0.652 | 0.73
296 | 9.491 | 0.296 | 1051.273 | 0.657 | 0.74
297 | 9.522 | 0.298 | 1061.08 | 0.663 | 0.744
298 | 9.554 | 0.3 | 1072.848 | 0.671 | 0.749
299 | 9.586 | 0.302 | 1084.616 | 0.678 | 0.754
300 | 9.618 | 0.303 | 1094.423 | 0.684 | 0.759
301 | 9.65 | 0.305 | 1106.19 | 0.691 | 0.763
302 | 9.711 | 0.311 | 1123.842 | 0.702 | 0.778
303 | 9.738 | 0.311 | 1133.649 | 0.709 | 0.778
304 | 9.77 | 0.315 | 1143.455 | 0.715 | 0.787
305 | 9.819 | 0.318 | 1165.031 | 0.728 | 0.794
306 | 9.851 | 0.319 | 1172.876 | 0.733 | 0.797
307 | 9.883 | 0.321 | 1182.683 | 0.739 | 0.802
308 | 9.914 | 0.323 | 1192.49 | 0.745 | 0.809
309 | 9.947 | 0.326 | 1202.295 | 0.751 | 0.816
310 | 9.977 | 0.328 | 1212.102 | 0.758 | 0.821
311 | 10.01 | 0.33 | 1223.87 | 0.765 | 0.825
312 | 10.042 | 0.332 | 1233.677 | 0.771 | 0.83
313 | 10.066 | 0.334 | 1245.445 | 0.778 | 0.835
314 | 10.09 | 0.335 | 1255.252 | 0.785 | 0.838
315 | 10.122 | 0.338 | 1265.058 | 0.791 | 0.845
316 | 10.155 | 0.34 | 1272.903 | 0.796 | 0.849
317 | 10.21 | 0.344 | 1290.556 | 0.807 | 0.859
318 | 10.242 | 0.345 | 1302.324 | 0.814 | 0.864
319 | 10.274 | 0.347 | 1312.13 | 0.82 | 0.868
320 | 10.306 | 0.349 | 1323.898 | 0.827 | 0.873
321 | 10.338 | 0.351 | 1335.667 | 0.835 | 0.878
322 | 10.37 | 0.354 | 1345.472 | 0.841 | 0.885
323 | 10.402 | 0.357 | 1357.241 | 0.848 | 0.892
324 | 10.434 | 0.359 | 1367.048 | 0.854 | 0.897
325 | 10.466 | 0.361 | 1378.816 | 0.862 | 0.902
326 | 10.546 | 0.365 | 1404.313 | 0.878 | 0.911
327 | 10.578 | 0.368 | 1412.158 | 0.883 | 0.921
328 | 10.61 | 0.37 | 1421.964 | 0.889 | 0.926
329 | 10.642 | 0.372 | 1433.733 | 0.896 | 0.93
330 | 10.674 | 0.376 | 1449.424 | 0.906 | 0.94
331 | 10.706 | 0.378 | 1463.153 | 0.914 | 0.945
332 | 10.738 | 0.38 | 1474.92 | 0.922 | 0.95
333 | 10.767 | 0.38 | 1486.688 | 0.929 | 0.95
334 | 10.794 | 0.382 | 1498.456 | 0.937 | 0.954
335 | 10.819 | 0.384 | 1506.302 | 0.941 | 0.959
336 | 10.85 | 0.387 | 1514.148 | 0.946 | 0.969
337 | 10.882 | 0.389 | 1523.954 | 0.952 | 0.973
338 | 10.915 | 0.389 | 1533.761 | 0.959 | 0.973
339 | 10.946 | 0.391 | 1545.528 | 0.966 | 0.978
340 | 10.979 | 0.395 | 1557.296 | 0.973 | 0.988
341 | 11.011 | 0.397 | 1567.103 | 0.979 | 0.992
342 | 11.041 | 0.399 | 1578.871 | 0.987 | 0.997
343 | 11.074 | 0.401 | 1588.678 | 0.993 | 1.002
344 | 11.107 | 0.403 | 1600.446 | 1 | 1.007
345 | 11.137 | 0.405 | 1610.253 | 1.006 | 1.012
346 | 11.162 | 0.407 | 1622.02 | 1.014 | 1.016
347 | 11.194 | 0.41 | 1631.827 | 1.02 | 1.026
348 | 11.226 | 0.411 | 1643.595 | 1.027 | 1.028
349 | 11.258 | 0.412 | 1655.363 | 1.035 | 1.031
350 | 11.291 | 0.416 | 1665.17 | 1.041 | 1.04
351 | 11.322 | 0.418 | 1676.937 | 1.048 | 1.045
352 | 11.354 | 0.42 | 1688.706 | 1.055 | 1.05
353 | 11.386 | 0.422 | 1698.512 | 1.062 | 1.055
354 | 11.418 | 0.424 | 1708.319 | 1.068 | 1.059
355 | 11.478 | 0.429 | 1729.893 | 1.081 | 1.074
356 | 11.506 | 0.429 | 1741.661 | 1.089 | 1.074
357 | 11.538 | 0.431 | 1753.43 | 1.096 | 1.078
358 | 11.57 | 0.433 | 1765.198 | 1.103 | 1.083
359 | 11.602 | 0.437 | 1778.927 | 1.112 | 1.093
360 | 11.634 | 0.439 | 1788.734 | 1.118 | 1.097
361 | 11.666 | 0.441 | 1800.502 | 1.125 | 1.102
362 | 11.698 | 0.443 | 1812.269 | 1.133 | 1.107
363 | 11.722 | 0.445 | 1822.076 | 1.139 | 1.112
364 | 11.754 | 0.447 | 1833.844 | 1.146 | 1.117
365 | 11.787 | 0.449 | 1843.65 | 1.152 | 1.121
366 | 11.818 | 0.45 | 1853.458 | 1.158 | 1.126
367 | 11.85 | 0.452 | 1863.264 | 1.165 | 1.131
368 | 11.882 | 0.454 | 1875.032 | 1.172 | 1.136
369 | 11.914 | 0.458 | 1886.8 | 1.179 | 1.145
370 | 11.946 | 0.46 | 1900.53 | 1.188 | 1.15
371 | 11.978 | 0.46 | 1912.297 | 1.195 | 1.15
372 | 12.01 | 0.464 | 1924.065 | 1.203 | 1.159
373 | 12.034 | 0.466 | 1933.872 | 1.209 | 1.164
374 | 12.066 | 0.468 | 1945.64 | 1.216 | 1.169
375 | 12.09 | 0.469 | 1955.446 | 1.222 | 1.172
376 | 12.123 | 0.47 | 1965.253 | 1.228 | 1.176
377 | 12.154 | 0.473 | 1975.06 | 1.234 | 1.183
378 | 12.186 | 0.477 | 1988.789 | 1.243 | 1.193
379 | 12.218 | 0.479 | 2000.558 | 1.25 | 1.198
380 | 12.25 | 0.479 | 2014.286 | 1.259 | 1.198
381 | 12.281 | 0.481 | 2026.055 | 1.266 | 1.202
382 | 12.314 | 0.483 | 2037.822 | 1.274 | 1.207
383 | 12.346 | 0.487 | 2047.629 | 1.28 | 1.217
384 | 12.378 | 0.491 | 2057.436 | 1.286 | 1.226
385 | 12.41 | 0.492 | 2069.204 | 1.293 | 1.231
386 | 12.442 | 0.492 | 2082.933 | 1.302 | 1.231
387 | 12.474 | 0.494 | 2096.662 | 1.31 | 1.236
388 | 12.506 | 0.496 | 2108.43 | 1.318 | 1.241
389 | 12.539 | 0.498 | 2118.237 | 1.324 | 1.245
390 | 12.57 | 0.502 | 2130.005 | 1.331 | 1.255
391 | 12.602 | 0.504 | 2141.772 | 1.339 | 1.26
392 | 12.634 | 0.506 | 2153.541 | 1.346 | 1.264
393 | 12.666 | 0.508 | 2165.309 | 1.353 | 1.269
394 | 12.698 | 0.51 | 2179.038 | 1.362 | 1.274
395 | 12.73 | 0.512 | 2188.845 | 1.368 | 1.279
396 | 12.762 | 0.513 | 2198.651 | 1.374 | 1.284
397 | 12.787 | 0.515 | 2208.458 | 1.38 | 1.288
398 | 12.818 | 0.517 | 2220.226 | 1.388 | 1.293
399 | 12.851 | 0.519 | 2231.994 | 1.395 | 1.298
400 | 12.882 | 0.521 | 2241.801 | 1.401 | 1.303
401 | 12.907 | 0.523 | 2253.568 | 1.408 | 1.307
402 | 12.938 | 0.527 | 2265.337 | 1.416 | 1.317
403 | 12.97 | 0.529 | 2277.105 | 1.423 | 1.322
404 | 13.002 | 0.531 | 2288.872 | 1.431 | 1.326
405 | 13.034 | 0.532 | 2300.641 | 1.438 | 1.331
406 | 13.09 | 0.536 | 2324.176 | 1.453 | 1.341
407 | 13.113 | 0.538 | 2335.944 | 1.46 | 1.346
408 | 13.138 | 0.54 | 2345.752 | 1.466 | 1.35
409 | 13.168 | 0.542 | 2357.519 | 1.473 | 1.355
410 | 13.194 | 0.543 | 2369.287 | 1.481 | 1.358
411 | 13.226 | 0.545 | 2377.133 | 1.486 | 1.362
412 | 13.258 | 0.548 | 2386.939 | 1.492 | 1.369
413 | 13.29 | 0.55 | 2398.707 | 1.499 | 1.374
414 | 13.321 | 0.553 | 2410.475 | 1.507 | 1.384
415 | 13.345 | 0.553 | 2422.243 | 1.514 | 1.384
416 | 13.371 | 0.555 | 2434.011 | 1.521 | 1.389
417 | 13.402 | 0.555 | 2445.779 | 1.529 | 1.389
418 | 13.434 | 0.557 | 2455.585 | 1.535 | 1.393
419 | 13.467 | 0.557 | 2463.431 | 1.54 | 1.393
420 | 13.498 | 0.563 | 2471.276 | 1.545 | 1.408
421 | 13.53 | 0.569 | 2481.083 | 1.551 | 1.422
422 | 13.562 | 0.571 | 2494.812 | 1.559 | 1.427
423 | 13.594 | 0.571 | 2512.464 | 1.57 | 1.427
424 | 13.617 | 0.571 | 2528.155 | 1.58 | 1.427
425 | 13.666 | 0.573 | 2551.691 | 1.595 | 1.431
426 | 13.69 | 0.574 | 2555.613 | 1.597 | 1.436
427 | 13.722 | 0.576 | 2559.536 | 1.6 | 1.441
428 | 13.746 | 0.58 | 2565.42 | 1.603 | 1.451
429 | 13.778 | 0.584 | 2575.226 | 1.61 | 1.46
430 | 13.81 | 0.586 | 2588.956 | 1.618 | 1.465
431 | 13.842 | 0.586 | 2604.646 | 1.628 | 1.465
432 | 13.874 | 0.588 | 2618.376 | 1.636 | 1.47
433 | 13.906 | 0.59 | 2632.106 | 1.645 | 1.474
434 | 13.929 | 0.592 | 2641.912 | 1.651 | 1.479
435 | 13.955 | 0.594 | 2649.758 | 1.656 | 1.484
436 | 13.986 | 0.597 | 2659.564 | 1.662 | 1.493
437 | 14.018 | 0.599 | 2671.332 | 1.67 | 1.498
438 | 14.05 | 0.601 | 2685.061 | 1.678 | 1.503
439 | 14.082 | 0.603 | 2698.79 | 1.687 | 1.508
440 | 14.114 | 0.603 | 2712.52 | 1.695 | 1.508
441 | 14.147 | 0.605 | 2722.326 | 1.701 | 1.513
442 | 14.177 | 0.609 | 2732.133 | 1.708 | 1.522
443 | 14.202 | 0.611 | 2739.979 | 1.712 | 1.527
444 | 14.233 | 0.613 | 2751.747 | 1.72 | 1.532
445 | 14.262 | 0.615 | 2763.514 | 1.727 | 1.536
446 | 14.29 | 0.616 | 2777.244 | 1.736 | 1.541
447 | 14.322 | 0.618 | 2787.051 | 1.742 | 1.546
448 | 14.346 | 0.618 | 2798.819 | 1.749 | 1.546
449 | 14.379 | 0.622 | 2808.625 | 1.755 | 1.556
450 | 14.41 | 0.624 | 2818.432 | 1.762 | 1.56
451 | 14.442 | 0.628 | 2830.2 | 1.769 | 1.57
452 | 14.474 | 0.63 | 2841.967 | 1.776 | 1.575
453 | 14.506 | 0.631 | 2855.697 | 1.785 | 1.577
454 | 14.538 | 0.632 | 2869.426 | 1.793 | 1.579
455 | 14.57 | 0.634 | 2879.233 | 1.8 | 1.584
456 | 14.602 | 0.637 | 2891.001 | 1.807 | 1.594
457 | 14.634 | 0.639 | 2900.808 | 1.813 | 1.598
458 | 14.661 | 0.641 | 2912.576 | 1.82 | 1.603
459 | 14.691 | 0.643 | 2926.305 | 1.829 | 1.608
460 | 14.722 | 0.645 | 2938.073 | 1.836 | 1.613
461 | 14.754 | 0.647 | 2949.841 | 1.844 | 1.618
462 | 14.787 | 0.649 | 2961.609 | 1.851 | 1.622
463 | 14.818 | 0.653 | 2973.377 | 1.858 | 1.632
464 | 14.85 | 0.655 | 2985.144 | 1.866 | 1.637
465 | 14.879 | 0.657 | 2996.913 | 1.873 | 1.641
466 | 14.906 | 0.658 | 3008.681 | 1.88 | 1.646
467 | 14.939 | 0.658 | 3020.448 | 1.888 | 1.646
468 | 14.971 | 0.662 | 3032.216 | 1.895 | 1.656
469 | 15.003 | 0.664 | 3042.023 | 1.901 | 1.66
470 | 15.034 | 0.666 | 3053.791 | 1.909 | 1.665
471 | 15.058 | 0.668 | 3065.559 | 1.916 | 1.67
472 | 15.082 | 0.67 | 3075.366 | 1.922 | 1.675
473 | 15.114 | 0.67 | 3087.134 | 1.929 | 1.675
474 | 15.14 | 0.672 | 3096.94 | 1.936 | 1.68
475 | 15.17 | 0.674 | 3104.786 | 1.94 | 1.684
476 | 15.202 | 0.678 | 3114.592 | 1.947 | 1.694
477 | 15.233 | 0.679 | 3124.4 | 1.953 | 1.699
478 | 15.258 | 0.681 | 3136.167 | 1.96 | 1.703
479 | 15.338 | 0.685 | 3165.587 | 1.978 | 1.713
480 | 15.37 | 0.689 | 3175.394 | 1.985 | 1.723
481 | 15.403 | 0.691 | 3183.239 | 1.99 | 1.727
482 | 15.434 | 0.695 | 3196.968 | 1.998 | 1.737
483 | 15.466 | 0.697 | 3212.659 | 2.008 | 1.742
484 | 15.499 | 0.697 | 3224.427 | 2.015 | 1.742
485 | 15.53 | 0.699 | 3238.156 | 2.024 | 1.746
486 | 15.562 | 0.701 | 3249.924 | 2.031 | 1.754
487 | 15.595 | 0.704 | 3259.731 | 2.037 | 1.761
488 | 15.654 | 0.708 | 3277.383 | 2.048 | 1.77
489 | 15.681 | 0.71 | 3289.151 | 2.056 | 1.775
490 | 15.714 | 0.712 | 3300.919 | 2.063 | 1.78
491 | 15.739 | 0.714 | 3312.687 | 2.07 | 1.785
492 | 15.771 | 0.716 | 3324.455 | 2.078 | 1.789
493 | 15.802 | 0.716 | 3334.262 | 2.084 | 1.789
494 | 15.834 | 0.72 | 3344.069 | 2.09 | 1.799
495 | 15.866 | 0.721 | 3355.836 | 2.097 | 1.804
496 | 15.89 | 0.725 | 3365.643 | 2.104 | 1.813
497 | 15.922 | 0.727 | 3377.41 | 2.111 | 1.818
498 | 15.954 | 0.727 | 3389.179 | 2.118 | 1.818
499 | 15.987 | 0.729 | 3402.908 | 2.127 | 1.823
500 | 16.018 | 0.731 | 3412.715 | 2.133 | 1.827
501 | 16.049 | 0.733 | 3422.522 | 2.139 | 1.832
502 | 16.074 | 0.735 | 3432.328 | 2.145 | 1.837
503 | 16.099 | 0.737 | 3440.173 | 2.15 | 1.842
504 | 16.13 | 0.741 | 3449.98 | 2.156 | 1.851
505 | 16.163 | 0.742 | 3459.787 | 2.162 | 1.856
506 | 16.194 | 0.744 | 3471.554 | 2.17 | 1.861
507 | 16.226 | 0.746 | 3485.284 | 2.178 | 1.866
508 | 16.257 | 0.746 | 3497.052 | 2.186 | 1.866
509 | 16.287 | 0.75 | 3506.858 | 2.192 | 1.875
510 | 16.314 | 0.752 | 3516.665 | 2.198 | 1.88
511 | 16.346 | 0.756 | 3526.471 | 2.204 | 1.89
512 | 16.37 | 0.758 | 3538.24 | 2.211 | 1.894
513 | 16.402 | 0.76 | 3550.008 | 2.219 | 1.899
514 | 16.434 | 0.76 | 3563.737 | 2.227 | 1.899
515 | 16.458 | 0.762 | 3573.544 | 2.233 | 1.904
516 | 16.482 | 0.762 | 3583.35 | 2.24 | 1.904
517 | 16.506 | 0.763 | 3591.196 | 2.244 | 1.909
518 | 16.538 | 0.767 | 3597.079 | 2.248 | 1.918
519 | 16.571 | 0.769 | 3606.886 | 2.254 | 1.923
520 | 16.603 | 0.771 | 3616.693 | 2.26 | 1.928
521 | 16.634 | 0.773 | 3626.5 | 2.267 | 1.932
522 | 16.666 | 0.775 | 3638.268 | 2.274 | 1.937
523 | 16.699 | 0.777 | 3650.035 | 2.281 | 1.942
524 | 16.73 | 0.781 | 3661.803 | 2.289 | 1.952
525 | 16.762 | 0.783 | 3673.571 | 2.296 | 1.956
526 | 16.794 | 0.784 | 3685.339 | 2.303 | 1.961
527 | 16.826 | 0.786 | 3695.146 | 2.309 | 1.966
528 | 16.857 | 0.788 | 3706.915 | 2.317 | 1.971
529 | 16.882 | 0.79 | 3718.682 | 2.324 | 1.975
530 | 16.914 | 0.792 | 3728.489 | 2.33 | 1.98
531 | 16.946 | 0.794 | 3740.256 | 2.338 | 1.985
532 | 16.978 | 0.796 | 3750.063 | 2.344 | 1.99
533 | 17.01 | 0.798 | 3759.87 | 2.35 | 1.994
534 | 17.066 | 0.802 | 3779.483 | 2.362 | 2.004
535 | 17.09 | 0.804 | 3789.291 | 2.368 | 2.009
536 | 17.122 | 0.807 | 3799.097 | 2.374 | 2.018
537 | 17.146 | 0.809 | 3810.865 | 2.382 | 2.023
538 | 17.178 | 0.809 | 3822.632 | 2.389 | 2.023
539 | 17.202 | 0.811 | 3834.401 | 2.397 | 2.028
540 | 17.234 | 0.813 | 3844.207 | 2.403 | 2.033
541 | 17.266 | 0.815 | 3854.014 | 2.409 | 2.037
542 | 17.299 | 0.819 | 3861.86 | 2.414 | 2.047
543 | 17.33 | 0.822 | 3873.627 | 2.421 | 2.054
544 | 17.363 | 0.823 | 3885.395 | 2.428 | 2.057
545 | 17.394 | 0.823 | 3895.202 | 2.435 | 2.057
546 | 17.426 | 0.825 | 3906.97 | 2.442 | 2.061
547 | 17.459 | 0.828 | 3916.776 | 2.448 | 2.071
548 | 17.49 | 0.832 | 3926.584 | 2.454 | 2.08
549 | 17.522 | 0.834 | 3936.39 | 2.46 | 2.085
550 | 17.554 | 0.834 | 3948.158 | 2.468 | 2.085
551 | 17.587 | 0.836 | 3959.926 | 2.475 | 2.09
552 | 17.617 | 0.838 | 3969.732 | 2.481 | 2.095
553 | 17.65 | 0.842 | 3981.501 | 2.488 | 2.104
554 | 17.682 | 0.844 | 3991.307 | 2.495 | 2.109
555 | 17.706 | 0.844 | 4001.113 | 2.501 | 2.109
556 | 17.785 | 0.847 | 4018.765 | 2.512 | 2.119