## 工作表1
No. | 時間( s) | 變形( mm) | 力量( N) | 應力( N/mm^2) | 應變( %)
1 | 0 | 0 | 0 | 0 | 0
2 | 0.07 | 0 | 0 | 0 | 0
3 | 0.101 | 0 | 0 | 0 | 0
4 | 0.165 | 0 | 0 | 0 | 0
5 | 0.196 | 0 | 0 | 0 | 0
6 | 0.229 | 0 | 0 | 0 | 0
7 | 0.26 | 0 | 0 | 0 | 0
8 | 0.297 | 0 | 0 | 0 | 0
9 | 0.324 | 0 | 0 | 0 | 0
10 | 0.357 | 0 | 0 | 0 | 0
11 | 0.39 | 0 | 0 | 0 | 0
12 | 0.42 | 0 | 0 | 0 | 0
13 | 0.453 | 0 | 0 | 0 | 0
14 | 0.485 | 0 | 0 | 0 | 0
15 | 0.516 | 0 | 0 | 0 | 0
16 | 0.576 | 0 | 0 | 0 | 0
17 | 0.604 | 0 | 0 | 0 | 0
18 | 0.637 | 0 | 0 | 0 | 0
19 | 0.668 | 0 | 0 | 0 | 0
20 | 0.7 | 0 | 0 | 0 | 0
21 | 0.733 | 0 | 0 | 0 | 0
22 | 0.765 | 0 | 0 | 0 | 0
23 | 0.796 | 0 | 0 | 0 | 0
24 | 0.828 | 0 | 0 | 0 | 0
25 | 0.86 | 0 | 0 | 0 | 0
26 | 0.891 | 0 | 0 | 0 | 0
27 | 0.924 | 0 | 0 | 0 | 0
28 | 0.956 | 0 | 0 | 0 | 0
29 | 0.987 | 0 | 0 | 0 | 0
30 | 1.02 | 0 | 0 | 0 | 0
31 | 1.053 | 0 | 0 | 0 | 0
32 | 1.083 | 0 | 0 | 0 | 0
33 | 1.115 | 0 | 0 | 0 | 0
34 | 1.149 | 0 | 0 | 0 | 0
35 | 1.18 | 0 | 0 | 0 | 0
36 | 1.212 | 0 | 0 | 0 | 0
37 | 1.244 | 0 | 0 | 0 | 0
38 | 1.277 | 0 | 0 | 0 | 0
39 | 1.308 | 0 | 0 | 0 | 0
40 | 1.341 | 0 | 0 | 0 | 0
41 | 1.372 | 0 | 0 | 0 | 0
42 | 1.401 | 0 | 0 | 0 | 0
43 | 1.429 | 0 | 0 | 0 | 0
44 | 1.46 | 0 | 0 | 0 | 0
45 | 1.492 | 0 | 0 | 0 | 0
46 | 1.525 | 0 | 0 | 0 | 0
47 | 1.556 | 0 | 0 | 0 | 0
48 | 1.588 | 0 | 0 | 0 | 0
49 | 1.619 | 0 | 0 | 0 | 0
50 | 1.652 | 0 | 0 | 0 | 0
51 | 1.683 | 0 | 0 | 0 | 0
52 | 1.716 | 0 | 0 | 0 | 0
53 | 1.748 | 0 | 0 | 0 | 0
54 | 1.779 | 0 | 0 | 0 | 0
55 | 1.812 | 0 | 0 | 0 | 0
56 | 1.844 | 0 | 0 | 0 | 0
57 | 1.875 | 0 | 0 | 0 | 0
58 | 1.908 | 0 | 0 | 0 | 0
59 | 1.94 | 0 | 0 | 0 | 0
60 | 1.972 | 0 | 0 | 0 | 0
61 | 2.003 | 0 | 0 | 0 | 0
62 | 2.036 | 0 | 0 | 0 | 0
63 | 2.067 | 0 | 0 | 0 | 0
64 | 2.1 | 0 | 0 | 0 | 0
65 | 2.131 | 0 | 0 | 0 | 0
66 | 2.164 | 0 | 0 | 0 | 0
67 | 2.195 | 0 | 0 | 0 | 0
68 | 2.22 | 0 | 0 | 0 | 0
69 | 2.244 | 0 | 0 | 0 | 0
70 | 2.276 | 0 | 0 | 0 | 0
71 | 2.308 | 0 | 0 | 0 | 0
72 | 2.339 | 0 | 0 | 0 | 0
73 | 2.372 | 0 | 0 | 0 | 0
74 | 2.404 | 0 | 0 | 0 | 0
75 | 2.436 | 0 | 0 | 0 | 0
76 | 2.468 | 0 | 0 | 0 | 0
77 | 2.5 | 0 | 0 | 0 | 0
78 | 2.524 | 0 | 0 | 0 | 0
79 | 2.556 | 0 | 0 | 0 | 0
80 | 2.588 | 0 | 0 | 0 | 0
81 | 2.62 | 0 | 0 | 0 | 0
82 | 2.652 | 0 | 0 | 0 | 0
83 | 2.684 | 0 | 0 | 0 | 0
84 | 2.716 | 0 | 0 | 0 | 0
85 | 2.747 | 0 | 0 | 0 | 0
86 | 2.779 | 0 | 0 | 0 | 0
87 | 2.813 | 0 | 0 | 0 | 0
88 | 2.845 | 0 | 0 | 0 | 0
89 | 2.876 | 0 | 0 | 0 | 0
90 | 2.908 | 0 | 0 | 0 | 0
91 | 2.941 | 0 | 0 | 0 | 0
92 | 2.972 | 0 | 0 | 0 | 0
93 | 3.004 | 0 | 0 | 0 | 0
94 | 3.036 | 0 | 0 | 0 | 0
95 | 3.068 | 0 | 0 | 0 | 0
96 | 3.099 | 0 | 0 | 0 | 0
97 | 3.132 | 0 | 0 | 0 | 0
98 | 3.163 | 0 | 0 | 0 | 0
99 | 3.196 | 0 | 0 | 0 | 0
100 | 3.228 | 0 | 0 | 0 | 0
101 | 3.26 | 0 | 0 | 0 | 0
102 | 3.291 | 0 | 0 | 0 | 0
103 | 3.324 | 0 | 0 | 0 | 0
104 | 3.355 | 0 | 0 | 0 | 0
105 | 3.387 | 0 | 0 | 0 | 0
106 | 3.42 | 0 | 0 | 0 | 0
107 | 3.452 | 0 | 0 | 0 | 0
108 | 3.484 | 0 | 0 | 0 | 0
109 | 3.516 | 0 | 0 | 0 | 0
110 | 3.548 | 0 | 0 | 0 | 0
111 | 3.58 | 0 | 0 | 0 | 0
112 | 3.611 | 0 | 0 | 0 | 0
113 | 3.644 | 0 | 0 | 0 | 0
114 | 3.673 | 0 | 0 | 0 | 0
115 | 3.723 | 0 | 0 | 0 | 0
116 | 3.755 | 0 | 0 | 0 | 0
117 | 3.788 | 0 | 0 | 0 | 0
118 | 3.82 | 0 | 0 | 0 | 0
119 | 3.851 | 0 | 0 | 0 | 0
120 | 3.884 | 0 | 0 | 0 | 0
121 | 3.915 | 0 | 0 | 0 | 0
122 | 3.947 | 0 | 0 | 0 | 0
123 | 3.98 | 0 | 0 | 0 | 0
124 | 4.012 | 0 | 0 | 0 | 0
125 | 4.043 | 0 | 0 | 0 | 0
126 | 4.076 | 0 | 0 | 0 | 0
127 | 4.107 | 0 | 0 | 0 | 0
128 | 4.14 | 0 | 0 | 0 | 0
129 | 4.173 | 0 | 1.962 | 0.001 | 0
130 | 4.203 | 0 | 1.961 | 0.001 | 0
131 | 4.236 | 0 | 3.923 | 0.002 | 0
132 | 4.268 | 0 | 3.923 | 0.002 | 0
133 | 4.301 | 0 | 3.923 | 0.002 | 0
134 | 4.331 | 0 | 5.885 | 0.004 | 0
135 | 4.365 | 0 | 5.884 | 0.004 | 0
136 | 4.396 | 0 | 5.884 | 0.004 | 0
137 | 4.428 | 0 | 7.846 | 0.005 | 0
138 | 4.459 | 0 | 7.845 | 0.005 | 0
139 | 4.491 | 0 | 7.845 | 0.005 | 0
140 | 4.524 | 0 | 9.808 | 0.006 | 0
141 | 4.557 | 0 | 9.807 | 0.006 | 0
142 | 4.588 | 0 | 9.807 | 0.006 | 0
143 | 4.62 | 0 | 11.768 | 0.007 | 0
144 | 4.652 | 0 | 11.768 | 0.007 | 0
145 | 4.683 | 0 | 11.768 | 0.007 | 0
146 | 4.716 | 0 | 11.768 | 0.007 | 0
147 | 4.749 | 0 | 13.73 | 0.009 | 0
148 | 4.78 | 0 | 13.729 | 0.009 | 0
149 | 4.812 | 0 | 15.691 | 0.01 | 0
150 | 4.844 | 0 | 15.691 | 0.01 | 0
151 | 4.876 | 0 | 17.652 | 0.011 | 0
152 | 4.908 | 0 | 17.652 | 0.011 | 0
153 | 4.94 | 0 | 19.614 | 0.012 | 0
154 | 4.973 | 0 | 19.613 | 0.012 | 0
155 | 5.004 | 0 | 21.575 | 0.013 | 0
156 | 5.035 | 0 | 23.537 | 0.015 | 0
157 | 5.064 | 0 | 23.536 | 0.015 | 0
158 | 5.091 | 0 | 25.498 | 0.016 | 0
159 | 5.124 | 0 | 25.497 | 0.016 | 0
160 | 5.156 | 0 | 27.459 | 0.017 | 0
161 | 5.18 | 0 | 27.459 | 0.017 | 0
162 | 5.211 | 0 | 29.42 | 0.018 | 0
163 | 5.244 | 0 | 29.42 | 0.018 | 0
164 | 5.275 | 0 | 31.381 | 0.02 | 0
165 | 5.308 | 0 | 33.344 | 0.021 | 0
166 | 5.34 | 0 | 33.343 | 0.021 | 0
167 | 5.372 | 0 | 35.305 | 0.022 | 0
168 | 5.397 | 0 | 37.266 | 0.023 | 0
169 | 5.427 | 0 | 39.227 | 0.025 | 0
170 | 5.46 | 0 | 39.227 | 0.025 | 0
171 | 5.491 | 0 | 41.188 | 0.026 | 0
172 | 5.524 | 0 | 43.149 | 0.027 | 0
173 | 5.556 | 0 | 45.112 | 0.028 | 0
174 | 5.587 | 0 | 47.072 | 0.029 | 0
175 | 5.62 | 0 | 49.034 | 0.031 | 0
176 | 5.651 | 0 | 50.995 | 0.032 | 0
177 | 5.678 | 0 | 52.956 | 0.033 | 0
178 | 5.707 | 0 | 54.918 | 0.034 | 0
179 | 5.732 | 0 | 56.879 | 0.036 | 0
180 | 5.764 | 0 | 58.841 | 0.037 | 0
181 | 5.796 | 0 | 60.802 | 0.038 | 0
182 | 5.828 | 0 | 62.763 | 0.039 | 0
183 | 5.86 | 0 | 66.686 | 0.042 | 0
184 | 5.883 | 0 | 68.647 | 0.043 | 0
185 | 5.909 | 0 | 70.609 | 0.044 | 0
186 | 5.939 | 0 | 72.57 | 0.045 | 0
187 | 5.972 | 0 | 74.531 | 0.047 | 0
188 | 6.004 | 0 | 76.493 | 0.048 | 0
189 | 6.036 | 0 | 80.415 | 0.05 | 0
190 | 6.068 | 0 | 82.377 | 0.051 | 0
191 | 6.097 | 0 | 84.338 | 0.053 | 0
192 | 6.124 | 0 | 88.261 | 0.055 | 0
193 | 6.156 | 0 | 90.222 | 0.056 | 0
194 | 6.187 | 0.002 | 94.144 | 0.059 | 0.005
195 | 6.216 | 0.002 | 96.106 | 0.06 | 0.005
196 | 6.244 | 0.004 | 100.028 | 0.063 | 0.01
197 | 6.276 | 0.008 | 101.99 | 0.064 | 0.019
198 | 6.337 | 0.011 | 107.873 | 0.067 | 0.029
199 | 6.364 | 0.013 | 109.835 | 0.069 | 0.033
200 | 6.395 | 0.015 | 113.757 | 0.071 | 0.038
201 | 6.428 | 0.017 | 117.68 | 0.074 | 0.043
202 | 6.459 | 0.019 | 121.603 | 0.076 | 0.048
203 | 6.492 | 0.021 | 125.525 | 0.078 | 0.052
204 | 6.516 | 0.023 | 129.449 | 0.081 | 0.057
205 | 6.54 | 0.025 | 131.41 | 0.082 | 0.062
206 | 6.564 | 0.027 | 135.332 | 0.085 | 0.067
207 | 6.595 | 0.029 | 139.254 | 0.087 | 0.072
208 | 6.628 | 0.031 | 143.178 | 0.089 | 0.079
209 | 6.661 | 0.034 | 147.1 | 0.092 | 0.086
210 | 6.691 | 0.036 | 151.023 | 0.094 | 0.091
211 | 6.724 | 0.038 | 154.945 | 0.097 | 0.095
212 | 6.756 | 0.038 | 160.829 | 0.101 | 0.095
213 | 6.788 | 0.04 | 164.752 | 0.103 | 0.1
214 | 6.82 | 0.045 | 168.675 | 0.105 | 0.112
215 | 6.852 | 0.048 | 172.598 | 0.108 | 0.119
216 | 6.882 | 0.05 | 176.52 | 0.11 | 0.124
217 | 6.908 | 0.05 | 182.404 | 0.114 | 0.124
218 | 6.941 | 0.052 | 188.288 | 0.118 | 0.129
219 | 6.973 | 0.053 | 192.211 | 0.12 | 0.134
220 | 7.005 | 0.053 | 196.133 | 0.123 | 0.134
221 | 7.036 | 0.055 | 198.095 | 0.124 | 0.138
222 | 7.064 | 0.061 | 202.017 | 0.126 | 0.153
223 | 7.091 | 0.065 | 205.94 | 0.129 | 0.162
224 | 7.124 | 0.066 | 211.824 | 0.132 | 0.165
225 | 7.157 | 0.067 | 217.708 | 0.136 | 0.167
226 | 7.188 | 0.067 | 225.553 | 0.141 | 0.167
227 | 7.219 | 0.068 | 229.476 | 0.143 | 0.17
228 | 7.251 | 0.071 | 233.399 | 0.146 | 0.177
229 | 7.281 | 0.076 | 237.321 | 0.148 | 0.191
230 | 7.308 | 0.08 | 243.205 | 0.152 | 0.2
231 | 7.34 | 0.08 | 249.089 | 0.156 | 0.2
232 | 7.371 | 0.08 | 256.934 | 0.161 | 0.2
233 | 7.399 | 0.08 | 262.819 | 0.164 | 0.2
234 | 7.428 | 0.082 | 266.742 | 0.167 | 0.205
235 | 7.46 | 0.085 | 270.664 | 0.169 | 0.212
236 | 7.491 | 0.09 | 272.626 | 0.17 | 0.224
237 | 7.525 | 0.094 | 278.509 | 0.174 | 0.234
238 | 7.58 | 0.094 | 290.278 | 0.181 | 0.234
239 | 7.604 | 0.095 | 298.123 | 0.186 | 0.239
240 | 7.636 | 0.096 | 302.045 | 0.189 | 0.241
241 | 7.667 | 0.099 | 305.968 | 0.191 | 0.248
242 | 7.7 | 0.105 | 309.891 | 0.194 | 0.262
243 | 7.731 | 0.107 | 315.775 | 0.197 | 0.267
244 | 7.763 | 0.107 | 323.62 | 0.202 | 0.267
245 | 7.795 | 0.109 | 331.465 | 0.207 | 0.272
246 | 7.828 | 0.109 | 337.349 | 0.211 | 0.272
247 | 7.859 | 0.114 | 343.234 | 0.215 | 0.284
248 | 7.891 | 0.118 | 349.117 | 0.218 | 0.296
249 | 7.924 | 0.12 | 355.001 | 0.222 | 0.301
250 | 7.956 | 0.12 | 362.846 | 0.227 | 0.301
251 | 7.988 | 0.12 | 368.731 | 0.23 | 0.301
252 | 8.019 | 0.122 | 376.576 | 0.235 | 0.305
253 | 8.052 | 0.124 | 380.498 | 0.238 | 0.31
254 | 8.084 | 0.13 | 384.421 | 0.24 | 0.324
255 | 8.116 | 0.134 | 392.266 | 0.245 | 0.334
256 | 8.196 | 0.134 | 413.841 | 0.259 | 0.334
257 | 8.227 | 0.136 | 417.764 | 0.261 | 0.339
258 | 8.26 | 0.14 | 421.687 | 0.264 | 0.351
259 | 8.292 | 0.145 | 427.57 | 0.267 | 0.363
260 | 8.323 | 0.147 | 437.377 | 0.273 | 0.367
261 | 8.357 | 0.147 | 445.222 | 0.278 | 0.367
262 | 8.388 | 0.149 | 455.029 | 0.284 | 0.372
263 | 8.42 | 0.149 | 462.875 | 0.289 | 0.372
264 | 8.451 | 0.151 | 468.758 | 0.293 | 0.377
265 | 8.477 | 0.156 | 472.681 | 0.295 | 0.389
266 | 8.508 | 0.158 | 478.565 | 0.299 | 0.396
267 | 8.54 | 0.16 | 486.411 | 0.304 | 0.401
268 | 8.572 | 0.16 | 494.256 | 0.309 | 0.401
269 | 8.604 | 0.162 | 502.101 | 0.314 | 0.406
270 | 8.636 | 0.162 | 509.946 | 0.319 | 0.406
271 | 8.668 | 0.166 | 515.83 | 0.322 | 0.415
272 | 8.701 | 0.172 | 521.714 | 0.326 | 0.429
273 | 8.732 | 0.174 | 529.56 | 0.331 | 0.434
274 | 8.764 | 0.174 | 537.405 | 0.336 | 0.434
275 | 8.796 | 0.176 | 547.211 | 0.342 | 0.439
276 | 8.828 | 0.176 | 555.057 | 0.347 | 0.439
277 | 8.86 | 0.179 | 560.941 | 0.351 | 0.449
278 | 8.892 | 0.184 | 566.825 | 0.354 | 0.46
279 | 8.924 | 0.185 | 574.67 | 0.359 | 0.463
280 | 8.956 | 0.187 | 582.515 | 0.364 | 0.468
281 | 8.988 | 0.189 | 592.322 | 0.37 | 0.472
282 | 9.019 | 0.191 | 602.129 | 0.376 | 0.477
283 | 9.051 | 0.194 | 609.974 | 0.381 | 0.484
284 | 9.084 | 0.197 | 615.858 | 0.385 | 0.491
285 | 9.116 | 0.198 | 625.665 | 0.391 | 0.496
286 | 9.148 | 0.198 | 633.51 | 0.396 | 0.496
287 | 9.179 | 0.2 | 641.355 | 0.401 | 0.501
288 | 9.212 | 0.204 | 649.201 | 0.406 | 0.511
289 | 9.244 | 0.208 | 659.008 | 0.412 | 0.52
290 | 9.275 | 0.21 | 666.853 | 0.417 | 0.525
291 | 9.3 | 0.21 | 674.698 | 0.422 | 0.525
292 | 9.332 | 0.212 | 684.505 | 0.428 | 0.53
293 | 9.361 | 0.212 | 692.35 | 0.433 | 0.53
294 | 9.389 | 0.215 | 698.234 | 0.436 | 0.537
295 | 9.42 | 0.218 | 704.118 | 0.44 | 0.544
296 | 9.451 | 0.219 | 711.963 | 0.445 | 0.549
297 | 9.48 | 0.221 | 719.809 | 0.45 | 0.553
298 | 9.507 | 0.223 | 727.654 | 0.455 | 0.558
299 | 9.54 | 0.225 | 737.461 | 0.461 | 0.563
300 | 9.572 | 0.229 | 745.306 | 0.466 | 0.573
301 | 9.603 | 0.231 | 753.152 | 0.471 | 0.577
302 | 9.628 | 0.231 | 760.997 | 0.476 | 0.577
303 | 9.66 | 0.233 | 768.842 | 0.481 | 0.582
304 | 9.693 | 0.237 | 776.687 | 0.485 | 0.592
305 | 9.724 | 0.239 | 786.494 | 0.492 | 0.596
306 | 9.756 | 0.241 | 794.339 | 0.496 | 0.604
307 | 9.788 | 0.242 | 804.146 | 0.503 | 0.606
308 | 9.82 | 0.244 | 813.953 | 0.509 | 0.611
309 | 9.852 | 0.246 | 823.759 | 0.515 | 0.616
310 | 9.884 | 0.248 | 831.604 | 0.52 | 0.62
311 | 9.917 | 0.252 | 839.45 | 0.525 | 0.63
312 | 9.948 | 0.254 | 849.256 | 0.531 | 0.635
313 | 9.98 | 0.256 | 857.101 | 0.536 | 0.639
314 | 10.011 | 0.258 | 866.908 | 0.542 | 0.644
315 | 10.036 | 0.26 | 876.715 | 0.548 | 0.649
316 | 10.068 | 0.261 | 884.561 | 0.553 | 0.654
317 | 10.099 | 0.263 | 892.406 | 0.558 | 0.658
318 | 10.124 | 0.265 | 902.212 | 0.564 | 0.663
319 | 10.156 | 0.267 | 910.058 | 0.569 | 0.668
320 | 10.187 | 0.269 | 919.864 | 0.575 | 0.673
321 | 10.219 | 0.271 | 927.71 | 0.58 | 0.678
322 | 10.252 | 0.273 | 937.516 | 0.586 | 0.682
323 | 10.284 | 0.275 | 945.361 | 0.591 | 0.687
324 | 10.316 | 0.277 | 955.168 | 0.597 | 0.692
325 | 10.347 | 0.281 | 963.013 | 0.602 | 0.701
326 | 10.379 | 0.282 | 972.82 | 0.608 | 0.706
327 | 10.412 | 0.284 | 980.666 | 0.613 | 0.711
328 | 10.444 | 0.286 | 990.472 | 0.619 | 0.716
329 | 10.468 | 0.288 | 1000.278 | 0.625 | 0.72
330 | 10.492 | 0.288 | 1008.124 | 0.63 | 0.72
331 | 10.548 | 0.294 | 1021.854 | 0.639 | 0.735
332 | 10.58 | 0.296 | 1029.699 | 0.644 | 0.74
333 | 10.611 | 0.298 | 1039.506 | 0.65 | 0.744
334 | 10.644 | 0.3 | 1049.312 | 0.656 | 0.749
335 | 10.676 | 0.302 | 1061.08 | 0.663 | 0.754
336 | 10.708 | 0.303 | 1070.887 | 0.669 | 0.759
337 | 10.74 | 0.307 | 1078.732 | 0.674 | 0.768
338 | 10.764 | 0.309 | 1088.538 | 0.68 | 0.773
339 | 10.795 | 0.311 | 1098.345 | 0.686 | 0.778
340 | 10.826 | 0.311 | 1106.191 | 0.691 | 0.778
341 | 10.853 | 0.313 | 1114.036 | 0.696 | 0.783
342 | 10.884 | 0.315 | 1121.881 | 0.701 | 0.787
343 | 10.915 | 0.319 | 1131.688 | 0.707 | 0.797
344 | 10.947 | 0.321 | 1141.495 | 0.713 | 0.802
345 | 10.98 | 0.321 | 1151.301 | 0.72 | 0.802
346 | 11.012 | 0.323 | 1161.108 | 0.726 | 0.806
347 | 11.043 | 0.326 | 1168.954 | 0.731 | 0.816
348 | 11.091 | 0.33 | 1184.644 | 0.74 | 0.825
349 | 11.124 | 0.332 | 1194.451 | 0.747 | 0.83
350 | 11.155 | 0.334 | 1204.258 | 0.753 | 0.835
351 | 11.188 | 0.336 | 1214.064 | 0.759 | 0.84
352 | 11.219 | 0.338 | 1225.831 | 0.766 | 0.845
353 | 11.253 | 0.342 | 1233.677 | 0.771 | 0.854
354 | 11.284 | 0.344 | 1243.484 | 0.777 | 0.859
355 | 11.315 | 0.344 | 1253.29 | 0.783 | 0.861
356 | 11.349 | 0.345 | 1263.097 | 0.789 | 0.864
357 | 11.38 | 0.347 | 1272.904 | 0.796 | 0.868
358 | 11.412 | 0.352 | 1282.71 | 0.802 | 0.88
359 | 11.444 | 0.355 | 1292.517 | 0.808 | 0.887
360 | 11.477 | 0.357 | 1304.285 | 0.815 | 0.892
361 | 11.51 | 0.357 | 1314.092 | 0.821 | 0.892
362 | 11.564 | 0.361 | 1333.704 | 0.834 | 0.902
363 | 11.595 | 0.365 | 1341.55 | 0.838 | 0.911
364 | 11.626 | 0.366 | 1349.396 | 0.843 | 0.916
365 | 11.652 | 0.368 | 1359.202 | 0.85 | 0.921
366 | 11.684 | 0.368 | 1370.97 | 0.857 | 0.921
367 | 11.716 | 0.37 | 1380.776 | 0.863 | 0.926
368 | 11.748 | 0.372 | 1390.584 | 0.869 | 0.93
369 | 11.809 | 0.378 | 1404.313 | 0.878 | 0.945
370 | 11.836 | 0.381 | 1414.12 | 0.884 | 0.952
371 | 11.868 | 0.382 | 1425.888 | 0.891 | 0.954
372 | 11.899 | 0.384 | 1435.694 | 0.897 | 0.959
373 | 11.928 | 0.386 | 1447.462 | 0.905 | 0.964
374 | 11.956 | 0.387 | 1455.307 | 0.91 | 0.969
375 | 11.988 | 0.39 | 1465.114 | 0.916 | 0.976
376 | 12.019 | 0.393 | 1474.92 | 0.922 | 0.983
377 | 12.044 | 0.394 | 1484.727 | 0.928 | 0.985
378 | 12.076 | 0.395 | 1494.534 | 0.934 | 0.988
379 | 12.108 | 0.397 | 1504.34 | 0.94 | 0.992
380 | 12.137 | 0.401 | 1514.147 | 0.946 | 1.002
381 | 12.163 | 0.403 | 1521.993 | 0.951 | 1.007
382 | 12.187 | 0.403 | 1531.799 | 0.957 | 1.007
383 | 12.212 | 0.405 | 1539.644 | 0.962 | 1.012
384 | 12.236 | 0.407 | 1549.451 | 0.968 | 1.016
385 | 12.268 | 0.408 | 1557.297 | 0.973 | 1.021
386 | 12.3 | 0.408 | 1565.142 | 0.978 | 1.021
387 | 12.331 | 0.41 | 1572.987 | 0.983 | 1.026
388 | 12.363 | 0.417 | 1580.833 | 0.988 | 1.042
389 | 12.395 | 0.42 | 1592.6 | 0.995 | 1.05
390 | 12.419 | 0.42 | 1604.368 | 1.003 | 1.05
391 | 12.444 | 0.422 | 1616.137 | 1.01 | 1.055
392 | 12.468 | 0.422 | 1627.904 | 1.017 | 1.055
393 | 12.499 | 0.422 | 1637.711 | 1.024 | 1.055
394 | 12.523 | 0.424 | 1643.595 | 1.027 | 1.059
395 | 12.572 | 0.429 | 1651.441 | 1.032 | 1.074
396 | 12.595 | 0.431 | 1659.286 | 1.037 | 1.078
397 | 12.628 | 0.433 | 1669.093 | 1.043 | 1.083
398 | 12.66 | 0.435 | 1680.86 | 1.051 | 1.088
399 | 12.692 | 0.435 | 1692.628 | 1.058 | 1.088
400 | 12.723 | 0.437 | 1702.435 | 1.064 | 1.093
401 | 12.756 | 0.441 | 1710.28 | 1.069 | 1.102
402 | 12.788 | 0.445 | 1720.087 | 1.075 | 1.112
403 | 12.821 | 0.447 | 1731.855 | 1.082 | 1.117
404 | 12.852 | 0.447 | 1741.662 | 1.089 | 1.117
405 | 12.884 | 0.449 | 1753.429 | 1.096 | 1.121
406 | 12.916 | 0.45 | 1765.197 | 1.103 | 1.126
407 | 12.941 | 0.452 | 1773.043 | 1.108 | 1.131
408 | 12.971 | 0.456 | 1782.849 | 1.114 | 1.14
409 | 13.003 | 0.46 | 1792.656 | 1.12 | 1.15
410 | 13.036 | 0.461 | 1804.424 | 1.128 | 1.152
411 | 13.068 | 0.462 | 1816.192 | 1.135 | 1.155
412 | 13.099 | 0.462 | 1827.96 | 1.142 | 1.155
413 | 13.129 | 0.464 | 1837.767 | 1.149 | 1.159
414 | 13.155 | 0.468 | 1843.65 | 1.152 | 1.169
415 | 13.18 | 0.47 | 1851.496 | 1.157 | 1.174
416 | 13.212 | 0.473 | 1861.303 | 1.163 | 1.183
417 | 13.243 | 0.474 | 1873.071 | 1.171 | 1.186
418 | 13.275 | 0.475 | 1884.839 | 1.178 | 1.188
419 | 13.308 | 0.475 | 1894.645 | 1.184 | 1.188
420 | 13.34 | 0.479 | 1904.452 | 1.19 | 1.198
421 | 13.371 | 0.483 | 1912.297 | 1.195 | 1.207
422 | 13.396 | 0.485 | 1922.103 | 1.201 | 1.212
423 | 13.429 | 0.487 | 1931.911 | 1.207 | 1.217
424 | 13.484 | 0.489 | 1953.485 | 1.221 | 1.222
425 | 13.509 | 0.491 | 1963.292 | 1.227 | 1.226
426 | 13.539 | 0.492 | 1971.137 | 1.232 | 1.231
427 | 13.563 | 0.496 | 1978.982 | 1.237 | 1.241
428 | 13.588 | 0.498 | 1988.79 | 1.243 | 1.245
429 | 13.621 | 0.498 | 1998.596 | 1.249 | 1.245
430 | 13.652 | 0.5 | 2010.363 | 1.256 | 1.25
431 | 13.683 | 0.5 | 2018.209 | 1.261 | 1.25
432 | 13.716 | 0.504 | 2028.016 | 1.268 | 1.26
433 | 13.772 | 0.512 | 2043.707 | 1.277 | 1.279
434 | 13.795 | 0.513 | 2055.474 | 1.285 | 1.284
435 | 13.82 | 0.513 | 2067.242 | 1.292 | 1.284
436 | 13.852 | 0.513 | 2080.971 | 1.301 | 1.284
437 | 13.884 | 0.515 | 2092.74 | 1.308 | 1.288
438 | 13.916 | 0.517 | 2100.585 | 1.313 | 1.293
439 | 13.947 | 0.521 | 2106.468 | 1.317 | 1.303
440 | 13.972 | 0.525 | 2114.314 | 1.321 | 1.312
441 | 14.003 | 0.527 | 2126.082 | 1.329 | 1.317
442 | 14.032 | 0.527 | 2139.812 | 1.337 | 1.317
443 | 14.059 | 0.529 | 2151.58 | 1.345 | 1.322
444 | 14.083 | 0.529 | 2163.348 | 1.352 | 1.322
445 | 14.116 | 0.531 | 2171.193 | 1.357 | 1.326
446 | 14.147 | 0.532 | 2177.077 | 1.361 | 1.331
447 | 14.18 | 0.538 | 2182.961 | 1.364 | 1.346
448 | 14.212 | 0.54 | 2194.728 | 1.372 | 1.35
449 | 14.243 | 0.542 | 2206.497 | 1.379 | 1.355
450 | 14.276 | 0.542 | 2218.264 | 1.386 | 1.355
451 | 14.308 | 0.544 | 2231.994 | 1.395 | 1.36
452 | 14.34 | 0.546 | 2239.839 | 1.4 | 1.365
453 | 14.372 | 0.55 | 2247.685 | 1.405 | 1.374
454 | 14.404 | 0.553 | 2259.453 | 1.412 | 1.384
455 | 14.437 | 0.555 | 2271.221 | 1.42 | 1.389
456 | 14.468 | 0.555 | 2282.988 | 1.427 | 1.389
457 | 14.5 | 0.557 | 2294.756 | 1.434 | 1.393
458 | 14.531 | 0.559 | 2304.564 | 1.44 | 1.398
459 | 14.556 | 0.561 | 2312.408 | 1.445 | 1.403
460 | 14.579 | 0.565 | 2320.254 | 1.45 | 1.412
461 | 14.604 | 0.567 | 2328.099 | 1.455 | 1.417
462 | 14.636 | 0.569 | 2339.867 | 1.462 | 1.422
463 | 14.668 | 0.569 | 2351.635 | 1.47 | 1.422
464 | 14.7 | 0.571 | 2361.442 | 1.476 | 1.427
465 | 14.731 | 0.574 | 2371.249 | 1.482 | 1.434
466 | 14.763 | 0.576 | 2381.055 | 1.488 | 1.441
467 | 14.796 | 0.58 | 2392.823 | 1.496 | 1.451
468 | 14.828 | 0.58 | 2404.591 | 1.503 | 1.451
469 | 14.86 | 0.582 | 2416.359 | 1.51 | 1.455
470 | 14.892 | 0.584 | 2428.127 | 1.518 | 1.46
471 | 14.925 | 0.584 | 2437.933 | 1.524 | 1.46
472 | 14.957 | 0.589 | 2445.779 | 1.529 | 1.472
473 | 14.988 | 0.592 | 2455.585 | 1.535 | 1.479
474 | 15.02 | 0.594 | 2465.393 | 1.541 | 1.484
475 | 15.052 | 0.595 | 2477.161 | 1.548 | 1.489
476 | 15.112 | 0.597 | 2496.773 | 1.56 | 1.493
477 | 15.14 | 0.599 | 2504.619 | 1.565 | 1.498
478 | 15.172 | 0.603 | 2512.464 | 1.57 | 1.508
479 | 15.203 | 0.607 | 2522.271 | 1.576 | 1.517
480 | 15.26 | 0.609 | 2543.846 | 1.59 | 1.522
481 | 15.292 | 0.61 | 2555.613 | 1.597 | 1.524
482 | 15.324 | 0.613 | 2565.421 | 1.603 | 1.532
483 | 15.356 | 0.616 | 2575.227 | 1.61 | 1.541
484 | 15.387 | 0.618 | 2586.995 | 1.617 | 1.546
485 | 15.421 | 0.62 | 2598.763 | 1.624 | 1.551
486 | 15.452 | 0.62 | 2610.531 | 1.632 | 1.551
487 | 15.483 | 0.622 | 2620.337 | 1.638 | 1.556
488 | 15.508 | 0.624 | 2630.144 | 1.644 | 1.56
489 | 15.54 | 0.628 | 2637.99 | 1.649 | 1.57
490 | 15.569 | 0.63 | 2647.796 | 1.655 | 1.575
491 | 15.595 | 0.632 | 2657.603 | 1.661 | 1.579
492 | 15.628 | 0.632 | 2667.409 | 1.667 | 1.579
493 | 15.66 | 0.635 | 2679.178 | 1.674 | 1.587
494 | 15.691 | 0.637 | 2687.023 | 1.679 | 1.594
495 | 15.724 | 0.641 | 2696.829 | 1.686 | 1.603
496 | 15.755 | 0.643 | 2706.636 | 1.692 | 1.608
497 | 15.788 | 0.643 | 2718.404 | 1.699 | 1.608
498 | 15.819 | 0.645 | 2728.21 | 1.705 | 1.613
499 | 15.848 | 0.647 | 2738.017 | 1.711 | 1.618
500 | 15.875 | 0.651 | 2747.824 | 1.717 | 1.627
501 | 15.907 | 0.654 | 2757.631 | 1.724 | 1.634
502 | 15.941 | 0.655 | 2769.398 | 1.731 | 1.637
503 | 15.974 | 0.657 | 2779.206 | 1.737 | 1.641
504 | 16.004 | 0.657 | 2790.973 | 1.744 | 1.641
505 | 16.027 | 0.659 | 2798.818 | 1.749 | 1.649
506 | 16.06 | 0.662 | 2806.664 | 1.754 | 1.656
507 | 16.092 | 0.664 | 2814.509 | 1.759 | 1.66
508 | 16.124 | 0.666 | 2824.316 | 1.765 | 1.665
509 | 16.18 | 0.67 | 2843.929 | 1.777 | 1.675
510 | 16.212 | 0.674 | 2853.736 | 1.784 | 1.684
511 | 16.244 | 0.676 | 2863.542 | 1.79 | 1.689
512 | 16.276 | 0.677 | 2873.349 | 1.796 | 1.691
513 | 16.307 | 0.679 | 2885.117 | 1.803 | 1.696
514 | 16.34 | 0.681 | 2896.885 | 1.811 | 1.703
515 | 16.372 | 0.686 | 2908.653 | 1.818 | 1.715
516 | 16.403 | 0.687 | 2922.382 | 1.826 | 1.718
517 | 16.436 | 0.687 | 2934.15 | 1.834 | 1.718
518 | 16.468 | 0.689 | 2945.918 | 1.841 | 1.723
519 | 16.5 | 0.689 | 2953.764 | 1.846 | 1.723
520 | 16.531 | 0.693 | 2961.609 | 1.851 | 1.732
521 | 16.558 | 0.697 | 2967.493 | 1.855 | 1.742
522 | 16.588 | 0.699 | 2977.3 | 1.861 | 1.746
523 | 16.611 | 0.699 | 2989.067 | 1.868 | 1.746
524 | 16.644 | 0.7 | 2998.874 | 1.874 | 1.751
525 | 16.675 | 0.702 | 3008.681 | 1.88 | 1.756
526 | 16.7 | 0.705 | 3018.488 | 1.887 | 1.763
527 | 16.733 | 0.708 | 3026.332 | 1.891 | 1.77
528 | 16.763 | 0.71 | 3036.14 | 1.898 | 1.775
529 | 16.795 | 0.712 | 3045.946 | 1.904 | 1.78
530 | 16.828 | 0.712 | 3057.714 | 1.911 | 1.78
531 | 16.859 | 0.714 | 3067.521 | 1.917 | 1.785
532 | 16.893 | 0.718 | 3077.327 | 1.923 | 1.794
533 | 16.925 | 0.721 | 3087.134 | 1.929 | 1.804
534 | 16.956 | 0.723 | 3098.902 | 1.937 | 1.808
535 | 16.988 | 0.723 | 3108.708 | 1.943 | 1.808
536 | 17.02 | 0.725 | 3120.476 | 1.95 | 1.813
537 | 17.052 | 0.728 | 3130.284 | 1.956 | 1.82
538 | 17.084 | 0.733 | 3140.09 | 1.963 | 1.832
539 | 17.116 | 0.735 | 3149.896 | 1.969 | 1.837
540 | 17.148 | 0.737 | 3161.664 | 1.976 | 1.842
541 | 17.172 | 0.737 | 3173.432 | 1.983 | 1.842
542 | 17.204 | 0.737 | 3183.239 | 1.99 | 1.842
543 | 17.228 | 0.74 | 3193.045 | 1.996 | 1.849
544 | 17.259 | 0.744 | 3198.929 | 1.999 | 1.861
545 | 17.288 | 0.746 | 3206.775 | 2.004 | 1.866
546 | 17.316 | 0.748 | 3216.581 | 2.01 | 1.87
547 | 17.348 | 0.748 | 3228.349 | 2.018 | 1.87
548 | 17.372 | 0.748 | 3238.157 | 2.024 | 1.87
549 | 17.396 | 0.75 | 3246.001 | 2.029 | 1.875
550 | 17.428 | 0.755 | 3251.886 | 2.032 | 1.887
551 | 17.46 | 0.758 | 3259.731 | 2.037 | 1.894
552 | 17.483 | 0.758 | 3267.576 | 2.042 | 1.894
553 | 17.518 | 0.76 | 3277.383 | 2.048 | 1.899
554 | 17.548 | 0.762 | 3289.151 | 2.056 | 1.904
555 | 17.58 | 0.763 | 3298.957 | 2.062 | 1.909
556 | 17.613 | 0.763 | 3306.803 | 2.067 | 1.909
557 | 17.644 | 0.767 | 3314.649 | 2.072 | 1.918
558 | 17.676 | 0.771 | 3324.455 | 2.078 | 1.928
559 | 17.7 | 0.773 | 3336.223 | 2.085 | 1.932
560 | 17.732 | 0.775 | 3346.029 | 2.091 | 1.937
561 | 17.764 | 0.775 | 3357.798 | 2.099 | 1.937
562 | 17.796 | 0.778 | 3367.604 | 2.105 | 1.944
563 | 17.827 | 0.783 | 3375.45 | 2.11 | 1.956
564 | 17.86 | 0.784 | 3387.217 | 2.117 | 1.961
565 | 17.892 | 0.786 | 3397.024 | 2.123 | 1.966
566 | 17.923 | 0.786 | 3408.792 | 2.13 | 1.966
567 | 17.955 | 0.786 | 3418.598 | 2.137 | 1.966
568 | 17.979 | 0.788 | 3426.444 | 2.142 | 1.971
569 | 18.003 | 0.792 | 3432.328 | 2.145 | 1.98
570 | 18.029 | 0.796 | 3436.25 | 2.148 | 1.99
571 | 18.06 | 0.8 | 3446.057 | 2.154 | 1.999
572 | 18.091 | 0.8 | 3459.787 | 2.162 | 1.999
573 | 18.116 | 0.8 | 3471.555 | 2.17 | 1.999
574 | 18.14 | 0.8 | 3483.323 | 2.177 | 1.999
575 | 18.173 | 0.802 | 3491.168 | 2.182 | 2.004
576 | 18.203 | 0.805 | 3497.052 | 2.186 | 2.011
577 | 18.236 | 0.809 | 3500.974 | 2.188 | 2.023
578 | 18.283 | 0.813 | 3514.704 | 2.197 | 2.033
579 | 18.316 | 0.815 | 3526.472 | 2.204 | 2.037
580 | 18.347 | 0.815 | 3538.239 | 2.211 | 2.037
581 | 18.375 | 0.815 | 3548.046 | 2.218 | 2.037
582 | 18.403 | 0.817 | 3557.853 | 2.224 | 2.042
583 | 18.427 | 0.82 | 3561.775 | 2.226 | 2.049
584 | 18.46 | 0.825 | 3567.659 | 2.23 | 2.061
585 | 18.491 | 0.826 | 3577.466 | 2.236 | 2.066
586 | 18.524 | 0.826 | 3589.234 | 2.243 | 2.066
587 | 18.555 | 0.828 | 3599.041 | 2.249 | 2.071
588 | 18.587 | 0.829 | 3608.847 | 2.256 | 2.073
589 | 18.62 | 0.832 | 3616.693 | 2.26 | 2.08
590 | 18.651 | 0.838 | 3626.5 | 2.267 | 2.095
591 | 18.684 | 0.84 | 3636.306 | 2.273 | 2.099
592 | 18.715 | 0.842 | 3648.074 | 2.28 | 2.104
593 | 18.739 | 0.842 | 3659.842 | 2.287 | 2.104
594 | 18.764 | 0.842 | 3671.61 | 2.295 | 2.104
595 | 18.796 | 0.844 | 3679.456 | 2.3 | 2.109
596 | 18.828 | 0.847 | 3683.378 | 2.302 | 2.119
597 | 18.851 | 0.853 | 3691.224 | 2.307 | 2.133
598 | 18.875 | 0.853 | 3701.03 | 2.313 | 2.133
599 | 18.908 | 0.853 | 3710.837 | 2.319 | 2.133
600 | 18.939 | 0.853 | 3720.644 | 2.325 | 2.133
601 | 18.996 | 0.856 | 3736.334 | 2.335 | 2.14
602 | 19.027 | 0.863 | 3740.257 | 2.338 | 2.157
603 | 19.057 | 0.865 | 3748.102 | 2.343 | 2.161
604 | 19.084 | 0.867 | 3757.909 | 2.349 | 2.166
605 | 19.117 | 0.867 | 3769.677 | 2.356 | 2.166
606 | 19.147 | 0.868 | 3781.445 | 2.363 | 2.171
607 | 19.179 | 0.868 | 3791.252 | 2.37 | 2.171
608 | 19.212 | 0.872 | 3797.136 | 2.373 | 2.181
609 | 19.244 | 0.878 | 3803.019 | 2.377 | 2.195
610 | 19.276 | 0.88 | 3812.826 | 2.383 | 2.2
611 | 19.308 | 0.882 | 3824.594 | 2.39 | 2.204
612 | 19.339 | 0.882 | 3838.323 | 2.399 | 2.204
613 | 19.371 | 0.882 | 3848.13 | 2.405 | 2.204
614 | 19.404 | 0.884 | 3857.936 | 2.411 | 2.209
615 | 19.436 | 0.887 | 3861.859 | 2.414 | 2.219
616 | 19.467 | 0.893 | 3869.705 | 2.419 | 2.233
617 | 19.491 | 0.895 | 3879.512 | 2.425 | 2.238
618 | 19.515 | 0.897 | 3891.279 | 2.432 | 2.243
619 | 19.54 | 0.897 | 3905.008 | 2.441 | 2.243
620 | 19.572 | 0.897 | 3916.776 | 2.448 | 2.243
621 | 19.604 | 0.897 | 3924.621 | 2.453 | 2.243
622 | 19.636 | 0.899 | 3928.545 | 2.455 | 2.247
623 | 19.668 | 0.906 | 3934.428 | 2.459 | 2.264
624 | 19.701 | 0.908 | 3940.312 | 2.463 | 2.271
625 | 19.733 | 0.91 | 3950.119 | 2.469 | 2.276
626 | 19.764 | 0.91 | 3961.887 | 2.476 | 2.276
627 | 19.795 | 0.91 | 3973.655 | 2.484 | 2.276
628 | 19.819 | 0.912 | 3983.462 | 2.49 | 2.281
629 | 19.851 | 0.914 | 3991.307 | 2.495 | 2.286
630 | 19.883 | 0.918 | 3995.23 | 2.497 | 2.295
631 | 19.916 | 0.922 | 4003.075 | 2.502 | 2.305
632 | 19.948 | 0.922 | 4010.921 | 2.507 | 2.305
633 | 19.996 | 0.922 | 4020.727 | 2.513 | 2.305