## 工作表1
No. | 時間( s) | 變形( mm) | 力量( N) | 應力( N/mm^2) | 應變( %)
1 | 0 | 0 | 0 | 0 | 0
2 | 0.083 | 0 | 0 | 0 | 0
3 | 0.116 | 0 | 0 | 0 | 0
4 | 0.147 | 0 | 0 | 0 | 0
5 | 0.179 | 0 | 0 | 0 | 0
6 | 0.21 | 0 | 0 | 0 | 0
7 | 0.234 | 0 | 0 | 0 | 0
8 | 0.267 | 0 | 0 | 0 | 0
9 | 0.298 | 0 | 0 | 0 | 0
10 | 0.331 | 0 | 0 | 0 | 0
11 | 0.363 | 0 | 0 | 0 | 0
12 | 0.394 | 0 | 0 | 0 | 0
13 | 0.427 | 0 | 0 | 0 | 0
14 | 0.459 | 0 | 0 | 0 | 0
15 | 0.492 | 0 | 0 | 0 | 0
16 | 0.522 | 0 | 0 | 0 | 0
17 | 0.557 | 0 | 0 | 0 | 0
18 | 0.586 | 0 | 0 | 0 | 0
19 | 0.618 | 0 | 0 | 0 | 0
20 | 0.651 | 0 | 0 | 0 | 0
21 | 0.683 | 0 | 0 | 0 | 0
22 | 0.715 | 0 | 0 | 0 | 0
23 | 0.747 | 0 | 0 | 0 | 0
24 | 0.779 | 0 | 0 | 0 | 0
25 | 0.811 | 0 | 0 | 0 | 0
26 | 0.842 | 0 | 0 | 0 | 0
27 | 0.874 | 0 | 0 | 0 | 0
28 | 0.906 | 0 | 0 | 0 | 0
29 | 0.939 | 0 | 0 | 0 | 0
30 | 0.971 | 0 | 0 | 0 | 0
31 | 1.002 | 0 | 0 | 0 | 0
32 | 1.034 | 0 | 0 | 0 | 0
33 | 1.066 | 0 | 0 | 0 | 0
34 | 1.098 | 0 | 0 | 0 | 0
35 | 1.13 | 0 | 0 | 0 | 0
36 | 1.163 | 0 | 0 | 0 | 0
37 | 1.195 | 0 | 0 | 0 | 0
38 | 1.226 | 0 | 0 | 0 | 0
39 | 1.258 | 0 | 0 | 0 | 0
40 | 1.29 | 0 | 0 | 0 | 0
41 | 1.322 | 0 | 0 | 0 | 0
42 | 1.355 | 0 | 0 | 0 | 0
43 | 1.386 | 0 | 0 | 0 | 0
44 | 1.418 | 0 | 0 | 0 | 0
45 | 1.451 | 0 | 0 | 0 | 0
46 | 1.483 | 0 | 0 | 0 | 0
47 | 1.514 | 0 | 0 | 0 | 0
48 | 1.547 | 0 | 0 | 0 | 0
49 | 1.578 | 0 | 0 | 0 | 0
50 | 1.611 | 0 | 0 | 0 | 0
51 | 1.642 | 0 | 0 | 0 | 0
52 | 1.667 | 0 | 0 | 0 | 0
53 | 1.698 | 0 | 0 | 0 | 0
54 | 1.73 | 0 | 0 | 0 | 0
55 | 1.764 | 0 | 0 | 0 | 0
56 | 1.794 | 0 | 0 | 0 | 0
57 | 1.826 | 0 | 0 | 0 | 0
58 | 1.859 | 0 | 0 | 0 | 0
59 | 1.89 | 0 | 0 | 0 | 0
60 | 1.923 | 0 | 0 | 0 | 0
61 | 1.955 | 0 | 0 | 0 | 0
62 | 1.986 | 0 | 0 | 0 | 0
63 | 2.019 | 0 | 0 | 0 | 0
64 | 2.05 | 0 | 0 | 0 | 0
65 | 2.082 | 0 | 0 | 0 | 0
66 | 2.114 | 0 | 0 | 0 | 0
67 | 2.147 | 0 | 0 | 0 | 0
68 | 2.179 | 0 | 0 | 0 | 0
69 | 2.211 | 0 | 0 | 0 | 0
70 | 2.243 | 0 | 0 | 0 | 0
71 | 2.274 | 0 | 0 | 0 | 0
72 | 2.306 | 0 | 0 | 0 | 0
73 | 2.339 | 0 | 0 | 0 | 0
74 | 2.37 | 0 | 0 | 0 | 0
75 | 2.396 | 0 | 0 | 0 | 0
76 | 2.426 | 0 | 0 | 0 | 0
77 | 2.459 | 0 | 0 | 0 | 0
78 | 2.49 | 0 | 0 | 0 | 0
79 | 2.523 | 0 | 0 | 0 | 0
80 | 2.555 | 0 | 0 | 0 | 0
81 | 2.587 | 0 | 0 | 0 | 0
82 | 2.619 | 0 | 0 | 0 | 0
83 | 2.651 | 0 | 0 | 0 | 0
84 | 2.683 | 0 | 0 | 0 | 0
85 | 2.715 | 0 | 0 | 0 | 0
86 | 2.746 | 0 | 0 | 0 | 0
87 | 2.778 | 0 | 0 | 0 | 0
88 | 2.81 | 0 | 0 | 0 | 0
89 | 2.842 | 0 | 0 | 0 | 0
90 | 2.875 | 0 | 0 | 0 | 0
91 | 2.906 | 0 | 0 | 0 | 0
92 | 2.938 | 0 | 0 | 0 | 0
93 | 2.971 | 0 | 0 | 0 | 0
94 | 3.004 | 0 | 0 | 0 | 0
95 | 3.034 | 0 | 0 | 0 | 0
96 | 3.066 | 0 | 0 | 0 | 0
97 | 3.099 | 0 | 0 | 0 | 0
98 | 3.131 | 0 | 0 | 0 | 0
99 | 3.162 | 0 | 0 | 0 | 0
100 | 3.194 | 0 | 0 | 0 | 0
101 | 3.226 | 0 | 0 | 0 | 0
102 | 3.26 | 0 | 0 | 0 | 0
103 | 3.29 | 0 | 0 | 0 | 0
104 | 3.323 | 0 | 0 | 0 | 0
105 | 3.354 | 0 | 0 | 0 | 0
106 | 3.387 | 0 | 0 | 0 | 0
107 | 3.418 | 0 | 0 | 0 | 0
108 | 3.45 | 0 | 0 | 0 | 0
109 | 3.483 | 0 | 0 | 0 | 0
110 | 3.514 | 0 | 0 | 0 | 0
111 | 3.546 | 0 | 0 | 0 | 0
112 | 3.58 | 0 | 0 | 0 | 0
113 | 3.611 | 0 | 0 | 0 | 0
114 | 3.642 | 0 | 0 | 0 | 0
115 | 3.675 | 0 | 0 | 0 | 0
116 | 3.708 | 0 | 0 | 0 | 0
117 | 3.738 | 0 | 0 | 0 | 0
118 | 3.77 | 0 | 0 | 0 | 0
119 | 3.802 | 0 | 0 | 0 | 0
120 | 3.835 | 0 | 0 | 0 | 0
121 | 3.867 | 0 | 0 | 0 | 0
122 | 3.898 | 0 | 0 | 0 | 0
123 | 3.932 | 0 | 0 | 0 | 0
124 | 3.964 | 0 | 0 | 0 | 0
125 | 3.994 | 0 | 0 | 0 | 0
126 | 4.026 | 0 | 0 | 0 | 0
127 | 4.058 | 0 | 0 | 0 | 0
128 | 4.09 | 0 | 1.962 | 0.001 | 0
129 | 4.122 | 0 | 1.961 | 0.001 | 0
130 | 4.154 | 0 | 3.923 | 0.002 | 0
131 | 4.187 | 0 | 3.923 | 0.002 | 0
132 | 4.218 | 0 | 3.923 | 0.002 | 0
133 | 4.25 | 0 | 3.923 | 0.002 | 0
134 | 4.282 | 0 | 3.923 | 0.002 | 0
135 | 4.315 | 0 | 5.885 | 0.004 | 0
136 | 4.346 | 0 | 5.884 | 0.004 | 0
137 | 4.379 | 0 | 5.884 | 0.004 | 0
138 | 4.41 | 0 | 7.846 | 0.005 | 0
139 | 4.443 | 0 | 7.845 | 0.005 | 0
140 | 4.474 | 0 | 7.845 | 0.005 | 0
141 | 4.506 | 0 | 9.807 | 0.006 | 0
142 | 4.538 | 0 | 9.807 | 0.006 | 0
143 | 4.571 | 0 | 9.807 | 0.006 | 0
144 | 4.603 | 0 | 11.769 | 0.007 | 0
145 | 4.635 | 0 | 11.768 | 0.007 | 0
146 | 4.666 | 0 | 11.768 | 0.007 | 0
147 | 4.698 | 0 | 13.73 | 0.009 | 0
148 | 4.731 | 0 | 13.729 | 0.009 | 0
149 | 4.763 | 0 | 13.729 | 0.009 | 0
150 | 4.794 | 0 | 15.691 | 0.01 | 0
151 | 4.826 | 0 | 15.691 | 0.01 | 0
152 | 4.858 | 0 | 17.652 | 0.011 | 0
153 | 4.891 | 0 | 17.652 | 0.011 | 0
154 | 4.923 | 0 | 19.614 | 0.012 | 0
155 | 4.955 | 0 | 19.613 | 0.012 | 0
156 | 4.987 | 0 | 21.576 | 0.013 | 0
157 | 5.018 | 0 | 23.536 | 0.015 | 0
158 | 5.05 | 0 | 23.536 | 0.015 | 0
159 | 5.082 | 0 | 25.497 | 0.016 | 0
160 | 5.114 | 0 | 25.497 | 0.016 | 0
161 | 5.146 | 0 | 27.459 | 0.017 | 0
162 | 5.179 | 0 | 27.459 | 0.017 | 0
163 | 5.211 | 0 | 29.42 | 0.018 | 0
164 | 5.242 | 0 | 29.42 | 0.018 | 0
165 | 5.274 | 0 | 31.382 | 0.02 | 0
166 | 5.306 | 0 | 33.343 | 0.021 | 0
167 | 5.339 | 0 | 35.304 | 0.022 | 0
168 | 5.37 | 0 | 35.304 | 0.022 | 0
169 | 5.402 | 0 | 37.266 | 0.023 | 0
170 | 5.431 | 0 | 39.227 | 0.025 | 0
171 | 5.459 | 0 | 41.189 | 0.026 | 0
172 | 5.491 | 0 | 43.15 | 0.027 | 0
173 | 5.522 | 0 | 43.149 | 0.027 | 0
174 | 5.554 | 0 | 45.111 | 0.028 | 0
175 | 5.634 | 0 | 49.034 | 0.031 | 0
176 | 5.666 | 0 | 50.995 | 0.032 | 0
177 | 5.698 | 0 | 52.957 | 0.033 | 0
178 | 5.73 | 0 | 54.918 | 0.034 | 0
179 | 5.763 | 0 | 58.841 | 0.037 | 0
180 | 5.794 | 0 | 60.802 | 0.038 | 0
181 | 5.818 | 0 | 62.763 | 0.039 | 0
182 | 5.842 | 0 | 64.724 | 0.04 | 0
183 | 5.874 | 0 | 68.647 | 0.043 | 0
184 | 5.907 | 0 | 68.647 | 0.043 | 0
185 | 5.938 | 0 | 70.608 | 0.044 | 0
186 | 5.97 | 0 | 74.531 | 0.047 | 0
187 | 6.003 | 0 | 76.492 | 0.048 | 0
188 | 6.035 | 0 | 80.415 | 0.05 | 0
189 | 6.067 | 0 | 82.376 | 0.051 | 0
190 | 6.1 | 0 | 84.337 | 0.053 | 0
191 | 6.13 | 0 | 88.261 | 0.055 | 0
192 | 6.163 | 0.002 | 92.183 | 0.058 | 0.005
193 | 6.194 | 0.002 | 94.144 | 0.059 | 0.005
194 | 6.22 | 0.003 | 98.067 | 0.061 | 0.007
195 | 6.252 | 0.005 | 100.028 | 0.063 | 0.012
196 | 6.282 | 0.008 | 101.99 | 0.064 | 0.019
197 | 6.315 | 0.011 | 105.912 | 0.066 | 0.029
198 | 6.346 | 0.013 | 109.835 | 0.069 | 0.033
199 | 6.378 | 0.015 | 113.758 | 0.071 | 0.038
200 | 6.411 | 0.015 | 117.681 | 0.074 | 0.038
201 | 6.442 | 0.017 | 119.641 | 0.075 | 0.043
202 | 6.474 | 0.021 | 123.565 | 0.077 | 0.052
203 | 6.506 | 0.025 | 127.487 | 0.08 | 0.062
204 | 6.539 | 0.027 | 131.41 | 0.082 | 0.067
205 | 6.571 | 0.027 | 135.332 | 0.085 | 0.067
206 | 6.603 | 0.029 | 139.255 | 0.087 | 0.072
207 | 6.634 | 0.032 | 143.177 | 0.089 | 0.079
208 | 6.667 | 0.036 | 147.1 | 0.092 | 0.091
209 | 6.69 | 0.038 | 151.023 | 0.094 | 0.095
210 | 6.722 | 0.04 | 154.945 | 0.097 | 0.1
211 | 6.756 | 0.04 | 160.829 | 0.101 | 0.1
212 | 6.786 | 0.04 | 164.752 | 0.103 | 0.1
213 | 6.819 | 0.042 | 168.675 | 0.105 | 0.105
214 | 6.85 | 0.048 | 172.598 | 0.108 | 0.119
215 | 6.884 | 0.052 | 176.52 | 0.11 | 0.129
216 | 6.914 | 0.053 | 180.442 | 0.113 | 0.134
217 | 6.947 | 0.053 | 186.327 | 0.116 | 0.134
218 | 6.979 | 0.053 | 192.211 | 0.12 | 0.134
219 | 7.011 | 0.053 | 196.134 | 0.123 | 0.134
220 | 7.042 | 0.055 | 200.056 | 0.125 | 0.138
221 | 7.074 | 0.061 | 202.018 | 0.126 | 0.153
222 | 7.106 | 0.067 | 205.94 | 0.129 | 0.167
223 | 7.134 | 0.069 | 211.825 | 0.132 | 0.172
224 | 7.163 | 0.069 | 217.708 | 0.136 | 0.172
225 | 7.194 | 0.069 | 225.553 | 0.141 | 0.172
226 | 7.227 | 0.069 | 231.438 | 0.145 | 0.172
227 | 7.259 | 0.072 | 235.36 | 0.147 | 0.179
228 | 7.29 | 0.076 | 237.322 | 0.148 | 0.191
229 | 7.322 | 0.082 | 241.244 | 0.151 | 0.205
230 | 7.346 | 0.082 | 249.089 | 0.156 | 0.205
231 | 7.37 | 0.084 | 254.973 | 0.159 | 0.21
232 | 7.403 | 0.084 | 262.819 | 0.164 | 0.21
233 | 7.434 | 0.084 | 268.703 | 0.168 | 0.21
234 | 7.467 | 0.084 | 270.664 | 0.169 | 0.21
235 | 7.498 | 0.088 | 272.625 | 0.17 | 0.219
236 | 7.527 | 0.094 | 276.549 | 0.173 | 0.234
237 | 7.554 | 0.095 | 282.432 | 0.177 | 0.239
238 | 7.587 | 0.097 | 288.316 | 0.18 | 0.243
239 | 7.618 | 0.097 | 296.161 | 0.185 | 0.243
240 | 7.65 | 0.097 | 302.045 | 0.189 | 0.243
241 | 7.682 | 0.1 | 307.929 | 0.192 | 0.25
242 | 7.715 | 0.105 | 309.891 | 0.194 | 0.262
243 | 7.746 | 0.109 | 315.775 | 0.197 | 0.272
244 | 7.779 | 0.111 | 323.62 | 0.202 | 0.277
245 | 7.81 | 0.111 | 331.465 | 0.207 | 0.277
246 | 7.835 | 0.113 | 337.35 | 0.211 | 0.282
247 | 7.867 | 0.113 | 345.194 | 0.216 | 0.282
248 | 7.899 | 0.115 | 349.117 | 0.218 | 0.286
249 | 7.93 | 0.12 | 351.079 | 0.219 | 0.301
250 | 8.01 | 0.124 | 362.847 | 0.227 | 0.31
251 | 8.042 | 0.126 | 370.692 | 0.232 | 0.315
252 | 8.099 | 0.128 | 382.459 | 0.239 | 0.32
253 | 8.131 | 0.134 | 390.305 | 0.244 | 0.334
254 | 8.162 | 0.137 | 396.189 | 0.248 | 0.344
255 | 8.194 | 0.137 | 404.034 | 0.253 | 0.344
256 | 8.218 | 0.139 | 411.88 | 0.257 | 0.348
257 | 8.243 | 0.139 | 419.725 | 0.262 | 0.348
258 | 8.274 | 0.141 | 427.571 | 0.267 | 0.353
259 | 8.307 | 0.144 | 431.493 | 0.27 | 0.36
260 | 8.386 | 0.151 | 441.299 | 0.276 | 0.377
261 | 8.418 | 0.153 | 449.145 | 0.281 | 0.382
262 | 8.446 | 0.153 | 456.99 | 0.286 | 0.382
263 | 8.474 | 0.155 | 464.835 | 0.291 | 0.386
264 | 8.506 | 0.157 | 472.681 | 0.295 | 0.391
265 | 8.53 | 0.159 | 478.565 | 0.299 | 0.399
266 | 8.562 | 0.162 | 484.449 | 0.303 | 0.406
267 | 8.594 | 0.164 | 492.294 | 0.308 | 0.41
268 | 8.626 | 0.166 | 498.178 | 0.311 | 0.415
269 | 8.682 | 0.168 | 511.907 | 0.32 | 0.42
270 | 8.706 | 0.17 | 517.791 | 0.324 | 0.425
271 | 8.787 | 0.177 | 533.482 | 0.333 | 0.444
272 | 8.818 | 0.177 | 541.327 | 0.338 | 0.444
273 | 8.851 | 0.179 | 547.212 | 0.342 | 0.449
274 | 8.882 | 0.181 | 555.057 | 0.347 | 0.453
275 | 8.914 | 0.185 | 564.864 | 0.353 | 0.463
276 | 8.97 | 0.189 | 578.593 | 0.362 | 0.472
277 | 8.994 | 0.191 | 586.438 | 0.367 | 0.477
278 | 9.026 | 0.193 | 594.284 | 0.371 | 0.482
279 | 9.059 | 0.195 | 602.129 | 0.376 | 0.487
280 | 9.09 | 0.197 | 611.935 | 0.382 | 0.491
281 | 9.122 | 0.199 | 619.781 | 0.387 | 0.499
282 | 9.154 | 0.202 | 627.626 | 0.392 | 0.506
283 | 9.186 | 0.204 | 635.471 | 0.397 | 0.511
284 | 9.218 | 0.204 | 645.278 | 0.403 | 0.511
285 | 9.251 | 0.208 | 653.123 | 0.408 | 0.52
286 | 9.282 | 0.21 | 660.969 | 0.413 | 0.525
287 | 9.314 | 0.212 | 668.814 | 0.418 | 0.53
288 | 9.346 | 0.214 | 676.66 | 0.423 | 0.534
289 | 9.378 | 0.216 | 684.504 | 0.428 | 0.539
290 | 9.402 | 0.216 | 692.35 | 0.433 | 0.539
291 | 9.428 | 0.218 | 700.196 | 0.438 | 0.544
292 | 9.459 | 0.221 | 706.079 | 0.441 | 0.553
293 | 9.49 | 0.224 | 713.925 | 0.446 | 0.561
294 | 9.522 | 0.225 | 723.731 | 0.452 | 0.563
295 | 9.547 | 0.227 | 731.577 | 0.457 | 0.568
296 | 9.57 | 0.229 | 739.422 | 0.462 | 0.573
297 | 9.594 | 0.229 | 747.267 | 0.467 | 0.573
298 | 9.619 | 0.231 | 753.151 | 0.471 | 0.577
299 | 9.651 | 0.234 | 760.997 | 0.476 | 0.585
300 | 9.683 | 0.237 | 766.88 | 0.479 | 0.592
301 | 9.715 | 0.24 | 774.726 | 0.484 | 0.599
302 | 9.746 | 0.24 | 784.533 | 0.49 | 0.601
303 | 9.778 | 0.242 | 794.339 | 0.496 | 0.606
304 | 9.81 | 0.244 | 804.146 | 0.503 | 0.611
305 | 9.842 | 0.246 | 811.991 | 0.507 | 0.616
306 | 9.875 | 0.248 | 819.836 | 0.512 | 0.62
307 | 9.908 | 0.252 | 829.643 | 0.519 | 0.63
308 | 9.94 | 0.254 | 837.489 | 0.523 | 0.635
309 | 9.971 | 0.256 | 847.295 | 0.53 | 0.639
310 | 10.002 | 0.258 | 857.102 | 0.536 | 0.644
311 | 10.026 | 0.26 | 864.947 | 0.541 | 0.649
312 | 10.051 | 0.26 | 872.792 | 0.545 | 0.649
313 | 10.082 | 0.263 | 880.638 | 0.55 | 0.658
314 | 10.11 | 0.265 | 888.483 | 0.555 | 0.663
315 | 10.14 | 0.268 | 896.328 | 0.56 | 0.671
316 | 10.17 | 0.269 | 906.135 | 0.566 | 0.673
317 | 10.195 | 0.271 | 913.981 | 0.571 | 0.678
318 | 10.226 | 0.271 | 923.787 | 0.577 | 0.678
319 | 10.283 | 0.277 | 935.555 | 0.585 | 0.692
320 | 10.314 | 0.28 | 943.401 | 0.59 | 0.699
321 | 10.347 | 0.281 | 951.245 | 0.595 | 0.701
322 | 10.378 | 0.282 | 961.053 | 0.601 | 0.706
323 | 10.411 | 0.284 | 970.858 | 0.607 | 0.711
324 | 10.442 | 0.286 | 980.665 | 0.613 | 0.716
325 | 10.475 | 0.29 | 988.511 | 0.618 | 0.725
326 | 10.507 | 0.292 | 998.318 | 0.624 | 0.73
327 | 10.538 | 0.294 | 1006.163 | 0.629 | 0.735
328 | 10.57 | 0.296 | 1015.969 | 0.635 | 0.74
329 | 10.602 | 0.298 | 1025.776 | 0.641 | 0.744
330 | 10.631 | 0.3 | 1035.583 | 0.647 | 0.749
331 | 10.659 | 0.302 | 1043.428 | 0.652 | 0.754
332 | 10.683 | 0.303 | 1053.235 | 0.658 | 0.759
333 | 10.714 | 0.305 | 1063.041 | 0.664 | 0.763
334 | 10.746 | 0.307 | 1070.887 | 0.669 | 0.768
335 | 10.775 | 0.309 | 1078.732 | 0.674 | 0.773
336 | 10.802 | 0.311 | 1086.577 | 0.679 | 0.778
337 | 10.827 | 0.313 | 1094.423 | 0.684 | 0.783
338 | 10.859 | 0.315 | 1102.268 | 0.689 | 0.787
339 | 10.89 | 0.317 | 1110.113 | 0.694 | 0.792
340 | 10.922 | 0.321 | 1119.92 | 0.7 | 0.802
341 | 10.954 | 0.321 | 1129.726 | 0.706 | 0.802
342 | 10.986 | 0.323 | 1139.533 | 0.712 | 0.806
343 | 11.018 | 0.325 | 1147.378 | 0.717 | 0.813
344 | 11.05 | 0.328 | 1157.186 | 0.723 | 0.821
345 | 11.082 | 0.332 | 1166.992 | 0.729 | 0.83
346 | 11.115 | 0.332 | 1176.799 | 0.735 | 0.83
347 | 11.146 | 0.334 | 1188.567 | 0.743 | 0.835
348 | 11.178 | 0.334 | 1198.373 | 0.749 | 0.835
349 | 11.21 | 0.338 | 1208.18 | 0.755 | 0.845
350 | 11.242 | 0.342 | 1216.025 | 0.76 | 0.854
351 | 11.276 | 0.344 | 1223.87 | 0.765 | 0.859
352 | 11.307 | 0.345 | 1233.677 | 0.771 | 0.864
353 | 11.338 | 0.345 | 1243.483 | 0.777 | 0.864
354 | 11.371 | 0.349 | 1255.252 | 0.785 | 0.873
355 | 11.403 | 0.353 | 1265.058 | 0.791 | 0.883
356 | 11.434 | 0.355 | 1274.865 | 0.797 | 0.887
357 | 11.466 | 0.357 | 1284.671 | 0.803 | 0.892
358 | 11.499 | 0.357 | 1296.44 | 0.81 | 0.892
359 | 11.53 | 0.359 | 1306.246 | 0.816 | 0.897
360 | 11.562 | 0.361 | 1316.053 | 0.823 | 0.902
361 | 11.595 | 0.365 | 1325.859 | 0.829 | 0.911
362 | 11.627 | 0.368 | 1335.666 | 0.835 | 0.921
363 | 11.66 | 0.368 | 1345.473 | 0.841 | 0.921
364 | 11.691 | 0.37 | 1355.28 | 0.847 | 0.926
365 | 11.723 | 0.372 | 1365.086 | 0.853 | 0.93
366 | 11.755 | 0.375 | 1374.892 | 0.859 | 0.938
367 | 11.786 | 0.378 | 1382.738 | 0.864 | 0.945
368 | 11.818 | 0.38 | 1392.545 | 0.87 | 0.95
369 | 11.85 | 0.382 | 1404.312 | 0.878 | 0.954
370 | 11.883 | 0.384 | 1414.119 | 0.884 | 0.959
371 | 11.914 | 0.386 | 1423.926 | 0.89 | 0.964
372 | 11.944 | 0.387 | 1433.733 | 0.896 | 0.969
373 | 11.97 | 0.389 | 1441.578 | 0.901 | 0.973
374 | 11.994 | 0.391 | 1451.385 | 0.907 | 0.978
375 | 12.026 | 0.393 | 1459.23 | 0.912 | 0.983
376 | 12.058 | 0.395 | 1469.036 | 0.918 | 0.988
377 | 12.09 | 0.397 | 1478.844 | 0.924 | 0.992
378 | 12.123 | 0.401 | 1488.65 | 0.93 | 1.002
379 | 12.154 | 0.403 | 1498.456 | 0.937 | 1.007
380 | 12.179 | 0.403 | 1508.263 | 0.943 | 1.007
381 | 12.21 | 0.405 | 1518.07 | 0.949 | 1.012
382 | 12.242 | 0.407 | 1527.877 | 0.955 | 1.019
383 | 12.274 | 0.41 | 1537.683 | 0.961 | 1.026
384 | 12.306 | 0.41 | 1547.49 | 0.967 | 1.026
385 | 12.338 | 0.412 | 1555.335 | 0.972 | 1.031
386 | 12.37 | 0.417 | 1565.141 | 0.978 | 1.043
387 | 12.402 | 0.42 | 1574.949 | 0.984 | 1.05
388 | 12.426 | 0.422 | 1586.716 | 0.992 | 1.055
389 | 12.458 | 0.424 | 1598.484 | 0.999 | 1.059
390 | 12.491 | 0.424 | 1610.253 | 1.006 | 1.059
391 | 12.514 | 0.425 | 1620.059 | 1.013 | 1.062
392 | 12.547 | 0.427 | 1625.943 | 1.016 | 1.067
393 | 12.578 | 0.431 | 1633.789 | 1.021 | 1.078
394 | 12.61 | 0.433 | 1641.634 | 1.026 | 1.083
395 | 12.644 | 0.435 | 1653.401 | 1.033 | 1.088
396 | 12.674 | 0.435 | 1663.208 | 1.04 | 1.088
397 | 12.707 | 0.437 | 1674.976 | 1.047 | 1.093
398 | 12.738 | 0.439 | 1684.783 | 1.053 | 1.097
399 | 12.77 | 0.443 | 1692.628 | 1.058 | 1.107
400 | 12.802 | 0.447 | 1702.435 | 1.064 | 1.117
401 | 12.834 | 0.449 | 1714.202 | 1.071 | 1.121
402 | 12.866 | 0.449 | 1725.971 | 1.079 | 1.121
403 | 12.891 | 0.45 | 1735.778 | 1.085 | 1.126
404 | 12.914 | 0.45 | 1745.584 | 1.091 | 1.126
405 | 12.947 | 0.454 | 1753.43 | 1.096 | 1.136
406 | 12.979 | 0.458 | 1761.275 | 1.101 | 1.145
407 | 13.01 | 0.462 | 1771.081 | 1.107 | 1.155
408 | 13.042 | 0.462 | 1782.85 | 1.114 | 1.155
409 | 13.066 | 0.462 | 1796.578 | 1.123 | 1.155
410 | 13.09 | 0.464 | 1806.385 | 1.129 | 1.159
411 | 13.124 | 0.464 | 1816.192 | 1.135 | 1.159
412 | 13.155 | 0.469 | 1822.076 | 1.139 | 1.171
413 | 13.186 | 0.471 | 1827.96 | 1.142 | 1.179
414 | 13.211 | 0.473 | 1837.766 | 1.149 | 1.183
415 | 13.242 | 0.475 | 1849.535 | 1.156 | 1.188
416 | 13.266 | 0.475 | 1859.341 | 1.162 | 1.188
417 | 13.298 | 0.477 | 1871.11 | 1.169 | 1.193
418 | 13.33 | 0.479 | 1878.955 | 1.174 | 1.198
419 | 13.363 | 0.483 | 1884.838 | 1.178 | 1.207
420 | 13.394 | 0.485 | 1894.645 | 1.184 | 1.212
421 | 13.424 | 0.487 | 1904.452 | 1.19 | 1.217
422 | 13.451 | 0.489 | 1916.22 | 1.198 | 1.222
423 | 13.482 | 0.491 | 1927.988 | 1.205 | 1.226
424 | 13.514 | 0.492 | 1937.795 | 1.211 | 1.231
425 | 13.546 | 0.494 | 1947.602 | 1.217 | 1.236
426 | 13.571 | 0.498 | 1957.408 | 1.223 | 1.245
427 | 13.603 | 0.5 | 1965.253 | 1.228 | 1.25
428 | 13.634 | 0.5 | 1977.021 | 1.236 | 1.25
429 | 13.666 | 0.501 | 1986.827 | 1.242 | 1.253
430 | 13.699 | 0.502 | 1994.673 | 1.247 | 1.255
431 | 13.73 | 0.508 | 2004.48 | 1.253 | 1.269
432 | 13.762 | 0.512 | 2014.286 | 1.259 | 1.279
433 | 13.794 | 0.513 | 2026.054 | 1.266 | 1.284
434 | 13.826 | 0.513 | 2039.784 | 1.275 | 1.284
435 | 13.858 | 0.515 | 2053.513 | 1.283 | 1.288
436 | 13.89 | 0.515 | 2065.281 | 1.291 | 1.288
437 | 13.922 | 0.519 | 2073.126 | 1.296 | 1.298
438 | 13.955 | 0.524 | 2080.972 | 1.301 | 1.31
439 | 13.988 | 0.527 | 2090.778 | 1.307 | 1.317
440 | 14.019 | 0.529 | 2104.508 | 1.315 | 1.322
441 | 14.05 | 0.529 | 2118.237 | 1.324 | 1.322
442 | 14.082 | 0.531 | 2130.005 | 1.331 | 1.326
443 | 14.115 | 0.531 | 2139.812 | 1.337 | 1.326
444 | 14.146 | 0.532 | 2145.696 | 1.341 | 1.331
445 | 14.178 | 0.538 | 2153.541 | 1.346 | 1.346
446 | 14.211 | 0.541 | 2163.347 | 1.352 | 1.353
447 | 14.242 | 0.542 | 2175.115 | 1.359 | 1.355
448 | 14.274 | 0.544 | 2188.845 | 1.368 | 1.36
449 | 14.299 | 0.544 | 2200.613 | 1.375 | 1.36
450 | 14.331 | 0.546 | 2210.419 | 1.382 | 1.365
451 | 14.362 | 0.55 | 2216.303 | 1.385 | 1.374
452 | 14.395 | 0.553 | 2226.11 | 1.391 | 1.384
453 | 14.427 | 0.555 | 2237.878 | 1.399 | 1.389
454 | 14.458 | 0.555 | 2249.646 | 1.406 | 1.389
455 | 14.49 | 0.557 | 2261.414 | 1.413 | 1.393
456 | 14.523 | 0.559 | 2271.221 | 1.42 | 1.398
457 | 14.554 | 0.561 | 2281.027 | 1.426 | 1.403
458 | 14.586 | 0.567 | 2288.873 | 1.431 | 1.417
459 | 14.618 | 0.569 | 2300.641 | 1.438 | 1.422
460 | 14.643 | 0.569 | 2312.409 | 1.445 | 1.422
461 | 14.666 | 0.571 | 2324.177 | 1.453 | 1.427
462 | 14.698 | 0.571 | 2333.984 | 1.459 | 1.427
463 | 14.73 | 0.573 | 2343.79 | 1.465 | 1.431
464 | 14.762 | 0.576 | 2349.674 | 1.469 | 1.441
465 | 14.787 | 0.58 | 2359.481 | 1.475 | 1.451
466 | 14.819 | 0.582 | 2371.249 | 1.482 | 1.455
467 | 14.85 | 0.582 | 2383.017 | 1.489 | 1.455
468 | 14.882 | 0.584 | 2394.785 | 1.497 | 1.46
469 | 14.914 | 0.586 | 2404.591 | 1.503 | 1.465
470 | 14.946 | 0.588 | 2412.436 | 1.508 | 1.47
471 | 14.978 | 0.592 | 2420.282 | 1.513 | 1.479
472 | 15.011 | 0.594 | 2430.088 | 1.519 | 1.484
473 | 15.042 | 0.595 | 2441.856 | 1.526 | 1.489
474 | 15.075 | 0.595 | 2453.624 | 1.534 | 1.489
475 | 15.106 | 0.597 | 2463.431 | 1.54 | 1.493
476 | 15.138 | 0.601 | 2473.237 | 1.546 | 1.503
477 | 15.162 | 0.603 | 2481.083 | 1.551 | 1.508
478 | 15.195 | 0.607 | 2490.89 | 1.557 | 1.517
479 | 15.227 | 0.607 | 2502.658 | 1.564 | 1.517
480 | 15.259 | 0.609 | 2512.464 | 1.57 | 1.522
481 | 15.29 | 0.611 | 2524.232 | 1.578 | 1.527
482 | 15.323 | 0.613 | 2534.038 | 1.584 | 1.532
483 | 15.354 | 0.616 | 2543.845 | 1.59 | 1.541
484 | 15.386 | 0.618 | 2555.614 | 1.597 | 1.546
485 | 15.418 | 0.62 | 2565.42 | 1.603 | 1.551
486 | 15.443 | 0.622 | 2577.188 | 1.611 | 1.556
487 | 15.474 | 0.622 | 2588.956 | 1.618 | 1.556
488 | 15.506 | 0.626 | 2596.801 | 1.623 | 1.565
489 | 15.538 | 0.63 | 2606.608 | 1.629 | 1.575
490 | 15.571 | 0.632 | 2616.415 | 1.635 | 1.579
491 | 15.602 | 0.634 | 2626.221 | 1.641 | 1.584
492 | 15.635 | 0.634 | 2637.989 | 1.649 | 1.584
493 | 15.666 | 0.636 | 2647.796 | 1.655 | 1.589
494 | 15.691 | 0.638 | 2657.603 | 1.661 | 1.596
495 | 15.722 | 0.642 | 2667.409 | 1.667 | 1.605
496 | 15.755 | 0.643 | 2677.216 | 1.673 | 1.608
497 | 15.786 | 0.645 | 2687.023 | 1.679 | 1.613
498 | 15.818 | 0.647 | 2696.829 | 1.686 | 1.618
499 | 15.851 | 0.649 | 2708.597 | 1.693 | 1.622
500 | 15.883 | 0.652 | 2718.404 | 1.699 | 1.629
501 | 15.914 | 0.655 | 2728.211 | 1.705 | 1.637
502 | 15.947 | 0.657 | 2739.979 | 1.712 | 1.641
503 | 15.979 | 0.657 | 2749.785 | 1.719 | 1.641
504 | 16.011 | 0.658 | 2759.592 | 1.725 | 1.646
505 | 16.042 | 0.66 | 2769.399 | 1.731 | 1.651
506 | 16.066 | 0.662 | 2775.282 | 1.735 | 1.656
507 | 16.092 | 0.666 | 2783.128 | 1.739 | 1.665
508 | 16.123 | 0.668 | 2792.934 | 1.746 | 1.67
509 | 16.154 | 0.67 | 2804.703 | 1.753 | 1.675
510 | 16.186 | 0.672 | 2814.509 | 1.759 | 1.68
511 | 16.219 | 0.674 | 2826.277 | 1.766 | 1.684
512 | 16.274 | 0.678 | 2843.929 | 1.777 | 1.696
513 | 16.306 | 0.681 | 2853.735 | 1.784 | 1.703
514 | 16.338 | 0.683 | 2863.543 | 1.79 | 1.708
515 | 16.37 | 0.685 | 2877.271 | 1.798 | 1.713
516 | 16.394 | 0.687 | 2891.001 | 1.807 | 1.718
517 | 16.426 | 0.687 | 2900.808 | 1.813 | 1.718
518 | 16.46 | 0.689 | 2910.614 | 1.819 | 1.723
519 | 16.49 | 0.691 | 2916.498 | 1.823 | 1.727
520 | 16.522 | 0.695 | 2924.344 | 1.828 | 1.737
521 | 16.554 | 0.697 | 2934.15 | 1.834 | 1.742
522 | 16.614 | 0.699 | 2955.724 | 1.847 | 1.746
523 | 16.642 | 0.7 | 2965.532 | 1.853 | 1.751
524 | 16.675 | 0.704 | 2975.338 | 1.86 | 1.761
525 | 16.707 | 0.708 | 2983.183 | 1.864 | 1.77
526 | 16.739 | 0.71 | 2996.912 | 1.873 | 1.775
527 | 16.771 | 0.71 | 3006.72 | 1.879 | 1.775
528 | 16.802 | 0.712 | 3018.487 | 1.887 | 1.78
529 | 16.834 | 0.714 | 3028.294 | 1.893 | 1.785
530 | 16.867 | 0.718 | 3036.14 | 1.898 | 1.794
531 | 16.899 | 0.72 | 3047.908 | 1.905 | 1.801
532 | 16.93 | 0.721 | 3057.714 | 1.911 | 1.804
533 | 16.962 | 0.721 | 3069.482 | 1.918 | 1.804
534 | 16.99 | 0.723 | 3079.289 | 1.925 | 1.808
535 | 17.019 | 0.727 | 3087.134 | 1.929 | 1.818
536 | 17.043 | 0.731 | 3094.979 | 1.934 | 1.827
537 | 17.074 | 0.733 | 3104.786 | 1.94 | 1.832
538 | 17.106 | 0.735 | 3116.554 | 1.948 | 1.837
539 | 17.135 | 0.735 | 3128.322 | 1.955 | 1.837
540 | 17.162 | 0.736 | 3138.128 | 1.961 | 1.839
541 | 17.194 | 0.739 | 3145.974 | 1.966 | 1.847
542 | 17.226 | 0.742 | 3153.819 | 1.971 | 1.856
543 | 17.258 | 0.744 | 3163.625 | 1.977 | 1.861
544 | 17.29 | 0.746 | 3173.433 | 1.983 | 1.866
545 | 17.315 | 0.746 | 3185.2 | 1.991 | 1.866
546 | 17.347 | 0.748 | 3195.007 | 1.997 | 1.87
547 | 17.379 | 0.75 | 3202.852 | 2.002 | 1.875
548 | 17.41 | 0.754 | 3210.697 | 2.007 | 1.885
549 | 17.442 | 0.756 | 3220.505 | 2.013 | 1.89
550 | 17.474 | 0.758 | 3230.311 | 2.019 | 1.894
551 | 17.507 | 0.758 | 3240.117 | 2.025 | 1.894
552 | 17.538 | 0.762 | 3249.925 | 2.031 | 1.904
553 | 17.57 | 0.765 | 3259.731 | 2.037 | 1.913
554 | 17.631 | 0.767 | 3275.421 | 2.047 | 1.918
555 | 17.659 | 0.769 | 3285.229 | 2.053 | 1.923
556 | 17.69 | 0.772 | 3295.035 | 2.059 | 1.93
557 | 17.723 | 0.777 | 3304.842 | 2.066 | 1.942
558 | 17.755 | 0.779 | 3318.571 | 2.074 | 1.947
559 | 17.787 | 0.779 | 3330.339 | 2.081 | 1.947
560 | 17.819 | 0.781 | 3340.145 | 2.088 | 1.952
561 | 17.842 | 0.781 | 3349.952 | 2.094 | 1.952
562 | 17.867 | 0.781 | 3357.797 | 2.099 | 1.952
563 | 17.898 | 0.786 | 3363.682 | 2.102 | 1.966
564 | 17.922 | 0.79 | 3369.565 | 2.106 | 1.975
565 | 17.954 | 0.792 | 3379.373 | 2.112 | 1.98
566 | 17.986 | 0.792 | 3391.14 | 2.119 | 1.98
567 | 18.018 | 0.794 | 3402.908 | 2.127 | 1.985
568 | 18.05 | 0.794 | 3412.715 | 2.133 | 1.985
569 | 18.082 | 0.798 | 3418.599 | 2.137 | 1.994
570 | 18.107 | 0.802 | 3426.444 | 2.142 | 2.004
571 | 18.139 | 0.804 | 3436.251 | 2.148 | 2.009
572 | 18.17 | 0.805 | 3446.058 | 2.154 | 2.014
573 | 18.203 | 0.805 | 3457.826 | 2.161 | 2.014
574 | 18.234 | 0.807 | 3467.632 | 2.167 | 2.018
575 | 18.259 | 0.807 | 3475.478 | 2.172 | 2.018
576 | 18.29 | 0.814 | 3483.322 | 2.177 | 2.035
577 | 18.322 | 0.817 | 3491.168 | 2.182 | 2.042
578 | 18.354 | 0.819 | 3502.936 | 2.189 | 2.047
579 | 18.386 | 0.819 | 3512.743 | 2.195 | 2.047
580 | 18.418 | 0.819 | 3524.51 | 2.203 | 2.047
581 | 18.45 | 0.821 | 3532.356 | 2.208 | 2.052
582 | 18.483 | 0.825 | 3538.24 | 2.211 | 2.061
583 | 18.514 | 0.829 | 3546.085 | 2.216 | 2.073
584 | 18.547 | 0.83 | 3555.892 | 2.222 | 2.076
585 | 18.579 | 0.832 | 3567.66 | 2.23 | 2.08
586 | 18.61 | 0.832 | 3579.428 | 2.237 | 2.08
587 | 18.634 | 0.833 | 3589.235 | 2.243 | 2.083
588 | 18.666 | 0.836 | 3595.119 | 2.247 | 2.09
589 | 18.696 | 0.842 | 3602.963 | 2.252 | 2.104
590 | 18.722 | 0.846 | 3612.77 | 2.258 | 2.114
591 | 18.747 | 0.847 | 3624.538 | 2.265 | 2.116
592 | 18.778 | 0.847 | 3638.268 | 2.274 | 2.119
593 | 18.812 | 0.847 | 3650.035 | 2.281 | 2.119
594 | 18.842 | 0.847 | 3659.843 | 2.287 | 2.119
595 | 18.866 | 0.847 | 3663.765 | 2.29 | 2.119
596 | 18.89 | 0.849 | 3665.726 | 2.291 | 2.123
597 | 18.923 | 0.855 | 3669.649 | 2.294 | 2.138
598 | 18.954 | 0.859 | 3677.494 | 2.298 | 2.147
599 | 18.978 | 0.859 | 3687.301 | 2.305 | 2.147
600 | 19.01 | 0.861 | 3699.069 | 2.312 | 2.152
601 | 19.042 | 0.863 | 3710.837 | 2.319 | 2.157
602 | 19.074 | 0.863 | 3720.643 | 2.325 | 2.157
603 | 19.106 | 0.867 | 3726.528 | 2.329 | 2.166
604 | 19.139 | 0.87 | 3734.373 | 2.334 | 2.176
605 | 19.17 | 0.874 | 3744.18 | 2.34 | 2.185
606 | 19.203 | 0.874 | 3753.986 | 2.346 | 2.185
607 | 19.234 | 0.876 | 3765.754 | 2.354 | 2.19
608 | 19.266 | 0.876 | 3777.522 | 2.361 | 2.19
609 | 19.298 | 0.878 | 3785.368 | 2.366 | 2.195
610 | 19.33 | 0.882 | 3791.251 | 2.37 | 2.204
611 | 19.363 | 0.886 | 3799.096 | 2.374 | 2.214
612 | 19.394 | 0.887 | 3808.904 | 2.381 | 2.219
613 | 19.426 | 0.889 | 3818.71 | 2.387 | 2.224
614 | 19.459 | 0.889 | 3830.478 | 2.394 | 2.224
615 | 19.487 | 0.891 | 3840.285 | 2.4 | 2.228
616 | 19.515 | 0.893 | 3848.13 | 2.405 | 2.233
617 | 19.539 | 0.898 | 3854.014 | 2.409 | 2.245
618 | 19.57 | 0.901 | 3863.82 | 2.415 | 2.252
619 | 19.631 | 0.903 | 3883.434 | 2.427 | 2.257
620 | 19.658 | 0.903 | 3893.24 | 2.433 | 2.257
621 | 19.691 | 0.905 | 3901.086 | 2.438 | 2.262
622 | 19.722 | 0.907 | 3906.97 | 2.442 | 2.269
623 | 19.755 | 0.912 | 3914.816 | 2.447 | 2.281
624 | 19.78 | 0.914 | 3922.66 | 2.452 | 2.286
625 | 19.811 | 0.916 | 3932.467 | 2.458 | 2.29
626 | 19.843 | 0.916 | 3944.235 | 2.465 | 2.29
627 | 19.875 | 0.916 | 3954.042 | 2.471 | 2.29
628 | 19.898 | 0.918 | 3959.926 | 2.475 | 2.295
629 | 19.931 | 0.922 | 3965.81 | 2.479 | 2.305
630 | 19.963 | 0.926 | 3971.693 | 2.482 | 2.314
631 | 19.994 | 0.928 | 3981.5 | 2.488 | 2.319
632 | 20.026 | 0.928 | 3991.307 | 2.495 | 2.319
633 | 20.059 | 0.929 | 4001.113 | 2.501 | 2.324
634 | 20.09 | 0.931 | 4010.92 | 2.507 | 2.328
635 | 20.165 | 0.935 | 4022.688 | 2.514 | 2.338