## 工作表1
No. | 時間( s) | 變形( mm) | 力量( N) | 應力( N/mm^2) | 應變( %)
1 | 0 | 0 | 0 | 0 | 0
2 | 0.098 | 0 | 0 | 0 | 0
3 | 0.127 | 0 | 0 | 0 | 0
4 | 0.162 | 0 | 0 | 0 | 0
5 | 0.187 | 0 | 0 | 0 | 0
6 | 0.211 | 0 | 0 | 0 | 0
7 | 0.242 | 0 | 0 | 0 | 0
8 | 0.278 | 0 | 0 | 0 | 0
9 | 0.307 | 0 | 0 | 0 | 0
10 | 0.338 | 0 | 0 | 0 | 0
11 | 0.37 | 0 | 0 | 0 | 0
12 | 0.402 | 0 | 0 | 0 | 0
13 | 0.435 | 0 | 0 | 0 | 0
14 | 0.466 | 0 | 0 | 0 | 0
15 | 0.498 | 0 | 0 | 0 | 0
16 | 0.53 | 0 | 0 | 0 | 0
17 | 0.562 | 0 | 0 | 0 | 0
18 | 0.594 | 0 | 0 | 0 | 0
19 | 0.628 | 0 | 0 | 0 | 0
20 | 0.659 | 0 | 0 | 0 | 0
21 | 0.69 | 0 | 0 | 0 | 0
22 | 0.722 | 0 | 0 | 0 | 0
23 | 0.756 | 0 | 0 | 0 | 0
24 | 0.786 | 0 | 0 | 0 | 0
25 | 0.82 | 0 | 0 | 0 | 0
26 | 0.851 | 0 | 0 | 0 | 0
27 | 0.882 | 0 | 0 | 0 | 0
28 | 0.915 | 0 | 0 | 0 | 0
29 | 0.946 | 0 | 0 | 0 | 0
30 | 0.97 | 0 | 0 | 0 | 0
31 | 1.003 | 0 | 0 | 0 | 0
32 | 1.035 | 0 | 0 | 0 | 0
33 | 1.067 | 0 | 0 | 0 | 0
34 | 1.099 | 0 | 0 | 0 | 0
35 | 1.131 | 0 | 0 | 0 | 0
36 | 1.162 | 0 | 0 | 0 | 0
37 | 1.194 | 0 | 0 | 0 | 0
38 | 1.226 | 0 | 0 | 0 | 0
39 | 1.258 | 0 | 0 | 0 | 0
40 | 1.291 | 0 | 0 | 0 | 0
41 | 1.347 | 0 | 0 | 0 | 0
42 | 1.379 | 0 | 0 | 0 | 0
43 | 1.411 | 0 | 0 | 0 | 0
44 | 1.442 | 0 | 0 | 0 | 0
45 | 1.475 | 0 | 0 | 0 | 0
46 | 1.507 | 0 | 0 | 0 | 0
47 | 1.538 | 0 | 0 | 0 | 0
48 | 1.57 | 0 | 0 | 0 | 0
49 | 1.603 | 0 | 0 | 0 | 0
50 | 1.634 | 0 | 0 | 0 | 0
51 | 1.667 | 0 | 0 | 0 | 0
52 | 1.7 | 0 | 0 | 0 | 0
53 | 1.731 | 0 | 0 | 0 | 0
54 | 1.762 | 0 | 0 | 0 | 0
55 | 1.786 | 0 | 0 | 0 | 0
56 | 1.818 | 0 | 0 | 0 | 0
57 | 1.851 | 0 | 0 | 0 | 0
58 | 1.884 | 0 | 0 | 0 | 0
59 | 1.915 | 0 | 0 | 0 | 0
60 | 1.946 | 0 | 0 | 0 | 0
61 | 1.979 | 0 | 0 | 0 | 0
62 | 2.011 | 0 | 0 | 0 | 0
63 | 2.042 | 0 | 0 | 0 | 0
64 | 2.075 | 0 | 0 | 0 | 0
65 | 2.106 | 0 | 0 | 0 | 0
66 | 2.139 | 0 | 0 | 0 | 0
67 | 2.171 | 0 | 0 | 0 | 0
68 | 2.203 | 0 | 0 | 0 | 0
69 | 2.234 | 0 | 0 | 0 | 0
70 | 2.267 | 0 | 0 | 0 | 0
71 | 2.298 | 0 | 0 | 0 | 0
72 | 2.331 | 0 | 0 | 0 | 0
73 | 2.362 | 0 | 0 | 0 | 0
74 | 2.394 | 0 | 0 | 0 | 0
75 | 2.427 | 0 | 0 | 0 | 0
76 | 2.458 | 0 | 0 | 0 | 0
77 | 2.49 | 0 | 0 | 0 | 0
78 | 2.522 | 0 | 0 | 0 | 0
79 | 2.555 | 0 | 0 | 0 | 0
80 | 2.587 | 0 | 0 | 0 | 0
81 | 2.618 | 0 | 0 | 0 | 0
82 | 2.65 | 0 | 0 | 0 | 0
83 | 2.682 | 0 | 0 | 0 | 0
84 | 2.714 | 0 | 0 | 0 | 0
85 | 2.746 | 0 | 0 | 0 | 0
86 | 2.779 | 0 | 0 | 0 | 0
87 | 2.81 | 0 | 0 | 0 | 0
88 | 2.842 | 0 | 0 | 0 | 0
89 | 2.874 | 0 | 0 | 0 | 0
90 | 2.906 | 0 | 0 | 0 | 0
91 | 2.94 | 0 | 0 | 0 | 0
92 | 2.971 | 0 | 0 | 0 | 0
93 | 3.002 | 0 | 0 | 0 | 0
94 | 3.034 | 0 | 0 | 0 | 0
95 | 3.067 | 0 | 0 | 0 | 0
96 | 3.098 | 0 | 0 | 0 | 0
97 | 3.13 | 0 | 0 | 0 | 0
98 | 3.162 | 0 | 0 | 0 | 0
99 | 3.194 | 0 | 0 | 0 | 0
100 | 3.227 | 0 | 0 | 0 | 0
101 | 3.259 | 0 | 0 | 0 | 0
102 | 3.291 | 0 | 0 | 0 | 0
103 | 3.322 | 0 | 0 | 0 | 0
104 | 3.355 | 0 | 0 | 0 | 0
105 | 3.386 | 0 | 0 | 0 | 0
106 | 3.419 | 0 | 0 | 0 | 0
107 | 3.451 | 0 | 0 | 0 | 0
108 | 3.484 | 0 | 0 | 0 | 0
109 | 3.514 | 0 | 0 | 0 | 0
110 | 3.546 | 0 | 0 | 0 | 0
111 | 3.578 | 0 | 0 | 0 | 0
112 | 3.611 | 0 | 0 | 0 | 0
113 | 3.642 | 0 | 0 | 0 | 0
114 | 3.674 | 0 | 0 | 0 | 0
115 | 3.707 | 0 | 0 | 0 | 0
116 | 3.738 | 0 | 0 | 0 | 0
117 | 3.77 | 0 | 0 | 0 | 0
118 | 3.803 | 0 | 0 | 0 | 0
119 | 3.834 | 0 | 0 | 0 | 0
120 | 3.867 | 0 | 0 | 0 | 0
121 | 3.9 | 0 | 0 | 0 | 0
122 | 3.93 | 0 | 0 | 0 | 0
123 | 3.962 | 0 | 0 | 0 | 0
124 | 3.994 | 0 | 0 | 0 | 0
125 | 4.026 | 0 | 0 | 0 | 0
126 | 4.058 | 0 | 0 | 0 | 0
127 | 4.091 | 0 | 0 | 0 | 0
128 | 4.122 | 0 | 1.962 | 0.001 | 0
129 | 4.154 | 0 | 1.961 | 0.001 | 0
130 | 4.186 | 0 | 1.961 | 0.001 | 0
131 | 4.218 | 0 | 3.923 | 0.002 | 0
132 | 4.25 | 0 | 3.923 | 0.002 | 0
133 | 4.283 | 0 | 3.923 | 0.002 | 0
134 | 4.314 | 0 | 3.923 | 0.002 | 0
135 | 4.346 | 0 | 3.923 | 0.002 | 0
136 | 4.378 | 0 | 3.923 | 0.002 | 0
137 | 4.41 | 0 | 3.923 | 0.002 | 0
138 | 4.442 | 0 | 5.884 | 0.004 | 0
139 | 4.475 | 0 | 5.884 | 0.004 | 0
140 | 4.507 | 0 | 5.884 | 0.004 | 0
141 | 4.538 | 0 | 5.884 | 0.004 | 0
142 | 4.571 | 0 | 7.846 | 0.005 | 0
143 | 4.602 | 0 | 7.845 | 0.005 | 0
144 | 4.635 | 0 | 7.845 | 0.005 | 0
145 | 4.666 | 0 | 7.845 | 0.005 | 0
146 | 4.699 | 0 | 9.807 | 0.006 | 0
147 | 4.732 | 0 | 9.807 | 0.006 | 0
148 | 4.763 | 0 | 9.807 | 0.006 | 0
149 | 4.794 | 0 | 11.768 | 0.007 | 0
150 | 4.827 | 0 | 11.768 | 0.007 | 0
151 | 4.859 | 0 | 13.73 | 0.009 | 0
152 | 4.891 | 0 | 13.729 | 0.009 | 0
153 | 4.923 | 0 | 13.729 | 0.009 | 0
154 | 4.954 | 0 | 15.691 | 0.01 | 0
155 | 4.978 | 0 | 15.691 | 0.01 | 0
156 | 5.003 | 0 | 17.653 | 0.011 | 0
157 | 5.035 | 0 | 17.652 | 0.011 | 0
158 | 5.067 | 0 | 19.614 | 0.012 | 0
159 | 5.098 | 0 | 19.613 | 0.012 | 0
160 | 5.13 | 0 | 21.576 | 0.013 | 0
161 | 5.164 | 0 | 21.575 | 0.013 | 0
162 | 5.194 | 0 | 23.536 | 0.015 | 0
163 | 5.227 | 0 | 23.536 | 0.015 | 0
164 | 5.259 | 0 | 25.498 | 0.016 | 0
165 | 5.29 | 0 | 25.497 | 0.016 | 0
166 | 5.323 | 0 | 27.459 | 0.017 | 0
167 | 5.354 | 0 | 27.459 | 0.017 | 0
168 | 5.378 | 0 | 29.42 | 0.018 | 0
169 | 5.411 | 0 | 31.382 | 0.02 | 0
170 | 5.442 | 0 | 31.381 | 0.02 | 0
171 | 5.474 | 0 | 33.343 | 0.021 | 0
172 | 5.507 | 0 | 35.305 | 0.022 | 0
173 | 5.539 | 0 | 37.265 | 0.023 | 0
174 | 5.57 | 0 | 37.265 | 0.023 | 0
175 | 5.603 | 0 | 39.227 | 0.025 | 0
176 | 5.635 | 0 | 41.188 | 0.026 | 0
177 | 5.666 | 0 | 43.15 | 0.027 | 0
178 | 5.698 | 0 | 45.111 | 0.028 | 0
179 | 5.731 | 0 | 47.073 | 0.029 | 0
180 | 5.762 | 0 | 49.034 | 0.031 | 0
181 | 5.794 | 0 | 49.033 | 0.031 | 0
182 | 5.826 | 0 | 50.995 | 0.032 | 0
183 | 5.858 | 0 | 54.918 | 0.034 | 0
184 | 5.892 | 0 | 56.879 | 0.036 | 0
185 | 5.923 | 0 | 58.841 | 0.037 | 0
186 | 5.955 | 0 | 60.802 | 0.038 | 0
187 | 5.986 | 0 | 62.763 | 0.039 | 0
188 | 6.018 | 0 | 64.724 | 0.04 | 0
189 | 6.052 | 0 | 66.686 | 0.042 | 0
190 | 6.082 | 0 | 70.608 | 0.044 | 0
191 | 6.114 | 0 | 72.57 | 0.045 | 0
192 | 6.147 | 0 | 74.531 | 0.047 | 0
193 | 6.178 | 0 | 76.492 | 0.048 | 0
194 | 6.211 | 0 | 80.415 | 0.05 | 0
195 | 6.244 | 0 | 82.377 | 0.051 | 0
196 | 6.275 | 0 | 86.299 | 0.054 | 0
197 | 6.307 | 0 | 90.222 | 0.056 | 0
198 | 6.34 | 0 | 92.183 | 0.058 | 0
199 | 6.37 | 0.002 | 94.145 | 0.059 | 0.005
200 | 6.394 | 0.004 | 98.067 | 0.061 | 0.01
201 | 6.418 | 0.004 | 101.99 | 0.064 | 0.01
202 | 6.451 | 0.006 | 103.951 | 0.065 | 0.014
203 | 6.483 | 0.006 | 107.873 | 0.067 | 0.014
204 | 6.515 | 0.008 | 109.835 | 0.069 | 0.019
205 | 6.546 | 0.013 | 111.797 | 0.07 | 0.033
206 | 6.579 | 0.015 | 115.719 | 0.072 | 0.038
207 | 6.61 | 0.017 | 119.642 | 0.075 | 0.043
208 | 6.643 | 0.017 | 123.564 | 0.077 | 0.043
209 | 6.674 | 0.019 | 127.487 | 0.08 | 0.048
210 | 6.698 | 0.021 | 131.409 | 0.082 | 0.052
211 | 6.73 | 0.026 | 133.371 | 0.083 | 0.065
212 | 6.762 | 0.029 | 137.294 | 0.086 | 0.072
213 | 6.794 | 0.031 | 143.178 | 0.089 | 0.076
214 | 6.819 | 0.031 | 147.1 | 0.092 | 0.076
215 | 6.851 | 0.031 | 151.023 | 0.094 | 0.076
216 | 6.882 | 0.032 | 154.945 | 0.097 | 0.081
217 | 6.915 | 0.038 | 156.907 | 0.098 | 0.095
218 | 6.946 | 0.042 | 160.83 | 0.101 | 0.105
219 | 6.979 | 0.044 | 166.713 | 0.104 | 0.11
220 | 7.01 | 0.044 | 172.598 | 0.108 | 0.11
221 | 7.042 | 0.044 | 176.52 | 0.11 | 0.11
222 | 7.076 | 0.044 | 182.405 | 0.114 | 0.11
223 | 7.106 | 0.046 | 184.366 | 0.115 | 0.115
224 | 7.131 | 0.048 | 186.327 | 0.116 | 0.119
225 | 7.163 | 0.055 | 188.288 | 0.118 | 0.138
226 | 7.194 | 0.059 | 194.172 | 0.121 | 0.148
227 | 7.219 | 0.059 | 200.057 | 0.125 | 0.148
228 | 7.251 | 0.059 | 207.902 | 0.13 | 0.148
229 | 7.282 | 0.059 | 213.785 | 0.134 | 0.148
230 | 7.316 | 0.061 | 217.708 | 0.136 | 0.153
231 | 7.346 | 0.065 | 219.669 | 0.137 | 0.162
232 | 7.379 | 0.072 | 225.553 | 0.141 | 0.179
233 | 7.411 | 0.073 | 231.437 | 0.145 | 0.181
234 | 7.435 | 0.073 | 237.321 | 0.148 | 0.181
235 | 7.468 | 0.074 | 243.205 | 0.152 | 0.186
236 | 7.498 | 0.074 | 249.089 | 0.156 | 0.186
237 | 7.524 | 0.074 | 253.012 | 0.158 | 0.186
238 | 7.554 | 0.077 | 254.973 | 0.159 | 0.193
239 | 7.586 | 0.084 | 256.935 | 0.161 | 0.21
240 | 7.618 | 0.086 | 262.819 | 0.164 | 0.215
241 | 7.65 | 0.088 | 268.703 | 0.168 | 0.219
242 | 7.682 | 0.088 | 276.548 | 0.173 | 0.219
243 | 7.714 | 0.088 | 282.432 | 0.177 | 0.219
244 | 7.746 | 0.09 | 286.355 | 0.179 | 0.224
245 | 7.778 | 0.095 | 290.277 | 0.181 | 0.239
246 | 7.811 | 0.099 | 296.162 | 0.185 | 0.248
247 | 7.842 | 0.101 | 304.007 | 0.19 | 0.253
248 | 7.874 | 0.101 | 311.852 | 0.195 | 0.253
249 | 7.906 | 0.103 | 317.736 | 0.199 | 0.258
250 | 7.939 | 0.103 | 325.581 | 0.203 | 0.258
251 | 7.97 | 0.105 | 327.542 | 0.205 | 0.262
252 | 8.003 | 0.111 | 331.466 | 0.207 | 0.277
253 | 8.034 | 0.115 | 337.349 | 0.211 | 0.286
254 | 8.066 | 0.115 | 345.194 | 0.216 | 0.286
255 | 8.097 | 0.115 | 351.079 | 0.219 | 0.286
256 | 8.122 | 0.116 | 358.924 | 0.224 | 0.291
257 | 8.183 | 0.122 | 368.73 | 0.23 | 0.305
258 | 8.21 | 0.126 | 372.653 | 0.233 | 0.315
259 | 8.242 | 0.128 | 378.537 | 0.237 | 0.32
260 | 8.274 | 0.13 | 386.382 | 0.241 | 0.324
261 | 8.302 | 0.13 | 394.228 | 0.246 | 0.324
262 | 8.33 | 0.13 | 402.073 | 0.251 | 0.324
263 | 8.355 | 0.133 | 407.957 | 0.255 | 0.332
264 | 8.386 | 0.136 | 411.88 | 0.257 | 0.339
265 | 8.411 | 0.137 | 415.802 | 0.26 | 0.344
266 | 8.442 | 0.139 | 419.725 | 0.262 | 0.348
267 | 8.471 | 0.141 | 427.57 | 0.267 | 0.353
268 | 8.498 | 0.143 | 433.455 | 0.271 | 0.358
269 | 8.531 | 0.145 | 441.3 | 0.276 | 0.363
270 | 8.563 | 0.147 | 447.183 | 0.279 | 0.367
271 | 8.594 | 0.149 | 453.068 | 0.283 | 0.372
272 | 8.626 | 0.153 | 458.952 | 0.287 | 0.382
273 | 8.65 | 0.153 | 464.835 | 0.291 | 0.382
274 | 8.682 | 0.156 | 472.681 | 0.295 | 0.389
275 | 8.714 | 0.157 | 480.527 | 0.3 | 0.391
276 | 8.739 | 0.158 | 486.41 | 0.304 | 0.396
277 | 8.771 | 0.16 | 492.294 | 0.308 | 0.401
278 | 8.802 | 0.164 | 498.179 | 0.311 | 0.41
279 | 8.835 | 0.166 | 506.024 | 0.316 | 0.415
280 | 8.867 | 0.168 | 511.908 | 0.32 | 0.42
281 | 8.898 | 0.168 | 519.753 | 0.325 | 0.42
282 | 8.931 | 0.172 | 527.599 | 0.33 | 0.429
283 | 8.962 | 0.174 | 533.483 | 0.333 | 0.434
284 | 8.995 | 0.177 | 541.328 | 0.338 | 0.444
285 | 9.026 | 0.179 | 549.173 | 0.343 | 0.449
286 | 9.082 | 0.181 | 564.863 | 0.353 | 0.453
287 | 9.114 | 0.183 | 572.708 | 0.358 | 0.458
288 | 9.146 | 0.185 | 578.593 | 0.362 | 0.463
289 | 9.179 | 0.189 | 586.439 | 0.367 | 0.472
290 | 9.21 | 0.191 | 596.244 | 0.373 | 0.477
291 | 9.242 | 0.193 | 604.091 | 0.378 | 0.482
292 | 9.274 | 0.195 | 613.896 | 0.384 | 0.487
293 | 9.307 | 0.197 | 621.742 | 0.389 | 0.491
294 | 9.338 | 0.198 | 629.587 | 0.393 | 0.496
295 | 9.372 | 0.202 | 637.433 | 0.398 | 0.506
296 | 9.403 | 0.204 | 645.278 | 0.403 | 0.511
297 | 9.434 | 0.205 | 653.124 | 0.408 | 0.513
298 | 9.466 | 0.206 | 660.968 | 0.413 | 0.515
299 | 9.5 | 0.21 | 668.814 | 0.418 | 0.525
300 | 9.53 | 0.212 | 676.659 | 0.423 | 0.53
301 | 9.562 | 0.216 | 684.504 | 0.428 | 0.539
302 | 9.594 | 0.216 | 694.311 | 0.434 | 0.539
303 | 9.626 | 0.218 | 702.157 | 0.439 | 0.544
304 | 9.659 | 0.219 | 711.963 | 0.445 | 0.549
305 | 9.69 | 0.223 | 719.808 | 0.45 | 0.558
306 | 9.723 | 0.223 | 727.654 | 0.455 | 0.558
307 | 9.756 | 0.227 | 735.5 | 0.46 | 0.568
308 | 9.787 | 0.229 | 745.306 | 0.466 | 0.573
309 | 9.818 | 0.233 | 755.113 | 0.472 | 0.582
310 | 9.851 | 0.235 | 764.92 | 0.478 | 0.587
311 | 9.882 | 0.235 | 772.764 | 0.483 | 0.587
312 | 9.907 | 0.237 | 782.572 | 0.489 | 0.592
313 | 9.967 | 0.24 | 794.34 | 0.496 | 0.601
314 | 9.994 | 0.244 | 802.184 | 0.501 | 0.611
315 | 10.027 | 0.246 | 810.03 | 0.506 | 0.616
316 | 10.058 | 0.248 | 819.836 | 0.512 | 0.62
317 | 10.091 | 0.248 | 829.643 | 0.519 | 0.62
318 | 10.123 | 0.25 | 839.45 | 0.525 | 0.625
319 | 10.154 | 0.254 | 847.295 | 0.53 | 0.635
320 | 10.186 | 0.258 | 855.14 | 0.534 | 0.644
321 | 10.219 | 0.26 | 864.947 | 0.541 | 0.649
322 | 10.25 | 0.26 | 874.753 | 0.547 | 0.649
323 | 10.282 | 0.261 | 884.56 | 0.553 | 0.654
324 | 10.314 | 0.263 | 892.406 | 0.558 | 0.658
325 | 10.339 | 0.266 | 900.251 | 0.563 | 0.666
326 | 10.371 | 0.269 | 908.096 | 0.568 | 0.673
327 | 10.403 | 0.271 | 915.942 | 0.572 | 0.678
328 | 10.434 | 0.271 | 925.749 | 0.579 | 0.678
329 | 10.466 | 0.273 | 933.593 | 0.583 | 0.682
330 | 10.495 | 0.275 | 943.4 | 0.59 | 0.687
331 | 10.523 | 0.279 | 949.285 | 0.593 | 0.697
332 | 10.554 | 0.282 | 957.129 | 0.598 | 0.704
333 | 10.586 | 0.282 | 966.937 | 0.604 | 0.706
334 | 10.619 | 0.284 | 974.782 | 0.609 | 0.711
335 | 10.65 | 0.286 | 984.589 | 0.615 | 0.716
336 | 10.674 | 0.288 | 994.395 | 0.621 | 0.72
337 | 10.707 | 0.292 | 1002.24 | 0.626 | 0.73
338 | 10.738 | 0.294 | 1012.047 | 0.633 | 0.735
339 | 10.77 | 0.296 | 1021.854 | 0.639 | 0.74
340 | 10.802 | 0.296 | 1031.66 | 0.645 | 0.74
341 | 10.835 | 0.298 | 1039.505 | 0.65 | 0.744
342 | 10.867 | 0.301 | 1047.351 | 0.655 | 0.751
343 | 10.9 | 0.304 | 1055.196 | 0.659 | 0.761
344 | 10.93 | 0.307 | 1065.003 | 0.666 | 0.768
345 | 10.954 | 0.309 | 1072.848 | 0.671 | 0.773
346 | 10.986 | 0.309 | 1084.616 | 0.678 | 0.773
347 | 11.015 | 0.311 | 1094.422 | 0.684 | 0.778
348 | 11.042 | 0.311 | 1102.268 | 0.689 | 0.778
349 | 11.074 | 0.314 | 1108.152 | 0.693 | 0.785
350 | 11.106 | 0.319 | 1114.036 | 0.696 | 0.797
351 | 11.134 | 0.321 | 1123.843 | 0.702 | 0.802
352 | 11.162 | 0.323 | 1133.649 | 0.709 | 0.806
353 | 11.187 | 0.323 | 1143.456 | 0.715 | 0.806
354 | 11.211 | 0.323 | 1153.263 | 0.721 | 0.806
355 | 11.242 | 0.324 | 1161.108 | 0.726 | 0.811
356 | 11.274 | 0.329 | 1168.954 | 0.731 | 0.823
357 | 11.306 | 0.332 | 1174.837 | 0.734 | 0.83
358 | 11.339 | 0.334 | 1184.644 | 0.74 | 0.835
359 | 11.37 | 0.334 | 1194.451 | 0.747 | 0.835
360 | 11.394 | 0.336 | 1204.257 | 0.753 | 0.84
361 | 11.426 | 0.338 | 1212.103 | 0.758 | 0.845
362 | 11.451 | 0.342 | 1221.909 | 0.764 | 0.854
363 | 11.482 | 0.344 | 1229.755 | 0.769 | 0.859
364 | 11.514 | 0.345 | 1239.561 | 0.775 | 0.864
365 | 11.546 | 0.347 | 1249.368 | 0.781 | 0.868
366 | 11.571 | 0.347 | 1261.136 | 0.788 | 0.868
367 | 11.603 | 0.349 | 1268.981 | 0.793 | 0.873
368 | 11.634 | 0.353 | 1276.826 | 0.798 | 0.883
369 | 11.658 | 0.355 | 1284.671 | 0.803 | 0.887
370 | 11.691 | 0.359 | 1294.478 | 0.809 | 0.897
371 | 11.722 | 0.359 | 1304.285 | 0.815 | 0.897
372 | 11.755 | 0.361 | 1314.092 | 0.821 | 0.902
373 | 11.786 | 0.361 | 1323.898 | 0.827 | 0.902
374 | 11.818 | 0.365 | 1331.744 | 0.832 | 0.911
375 | 11.847 | 0.366 | 1339.589 | 0.837 | 0.916
376 | 11.874 | 0.37 | 1347.435 | 0.842 | 0.926
377 | 11.898 | 0.372 | 1357.241 | 0.848 | 0.93
378 | 11.922 | 0.372 | 1367.047 | 0.854 | 0.93
379 | 11.946 | 0.374 | 1376.854 | 0.861 | 0.935
380 | 11.978 | 0.374 | 1386.661 | 0.867 | 0.935
381 | 12.01 | 0.376 | 1392.544 | 0.87 | 0.94
382 | 12.034 | 0.38 | 1398.429 | 0.874 | 0.95
383 | 12.066 | 0.384 | 1408.235 | 0.88 | 0.959
384 | 12.09 | 0.386 | 1416.081 | 0.885 | 0.964
385 | 12.115 | 0.386 | 1425.887 | 0.891 | 0.964
386 | 12.146 | 0.387 | 1437.655 | 0.899 | 0.969
387 | 12.179 | 0.387 | 1447.462 | 0.905 | 0.969
388 | 12.234 | 0.393 | 1461.191 | 0.913 | 0.983
389 | 12.266 | 0.397 | 1469.036 | 0.918 | 0.992
390 | 12.296 | 0.399 | 1478.843 | 0.924 | 0.997
391 | 12.323 | 0.399 | 1488.65 | 0.93 | 0.997
392 | 12.354 | 0.401 | 1500.418 | 0.938 | 1.002
393 | 12.386 | 0.401 | 1510.224 | 0.944 | 1.002
394 | 12.418 | 0.403 | 1516.109 | 0.948 | 1.007
395 | 12.45 | 0.408 | 1521.993 | 0.951 | 1.021
396 | 12.475 | 0.412 | 1533.761 | 0.959 | 1.031
397 | 12.506 | 0.414 | 1545.528 | 0.966 | 1.035
398 | 12.535 | 0.414 | 1559.258 | 0.975 | 1.035
399 | 12.562 | 0.414 | 1571.025 | 0.982 | 1.035
400 | 12.594 | 0.414 | 1582.794 | 0.989 | 1.035
401 | 12.628 | 0.416 | 1588.678 | 0.993 | 1.04
402 | 12.658 | 0.422 | 1592.601 | 0.995 | 1.055
403 | 12.691 | 0.426 | 1600.446 | 1 | 1.064
404 | 12.722 | 0.426 | 1610.252 | 1.006 | 1.064
405 | 12.746 | 0.428 | 1622.02 | 1.014 | 1.069
406 | 12.778 | 0.428 | 1633.789 | 1.021 | 1.069
407 | 12.802 | 0.429 | 1643.595 | 1.027 | 1.074
408 | 12.835 | 0.433 | 1649.479 | 1.031 | 1.083
409 | 12.867 | 0.437 | 1657.324 | 1.036 | 1.093
410 | 12.899 | 0.439 | 1667.131 | 1.042 | 1.097
411 | 12.93 | 0.439 | 1678.899 | 1.049 | 1.097
412 | 12.962 | 0.441 | 1690.667 | 1.057 | 1.102
413 | 13.019 | 0.445 | 1708.319 | 1.068 | 1.112
414 | 13.051 | 0.45 | 1716.164 | 1.073 | 1.126
415 | 13.082 | 0.452 | 1725.971 | 1.079 | 1.131
416 | 13.115 | 0.452 | 1737.739 | 1.086 | 1.131
417 | 13.146 | 0.454 | 1751.468 | 1.095 | 1.136
418 | 13.17 | 0.454 | 1763.236 | 1.102 | 1.136
419 | 13.195 | 0.454 | 1771.082 | 1.107 | 1.136
420 | 13.227 | 0.458 | 1775.005 | 1.109 | 1.145
421 | 13.251 | 0.462 | 1780.888 | 1.113 | 1.155
422 | 13.282 | 0.466 | 1790.695 | 1.119 | 1.164
423 | 13.312 | 0.466 | 1800.502 | 1.125 | 1.164
424 | 13.41 | 0.47 | 1833.844 | 1.146 | 1.174
425 | 13.442 | 0.473 | 1837.766 | 1.149 | 1.183
426 | 13.474 | 0.477 | 1845.612 | 1.154 | 1.193
427 | 13.506 | 0.479 | 1857.38 | 1.161 | 1.198
428 | 13.539 | 0.481 | 1873.071 | 1.171 | 1.202
429 | 13.57 | 0.483 | 1884.839 | 1.178 | 1.207
430 | 13.594 | 0.483 | 1896.606 | 1.185 | 1.207
431 | 13.618 | 0.483 | 1906.413 | 1.192 | 1.207
432 | 13.642 | 0.487 | 1912.297 | 1.195 | 1.217
433 | 13.675 | 0.491 | 1918.181 | 1.199 | 1.226
434 | 13.707 | 0.491 | 1927.988 | 1.205 | 1.226
435 | 13.739 | 0.492 | 1935.833 | 1.21 | 1.231
436 | 13.77 | 0.494 | 1945.64 | 1.216 | 1.236
437 | 13.802 | 0.499 | 1957.408 | 1.223 | 1.248
438 | 13.858 | 0.504 | 1977.021 | 1.236 | 1.26
439 | 13.89 | 0.504 | 1988.789 | 1.243 | 1.26
440 | 13.922 | 0.506 | 2002.518 | 1.252 | 1.264
441 | 13.954 | 0.507 | 2012.325 | 1.258 | 1.267
442 | 13.989 | 0.51 | 2022.132 | 1.264 | 1.274
443 | 14.019 | 0.513 | 2029.977 | 1.269 | 1.284
444 | 14.05 | 0.517 | 2041.745 | 1.276 | 1.293
445 | 14.082 | 0.518 | 2053.513 | 1.283 | 1.296
446 | 14.115 | 0.519 | 2065.281 | 1.291 | 1.298
447 | 14.146 | 0.519 | 2077.049 | 1.298 | 1.298
448 | 14.178 | 0.521 | 2086.856 | 1.304 | 1.303
449 | 14.21 | 0.526 | 2094.701 | 1.309 | 1.314
450 | 14.243 | 0.529 | 2102.547 | 1.314 | 1.322
451 | 14.274 | 0.531 | 2114.314 | 1.321 | 1.326
452 | 14.308 | 0.532 | 2126.082 | 1.329 | 1.331
453 | 14.34 | 0.532 | 2137.85 | 1.336 | 1.331
454 | 14.37 | 0.534 | 2149.619 | 1.344 | 1.336
455 | 14.395 | 0.536 | 2157.463 | 1.348 | 1.341
456 | 14.427 | 0.541 | 2165.309 | 1.353 | 1.353
457 | 14.458 | 0.544 | 2177.077 | 1.361 | 1.36
458 | 14.49 | 0.545 | 2186.883 | 1.367 | 1.362
459 | 14.522 | 0.546 | 2198.651 | 1.374 | 1.365
460 | 14.555 | 0.548 | 2210.419 | 1.382 | 1.369
461 | 14.587 | 0.55 | 2220.226 | 1.388 | 1.374
462 | 14.619 | 0.553 | 2228.071 | 1.393 | 1.384
463 | 14.65 | 0.556 | 2237.878 | 1.399 | 1.391
464 | 14.683 | 0.557 | 2249.646 | 1.406 | 1.393
465 | 14.714 | 0.559 | 2261.414 | 1.413 | 1.398
466 | 14.742 | 0.561 | 2273.182 | 1.421 | 1.403
467 | 14.771 | 0.563 | 2282.989 | 1.427 | 1.408
468 | 14.802 | 0.565 | 2292.795 | 1.433 | 1.412
469 | 14.835 | 0.569 | 2300.64 | 1.438 | 1.422
470 | 14.866 | 0.569 | 2310.447 | 1.444 | 1.422
471 | 14.891 | 0.571 | 2322.215 | 1.451 | 1.427
472 | 14.922 | 0.573 | 2332.022 | 1.458 | 1.431
473 | 14.954 | 0.574 | 2341.828 | 1.464 | 1.436
474 | 14.986 | 0.577 | 2351.635 | 1.47 | 1.443
475 | 15.018 | 0.578 | 2361.442 | 1.476 | 1.446
476 | 15.05 | 0.58 | 2371.249 | 1.482 | 1.451
477 | 15.082 | 0.584 | 2381.055 | 1.488 | 1.46
478 | 15.114 | 0.586 | 2390.862 | 1.494 | 1.465
479 | 15.146 | 0.588 | 2400.668 | 1.5 | 1.47
480 | 15.179 | 0.59 | 2410.475 | 1.507 | 1.474
481 | 15.21 | 0.592 | 2422.244 | 1.514 | 1.479
482 | 15.242 | 0.594 | 2432.05 | 1.52 | 1.484
483 | 15.274 | 0.597 | 2441.856 | 1.526 | 1.493
484 | 15.306 | 0.599 | 2453.624 | 1.534 | 1.498
485 | 15.338 | 0.601 | 2465.392 | 1.541 | 1.503
486 | 15.37 | 0.603 | 2475.199 | 1.547 | 1.508
487 | 15.394 | 0.605 | 2485.006 | 1.553 | 1.513
488 | 15.426 | 0.607 | 2494.813 | 1.559 | 1.517
489 | 15.459 | 0.609 | 2504.619 | 1.565 | 1.522
490 | 15.491 | 0.611 | 2514.425 | 1.572 | 1.527
491 | 15.523 | 0.613 | 2526.193 | 1.579 | 1.532
492 | 15.554 | 0.615 | 2536.001 | 1.585 | 1.536
493 | 15.603 | 0.618 | 2553.652 | 1.596 | 1.546
494 | 15.634 | 0.62 | 2561.498 | 1.601 | 1.551
495 | 15.667 | 0.623 | 2571.304 | 1.607 | 1.558
496 | 15.698 | 0.625 | 2581.111 | 1.613 | 1.563
497 | 15.73 | 0.626 | 2592.879 | 1.621 | 1.565
498 | 15.755 | 0.628 | 2602.685 | 1.627 | 1.57
499 | 15.787 | 0.631 | 2612.492 | 1.633 | 1.577
500 | 15.818 | 0.634 | 2620.337 | 1.638 | 1.584
501 | 15.843 | 0.636 | 2630.144 | 1.644 | 1.589
502 | 15.874 | 0.637 | 2639.951 | 1.65 | 1.594
503 | 15.907 | 0.639 | 2649.757 | 1.656 | 1.598
504 | 15.938 | 0.641 | 2659.564 | 1.662 | 1.603
505 | 15.962 | 0.643 | 2669.371 | 1.668 | 1.608
506 | 15.994 | 0.645 | 2679.177 | 1.674 | 1.613
507 | 16.026 | 0.647 | 2687.022 | 1.679 | 1.618
508 | 16.058 | 0.649 | 2696.83 | 1.686 | 1.622
509 | 16.09 | 0.651 | 2706.635 | 1.692 | 1.627
510 | 16.122 | 0.653 | 2716.443 | 1.698 | 1.632
511 | 16.154 | 0.657 | 2726.249 | 1.704 | 1.641
512 | 16.187 | 0.658 | 2738.017 | 1.711 | 1.646
513 | 16.219 | 0.658 | 2747.824 | 1.717 | 1.646
514 | 16.25 | 0.66 | 2757.63 | 1.724 | 1.651
515 | 16.282 | 0.665 | 2769.399 | 1.731 | 1.663
516 | 16.314 | 0.666 | 2781.166 | 1.738 | 1.665
517 | 16.346 | 0.668 | 2790.973 | 1.744 | 1.67
518 | 16.378 | 0.671 | 2800.78 | 1.75 | 1.677
519 | 16.41 | 0.674 | 2812.548 | 1.758 | 1.684
520 | 16.443 | 0.677 | 2824.316 | 1.765 | 1.692
521 | 16.474 | 0.678 | 2836.083 | 1.773 | 1.694
522 | 16.508 | 0.679 | 2847.851 | 1.78 | 1.699
523 | 16.539 | 0.679 | 2857.658 | 1.786 | 1.699
524 | 16.594 | 0.685 | 2869.426 | 1.793 | 1.713
525 | 16.626 | 0.689 | 2879.233 | 1.8 | 1.723
526 | 16.658 | 0.691 | 2889.04 | 1.806 | 1.727
527 | 16.687 | 0.691 | 2900.808 | 1.813 | 1.727
528 | 16.715 | 0.692 | 2912.575 | 1.82 | 1.73
529 | 16.746 | 0.693 | 2924.344 | 1.828 | 1.732
530 | 16.78 | 0.697 | 2932.189 | 1.833 | 1.742
531 | 16.811 | 0.7 | 2940.034 | 1.838 | 1.751
532 | 16.842 | 0.702 | 2949.841 | 1.844 | 1.756
533 | 16.867 | 0.704 | 2961.608 | 1.851 | 1.761
534 | 16.898 | 0.704 | 2971.415 | 1.857 | 1.761
535 | 16.93 | 0.706 | 2983.184 | 1.864 | 1.765
536 | 16.962 | 0.709 | 2991.029 | 1.869 | 1.772
537 | 16.994 | 0.714 | 2998.874 | 1.874 | 1.785
538 | 17.026 | 0.716 | 3008.681 | 1.88 | 1.789
539 | 17.074 | 0.716 | 3030.255 | 1.894 | 1.789
540 | 17.107 | 0.718 | 3040.062 | 1.9 | 1.794
541 | 17.162 | 0.725 | 3053.791 | 1.909 | 1.813
542 | 17.195 | 0.727 | 3063.598 | 1.915 | 1.818
543 | 17.227 | 0.727 | 3075.366 | 1.922 | 1.818
544 | 17.259 | 0.729 | 3085.172 | 1.928 | 1.823
545 | 17.29 | 0.729 | 3096.941 | 1.936 | 1.823
546 | 17.318 | 0.733 | 3104.786 | 1.94 | 1.832
547 | 17.346 | 0.737 | 3114.592 | 1.947 | 1.842
548 | 17.379 | 0.739 | 3122.438 | 1.952 | 1.847
549 | 17.41 | 0.739 | 3134.206 | 1.959 | 1.847
550 | 17.442 | 0.741 | 3144.012 | 1.965 | 1.851
551 | 17.475 | 0.742 | 3153.819 | 1.971 | 1.856
552 | 17.507 | 0.746 | 3161.664 | 1.976 | 1.866
553 | 17.539 | 0.748 | 3169.51 | 1.981 | 1.87
554 | 17.571 | 0.75 | 3179.317 | 1.987 | 1.875
555 | 17.603 | 0.752 | 3191.084 | 1.994 | 1.88
556 | 17.635 | 0.754 | 3202.853 | 2.002 | 1.885
557 | 17.666 | 0.756 | 3212.659 | 2.008 | 1.89
558 | 17.691 | 0.756 | 3220.504 | 2.013 | 1.89
559 | 17.722 | 0.76 | 3226.388 | 2.016 | 1.899
560 | 17.754 | 0.765 | 3236.195 | 2.023 | 1.913
561 | 17.786 | 0.767 | 3246.002 | 2.029 | 1.918
562 | 17.819 | 0.767 | 3259.731 | 2.037 | 1.918
563 | 17.85 | 0.769 | 3271.499 | 2.045 | 1.923
564 | 17.883 | 0.769 | 3283.267 | 2.052 | 1.923
565 | 17.915 | 0.771 | 3291.113 | 2.057 | 1.928
566 | 17.946 | 0.777 | 3296.996 | 2.061 | 1.942
567 | 17.979 | 0.781 | 3304.842 | 2.066 | 1.952
568 | 18.01 | 0.781 | 3316.609 | 2.073 | 1.952
569 | 18.042 | 0.783 | 3328.377 | 2.08 | 1.956
570 | 18.074 | 0.783 | 3340.146 | 2.088 | 1.956
571 | 18.108 | 0.784 | 3349.952 | 2.094 | 1.961
572 | 18.139 | 0.788 | 3355.836 | 2.097 | 1.971
573 | 18.17 | 0.792 | 3363.681 | 2.102 | 1.98
574 | 18.194 | 0.794 | 3375.449 | 2.11 | 1.985
575 | 18.226 | 0.794 | 3387.217 | 2.117 | 1.985
576 | 18.255 | 0.796 | 3398.986 | 2.124 | 1.99
577 | 18.283 | 0.796 | 3408.792 | 2.13 | 1.99
578 | 18.314 | 0.798 | 3412.714 | 2.133 | 1.994
579 | 18.346 | 0.804 | 3418.599 | 2.137 | 2.009
580 | 18.38 | 0.807 | 3428.405 | 2.143 | 2.018
581 | 18.412 | 0.807 | 3438.212 | 2.149 | 2.018
582 | 18.442 | 0.807 | 3449.98 | 2.156 | 2.018
583 | 18.491 | 0.809 | 3469.593 | 2.168 | 2.023
584 | 18.523 | 0.811 | 3473.516 | 2.171 | 2.028
585 | 18.555 | 0.817 | 3479.4 | 2.175 | 2.042
586 | 18.586 | 0.821 | 3487.245 | 2.18 | 2.052
587 | 18.61 | 0.821 | 3499.013 | 2.187 | 2.052
588 | 18.634 | 0.821 | 3508.82 | 2.193 | 2.052
589 | 18.69 | 0.823 | 3528.433 | 2.205 | 2.057
590 | 18.722 | 0.827 | 3532.355 | 2.208 | 2.069
591 | 18.754 | 0.832 | 3540.202 | 2.213 | 2.08
592 | 18.779 | 0.836 | 3551.969 | 2.22 | 2.09
593 | 18.811 | 0.836 | 3563.737 | 2.227 | 2.09
594 | 18.842 | 0.836 | 3577.467 | 2.236 | 2.09
595 | 18.874 | 0.836 | 3589.234 | 2.243 | 2.09
596 | 18.907 | 0.838 | 3597.079 | 2.248 | 2.095
597 | 18.938 | 0.838 | 3601.002 | 2.251 | 2.095
598 | 18.97 | 0.846 | 3604.925 | 2.253 | 2.114
599 | 19.002 | 0.847 | 3612.77 | 2.258 | 2.119
600 | 19.035 | 0.849 | 3622.577 | 2.264 | 2.123
601 | 19.066 | 0.85 | 3634.345 | 2.271 | 2.126
602 | 19.098 | 0.851 | 3646.113 | 2.279 | 2.128
603 | 19.127 | 0.853 | 3655.919 | 2.285 | 2.133
604 | 19.154 | 0.855 | 3661.804 | 2.289 | 2.138
605 | 19.179 | 0.859 | 3667.687 | 2.292 | 2.147
606 | 19.211 | 0.863 | 3677.494 | 2.298 | 2.157
607 | 19.243 | 0.865 | 3687.301 | 2.305 | 2.161
608 | 19.274 | 0.865 | 3699.069 | 2.312 | 2.161
609 | 19.307 | 0.865 | 3710.836 | 2.319 | 2.161
610 | 19.338 | 0.867 | 3718.682 | 2.324 | 2.166
611 | 19.37 | 0.87 | 3724.566 | 2.328 | 2.176
612 | 19.394 | 0.874 | 3730.451 | 2.332 | 2.185
613 | 19.426 | 0.876 | 3740.257 | 2.338 | 2.19
614 | 19.459 | 0.878 | 3750.063 | 2.344 | 2.195
615 | 19.49 | 0.878 | 3761.832 | 2.351 | 2.195
616 | 19.522 | 0.88 | 3771.638 | 2.357 | 2.2
617 | 19.555 | 0.882 | 3779.484 | 2.362 | 2.204
618 | 19.586 | 0.887 | 3787.328 | 2.367 | 2.219
619 | 19.611 | 0.889 | 3795.174 | 2.372 | 2.224
620 | 19.643 | 0.891 | 3806.942 | 2.379 | 2.228
621 | 19.674 | 0.891 | 3816.749 | 2.385 | 2.228
622 | 19.706 | 0.891 | 3828.517 | 2.393 | 2.228
623 | 19.738 | 0.893 | 3836.362 | 2.398 | 2.233
624 | 19.795 | 0.901 | 3848.13 | 2.405 | 2.252
625 | 19.855 | 0.905 | 3861.86 | 2.414 | 2.262
626 | 19.882 | 0.905 | 3873.627 | 2.421 | 2.262
627 | 19.914 | 0.905 | 3883.434 | 2.427 | 2.262
628 | 19.946 | 0.907 | 3891.279 | 2.432 | 2.266
629 | 19.978 | 0.912 | 3901.086 | 2.438 | 2.281
630 | 20.01 | 0.916 | 3906.969 | 2.442 | 2.29
631 | 20.042 | 0.916 | 3916.777 | 2.448 | 2.29
632 | 20.074 | 0.918 | 3928.545 | 2.455 | 2.295
633 | 20.107 | 0.918 | 3938.351 | 2.461 | 2.295
634 | 20.138 | 0.92 | 3948.158 | 2.468 | 2.3
635 | 20.17 | 0.926 | 3954.042 | 2.471 | 2.314
636 | 20.195 | 0.928 | 3961.887 | 2.476 | 2.319
637 | 20.226 | 0.929 | 3971.694 | 2.482 | 2.324
638 | 20.258 | 0.929 | 3981.5 | 2.488 | 2.324
639 | 20.29 | 0.931 | 3993.269 | 2.496 | 2.328
640 | 20.322 | 0.931 | 4001.114 | 2.501 | 2.328
641 | 20.346 | 0.935 | 4006.998 | 2.504 | 2.338
642 | 20.379 | 0.939 | 4014.843 | 2.509 | 2.348
643 | 20.41 | 0.941 | 4022.688 | 2.514 | 2.352
644 | 20.459 | 0.941 | 4030.533 | 2.519 | 2.352