## 工作表1
No. | 時間( s) | 變形( mm) | 力量( N) | 應力( N/mm^2) | 應變( %)
1 | 0 | 0 | 0 | 0 | 0
2 | 0.056 | 0 | 0 | 0 | 0
3 | 0.087 | 0 | 0 | 0 | 0
4 | 0.111 | 0 | 0 | 0 | 0
5 | 0.164 | 0 | 0 | 0 | 0
6 | 0.191 | 0 | 0 | 0 | 0
7 | 0.223 | 0 | 0 | 0 | 0
8 | 0.256 | 0 | 0 | 0 | 0
9 | 0.287 | 0 | 0 | 0 | 0
10 | 0.319 | 0 | 0 | 0 | 0
11 | 0.351 | 0 | 0 | 0 | 0
12 | 0.383 | 0 | 0 | 0 | 0
13 | 0.417 | 0 | 0 | 0 | 0
14 | 0.447 | 0 | 0 | 0 | 0
15 | 0.479 | 0 | 0 | 0 | 0
16 | 0.511 | 0 | 0 | 0 | 0
17 | 0.543 | 0 | 0 | 0 | 0
18 | 0.575 | 0 | 0 | 0 | 0
19 | 0.608 | 0 | 0 | 0 | 0
20 | 0.64 | 0 | 0 | 0 | 0
21 | 0.671 | 0 | 0 | 0 | 0
22 | 0.703 | 0 | 0 | 0 | 0
23 | 0.735 | 0 | 0 | 0 | 0
24 | 0.767 | 0 | 0 | 0 | 0
25 | 0.8 | 0 | 0 | 0 | 0
26 | 0.832 | 0 | 0 | 0 | 0
27 | 0.863 | 0 | 0 | 0 | 0
28 | 0.895 | 0 | 0 | 0 | 0
29 | 0.927 | 0 | 0 | 0 | 0
30 | 0.96 | 0 | 0 | 0 | 0
31 | 0.992 | 0 | 0 | 0 | 0
32 | 1.024 | 0 | 0 | 0 | 0
33 | 1.055 | 0 | 0 | 0 | 0
34 | 1.088 | 0 | 0 | 0 | 0
35 | 1.119 | 0 | 0 | 0 | 0
36 | 1.152 | 0 | 0 | 0 | 0
37 | 1.182 | 0 | 0 | 0 | 0
38 | 1.215 | 0 | 0 | 0 | 0
39 | 1.247 | 0 | 0 | 0 | 0
40 | 1.279 | 0 | 0 | 0 | 0
41 | 1.311 | 0 | 0 | 0 | 0
42 | 1.344 | 0 | 0 | 0 | 0
43 | 1.375 | 0 | 0 | 0 | 0
44 | 1.407 | 0 | 0 | 0 | 0
45 | 1.439 | 0 | 0 | 0 | 0
46 | 1.471 | 0 | 0 | 0 | 0
47 | 1.503 | 0 | 0 | 0 | 0
48 | 1.536 | 0 | 0 | 0 | 0
49 | 1.567 | 0 | 0 | 0 | 0
50 | 1.599 | 0 | 0 | 0 | 0
51 | 1.632 | 0 | 0 | 0 | 0
52 | 1.663 | 0 | 0 | 0 | 0
53 | 1.696 | 0 | 0 | 0 | 0
54 | 1.727 | 0 | 0 | 0 | 0
55 | 1.759 | 0 | 0 | 0 | 0
56 | 1.791 | 0 | 0 | 0 | 0
57 | 1.824 | 0 | 0 | 0 | 0
58 | 1.856 | 0 | 0 | 0 | 0
59 | 1.888 | 0 | 0 | 0 | 0
60 | 1.919 | 0 | 0 | 0 | 0
61 | 1.951 | 0 | 0 | 0 | 0
62 | 1.984 | 0 | 0 | 0 | 0
63 | 2.015 | 0 | 0 | 0 | 0
64 | 2.048 | 0 | 0 | 0 | 0
65 | 2.08 | 0 | 0 | 0 | 0
66 | 2.111 | 0 | 0 | 0 | 0
67 | 2.143 | 0 | 0 | 0 | 0
68 | 2.175 | 0 | 0 | 0 | 0
69 | 2.208 | 0 | 0 | 0 | 0
70 | 2.239 | 0 | 0 | 0 | 0
71 | 2.271 | 0 | 0 | 0 | 0
72 | 2.303 | 0 | 0 | 0 | 0
73 | 2.335 | 0 | 0 | 0 | 0
74 | 2.369 | 0 | 0 | 0 | 0
75 | 2.399 | 0 | 0 | 0 | 0
76 | 2.431 | 0 | 0 | 0 | 0
77 | 2.463 | 0 | 0 | 0 | 0
78 | 2.495 | 0 | 0 | 0 | 0
79 | 2.527 | 0 | 0 | 0 | 0
80 | 2.559 | 0 | 0 | 0 | 0
81 | 2.591 | 0 | 0 | 0 | 0
82 | 2.623 | 0 | 0 | 0 | 0
83 | 2.655 | 0 | 0 | 0 | 0
84 | 2.687 | 0 | 0 | 0 | 0
85 | 2.72 | 0 | 0 | 0 | 0
86 | 2.752 | 0 | 0 | 0 | 0
87 | 2.784 | 0 | 0 | 0 | 0
88 | 2.816 | 0 | 0 | 0 | 0
89 | 2.847 | 0 | 0 | 0 | 0
90 | 2.88 | 0 | 0 | 0 | 0
91 | 2.911 | 0 | 0 | 0 | 0
92 | 2.943 | 0 | 0 | 0 | 0
93 | 2.976 | 0 | 0 | 0 | 0
94 | 3.007 | 0 | 0 | 0 | 0
95 | 3.04 | 0 | 0 | 0 | 0
96 | 3.071 | 0 | 0 | 0 | 0
97 | 3.104 | 0 | 0 | 0 | 0
98 | 3.136 | 0 | 0 | 0 | 0
99 | 3.167 | 0 | 0 | 0 | 0
100 | 3.2 | 0 | 0 | 0 | 0
101 | 3.231 | 0 | 0 | 0 | 0
102 | 3.263 | 0 | 0 | 0 | 0
103 | 3.296 | 0 | 0 | 0 | 0
104 | 3.327 | 0 | 0 | 0 | 0
105 | 3.359 | 0 | 0 | 0 | 0
106 | 3.391 | 0 | 0 | 0 | 0
107 | 3.423 | 0 | 0 | 0 | 0
108 | 3.455 | 0 | 0 | 0 | 0
109 | 3.488 | 0 | 0 | 0 | 0
110 | 3.519 | 0 | 0 | 0 | 0
111 | 3.551 | 0 | 0 | 0 | 0
112 | 3.583 | 0 | 0 | 0 | 0
113 | 3.615 | 0 | 0 | 0 | 0
114 | 3.649 | 0 | 0 | 0 | 0
115 | 3.681 | 0 | 0 | 0 | 0
116 | 3.711 | 0 | 0 | 0 | 0
117 | 3.744 | 0 | 0 | 0 | 0
118 | 3.776 | 0 | 0 | 0 | 0
119 | 3.807 | 0 | 0 | 0 | 0
120 | 3.839 | 0 | 0 | 0 | 0
121 | 3.872 | 0 | 0 | 0 | 0
122 | 3.903 | 0 | 0 | 0 | 0
123 | 3.935 | 0 | 0 | 0 | 0
124 | 3.968 | 0 | 0 | 0 | 0
125 | 3.999 | 0 | 0 | 0 | 0
126 | 4.031 | 0 | 0 | 0 | 0
127 | 4.063 | 0 | 0 | 0 | 0
128 | 4.096 | 0 | 0 | 0 | 0
129 | 4.127 | 0 | 1.962 | 0.001 | 0
130 | 4.161 | 0 | 1.961 | 0.001 | 0
131 | 4.191 | 0 | 3.923 | 0.002 | 0
132 | 4.22 | 0 | 3.923 | 0.002 | 0
133 | 4.247 | 0 | 3.923 | 0.002 | 0
134 | 4.279 | 0 | 3.923 | 0.002 | 0
135 | 4.311 | 0 | 3.923 | 0.002 | 0
136 | 4.344 | 0 | 3.923 | 0.002 | 0
137 | 4.375 | 0 | 3.923 | 0.002 | 0
138 | 4.407 | 0 | 3.923 | 0.002 | 0
139 | 4.439 | 0 | 5.885 | 0.004 | 0
140 | 4.47 | 0 | 5.884 | 0.004 | 0
141 | 4.504 | 0 | 5.884 | 0.004 | 0
142 | 4.535 | 0 | 5.884 | 0.004 | 0
143 | 4.567 | 0 | 5.884 | 0.004 | 0
144 | 4.6 | 0 | 7.846 | 0.005 | 0
145 | 4.631 | 0 | 7.845 | 0.005 | 0
146 | 4.663 | 0 | 7.845 | 0.005 | 0
147 | 4.695 | 0 | 9.807 | 0.006 | 0
148 | 4.727 | 0 | 9.807 | 0.006 | 0
149 | 4.759 | 0 | 9.807 | 0.006 | 0
150 | 4.793 | 0 | 11.769 | 0.007 | 0
151 | 4.823 | 0 | 11.768 | 0.007 | 0
152 | 4.856 | 0 | 11.768 | 0.007 | 0
153 | 4.887 | 0 | 13.729 | 0.009 | 0
154 | 4.921 | 0 | 13.729 | 0.009 | 0
155 | 4.953 | 0 | 15.691 | 0.01 | 0
156 | 4.984 | 0 | 15.691 | 0.01 | 0
157 | 5.015 | 0 | 17.652 | 0.011 | 0
158 | 5.047 | 0 | 17.652 | 0.011 | 0
159 | 5.079 | 0 | 19.613 | 0.012 | 0
160 | 5.111 | 0 | 19.613 | 0.012 | 0
161 | 5.144 | 0 | 21.575 | 0.013 | 0
162 | 5.175 | 0 | 21.575 | 0.013 | 0
163 | 5.207 | 0 | 23.536 | 0.015 | 0
164 | 5.239 | 0 | 23.536 | 0.015 | 0
165 | 5.271 | 0 | 25.498 | 0.016 | 0
166 | 5.304 | 0 | 25.497 | 0.016 | 0
167 | 5.335 | 0 | 27.459 | 0.017 | 0
168 | 5.367 | 0 | 27.459 | 0.017 | 0
169 | 5.399 | 0 | 29.42 | 0.018 | 0
170 | 5.455 | 0 | 31.381 | 0.02 | 0
171 | 5.487 | 0 | 33.343 | 0.021 | 0
172 | 5.519 | 0 | 35.304 | 0.022 | 0
173 | 5.551 | 0 | 35.304 | 0.022 | 0
174 | 5.584 | 0 | 37.266 | 0.023 | 0
175 | 5.615 | 0 | 39.227 | 0.025 | 0
176 | 5.649 | 0 | 41.189 | 0.026 | 0
177 | 5.68 | 0 | 43.15 | 0.027 | 0
178 | 5.711 | 0 | 45.111 | 0.028 | 0
179 | 5.743 | 0 | 47.072 | 0.029 | 0
180 | 5.775 | 0 | 47.072 | 0.029 | 0
181 | 5.807 | 0 | 49.034 | 0.031 | 0
182 | 5.839 | 0 | 50.995 | 0.032 | 0
183 | 5.871 | 0 | 54.918 | 0.034 | 0
184 | 5.903 | 0 | 56.879 | 0.036 | 0
185 | 5.935 | 0 | 58.84 | 0.037 | 0
186 | 5.967 | 0 | 60.801 | 0.038 | 0
187 | 6 | 0 | 62.763 | 0.039 | 0
188 | 6.031 | 0 | 64.725 | 0.04 | 0
189 | 6.063 | 0 | 66.686 | 0.042 | 0
190 | 6.087 | 0 | 68.647 | 0.043 | 0
191 | 6.11 | 0 | 72.569 | 0.045 | 0
192 | 6.136 | 0 | 74.531 | 0.047 | 0
193 | 6.167 | 0 | 76.492 | 0.048 | 0
194 | 6.199 | 0 | 78.454 | 0.049 | 0
195 | 6.231 | 0 | 80.415 | 0.05 | 0
196 | 6.263 | 0 | 84.338 | 0.053 | 0
197 | 6.295 | 0 | 86.299 | 0.054 | 0
198 | 6.327 | 0 | 90.222 | 0.056 | 0
199 | 6.36 | 0 | 92.183 | 0.058 | 0
200 | 6.391 | 0.002 | 96.106 | 0.06 | 0.005
201 | 6.415 | 0.002 | 98.067 | 0.061 | 0.005
202 | 6.447 | 0.004 | 101.989 | 0.064 | 0.01
203 | 6.471 | 0.004 | 105.912 | 0.066 | 0.01
204 | 6.503 | 0.006 | 107.873 | 0.067 | 0.014
205 | 6.535 | 0.008 | 111.796 | 0.07 | 0.019
206 | 6.567 | 0.011 | 113.758 | 0.071 | 0.029
207 | 6.599 | 0.015 | 115.719 | 0.072 | 0.038
208 | 6.631 | 0.017 | 119.641 | 0.075 | 0.043
209 | 6.663 | 0.017 | 125.526 | 0.078 | 0.043
210 | 6.695 | 0.017 | 129.449 | 0.081 | 0.043
211 | 6.723 | 0.019 | 131.41 | 0.082 | 0.048
212 | 6.751 | 0.025 | 135.332 | 0.085 | 0.062
213 | 6.783 | 0.029 | 139.255 | 0.087 | 0.072
214 | 6.815 | 0.029 | 143.177 | 0.089 | 0.072
215 | 6.847 | 0.031 | 147.1 | 0.092 | 0.076
216 | 6.88 | 0.031 | 152.984 | 0.096 | 0.076
217 | 6.911 | 0.032 | 156.907 | 0.098 | 0.081
218 | 6.944 | 0.036 | 158.868 | 0.099 | 0.091
219 | 6.975 | 0.042 | 162.791 | 0.102 | 0.105
220 | 7.007 | 0.042 | 168.675 | 0.105 | 0.105
221 | 7.039 | 0.044 | 174.559 | 0.109 | 0.11
222 | 7.071 | 0.044 | 178.481 | 0.112 | 0.11
223 | 7.103 | 0.044 | 184.366 | 0.115 | 0.11
224 | 7.135 | 0.045 | 186.327 | 0.116 | 0.112
225 | 7.167 | 0.052 | 188.288 | 0.118 | 0.129
226 | 7.199 | 0.057 | 192.21 | 0.12 | 0.143
227 | 7.231 | 0.059 | 198.094 | 0.124 | 0.148
228 | 7.255 | 0.059 | 205.94 | 0.129 | 0.148
229 | 7.286 | 0.059 | 211.824 | 0.132 | 0.148
230 | 7.315 | 0.059 | 217.708 | 0.136 | 0.148
231 | 7.343 | 0.059 | 221.63 | 0.139 | 0.148
232 | 7.375 | 0.065 | 221.63 | 0.139 | 0.162
233 | 7.399 | 0.071 | 225.554 | 0.141 | 0.177
234 | 7.432 | 0.073 | 231.437 | 0.145 | 0.181
235 | 7.511 | 0.073 | 249.089 | 0.156 | 0.181
236 | 7.543 | 0.074 | 253.012 | 0.158 | 0.186
237 | 7.572 | 0.074 | 254.974 | 0.159 | 0.186
238 | 7.599 | 0.081 | 256.935 | 0.161 | 0.203
239 | 7.631 | 0.085 | 262.819 | 0.164 | 0.212
240 | 7.663 | 0.086 | 268.702 | 0.168 | 0.215
241 | 7.695 | 0.086 | 274.587 | 0.172 | 0.215
242 | 7.719 | 0.088 | 282.432 | 0.177 | 0.219
243 | 7.751 | 0.088 | 286.355 | 0.179 | 0.219
244 | 7.783 | 0.092 | 290.278 | 0.181 | 0.229
245 | 7.815 | 0.097 | 294.2 | 0.184 | 0.243
246 | 7.847 | 0.099 | 300.084 | 0.188 | 0.248
247 | 7.88 | 0.101 | 307.93 | 0.192 | 0.253
248 | 7.911 | 0.101 | 315.775 | 0.197 | 0.253
249 | 7.943 | 0.101 | 321.658 | 0.201 | 0.253
250 | 7.975 | 0.103 | 327.542 | 0.205 | 0.258
251 | 8.007 | 0.107 | 329.504 | 0.206 | 0.267
252 | 8.039 | 0.111 | 333.426 | 0.208 | 0.277
253 | 8.095 | 0.115 | 345.194 | 0.216 | 0.286
254 | 8.129 | 0.115 | 353.04 | 0.221 | 0.286
255 | 8.159 | 0.116 | 358.924 | 0.224 | 0.291
256 | 8.188 | 0.116 | 364.808 | 0.228 | 0.291
257 | 8.24 | 0.126 | 372.654 | 0.233 | 0.315
258 | 8.273 | 0.128 | 380.498 | 0.238 | 0.32
259 | 8.303 | 0.129 | 388.344 | 0.243 | 0.322
260 | 8.335 | 0.13 | 396.189 | 0.248 | 0.324
261 | 8.359 | 0.13 | 404.035 | 0.253 | 0.324
262 | 8.391 | 0.132 | 409.919 | 0.256 | 0.329
263 | 8.42 | 0.134 | 413.841 | 0.259 | 0.334
264 | 8.448 | 0.137 | 417.764 | 0.261 | 0.344
265 | 8.479 | 0.141 | 423.648 | 0.265 | 0.353
266 | 8.511 | 0.143 | 431.493 | 0.27 | 0.358
267 | 8.544 | 0.145 | 439.338 | 0.275 | 0.363
268 | 8.575 | 0.145 | 447.184 | 0.279 | 0.363
269 | 8.607 | 0.145 | 453.068 | 0.283 | 0.363
270 | 8.639 | 0.149 | 458.952 | 0.287 | 0.372
271 | 8.671 | 0.153 | 464.836 | 0.291 | 0.382
272 | 8.702 | 0.157 | 470.72 | 0.294 | 0.391
273 | 8.735 | 0.157 | 478.565 | 0.299 | 0.391
274 | 8.767 | 0.158 | 486.411 | 0.304 | 0.396
275 | 8.799 | 0.158 | 494.256 | 0.309 | 0.396
276 | 8.831 | 0.161 | 502.101 | 0.314 | 0.403
277 | 8.863 | 0.166 | 507.985 | 0.317 | 0.415
278 | 8.895 | 0.168 | 513.869 | 0.321 | 0.42
279 | 8.927 | 0.17 | 521.715 | 0.326 | 0.425
280 | 8.959 | 0.17 | 529.559 | 0.331 | 0.425
281 | 9.039 | 0.177 | 549.173 | 0.343 | 0.444
282 | 9.071 | 0.181 | 555.057 | 0.347 | 0.453
283 | 9.103 | 0.181 | 562.902 | 0.352 | 0.453
284 | 9.136 | 0.183 | 572.708 | 0.358 | 0.458
285 | 9.167 | 0.183 | 582.515 | 0.364 | 0.458
286 | 9.228 | 0.191 | 596.245 | 0.373 | 0.477
287 | 9.255 | 0.193 | 602.129 | 0.376 | 0.482
288 | 9.287 | 0.195 | 611.936 | 0.382 | 0.487
289 | 9.311 | 0.195 | 619.781 | 0.387 | 0.487
290 | 9.371 | 0.197 | 635.472 | 0.397 | 0.491
291 | 9.399 | 0.201 | 639.394 | 0.4 | 0.503
292 | 9.431 | 0.204 | 645.278 | 0.403 | 0.511
293 | 9.463 | 0.206 | 653.124 | 0.408 | 0.515
294 | 9.495 | 0.206 | 662.93 | 0.414 | 0.515
295 | 9.527 | 0.208 | 672.736 | 0.42 | 0.52
296 | 9.551 | 0.211 | 680.582 | 0.425 | 0.527
297 | 9.584 | 0.214 | 688.427 | 0.43 | 0.534
298 | 9.615 | 0.216 | 694.311 | 0.434 | 0.539
299 | 9.647 | 0.218 | 704.118 | 0.44 | 0.544
300 | 9.679 | 0.219 | 711.963 | 0.445 | 0.549
301 | 9.711 | 0.219 | 721.77 | 0.451 | 0.549
302 | 9.743 | 0.221 | 729.615 | 0.456 | 0.553
303 | 9.775 | 0.227 | 735.499 | 0.46 | 0.568
304 | 9.807 | 0.231 | 745.306 | 0.466 | 0.577
305 | 9.839 | 0.233 | 755.113 | 0.472 | 0.582
306 | 9.871 | 0.233 | 764.919 | 0.478 | 0.582
307 | 9.903 | 0.233 | 774.725 | 0.484 | 0.582
308 | 9.935 | 0.235 | 784.533 | 0.49 | 0.587
309 | 9.967 | 0.239 | 790.417 | 0.494 | 0.596
310 | 10 | 0.243 | 798.262 | 0.499 | 0.608
311 | 10.032 | 0.244 | 808.069 | 0.505 | 0.611
312 | 10.063 | 0.246 | 817.875 | 0.511 | 0.616
313 | 10.095 | 0.246 | 827.682 | 0.517 | 0.616
314 | 10.128 | 0.248 | 837.489 | 0.523 | 0.62
315 | 10.159 | 0.252 | 843.373 | 0.527 | 0.63
316 | 10.191 | 0.256 | 851.218 | 0.532 | 0.639
317 | 10.219 | 0.258 | 859.063 | 0.537 | 0.644
318 | 10.247 | 0.258 | 868.87 | 0.543 | 0.644
319 | 10.279 | 0.26 | 878.676 | 0.549 | 0.649
320 | 10.311 | 0.26 | 888.483 | 0.555 | 0.649
321 | 10.343 | 0.263 | 894.367 | 0.559 | 0.658
322 | 10.375 | 0.267 | 902.212 | 0.564 | 0.668
323 | 10.407 | 0.269 | 910.058 | 0.569 | 0.673
324 | 10.439 | 0.271 | 919.865 | 0.575 | 0.678
325 | 10.471 | 0.271 | 929.671 | 0.581 | 0.678
326 | 10.503 | 0.273 | 939.478 | 0.587 | 0.682
327 | 10.536 | 0.277 | 947.323 | 0.592 | 0.692
328 | 10.567 | 0.281 | 955.168 | 0.597 | 0.701
329 | 10.599 | 0.282 | 964.975 | 0.603 | 0.706
330 | 10.631 | 0.282 | 974.782 | 0.609 | 0.706
331 | 10.663 | 0.284 | 982.626 | 0.614 | 0.711
332 | 10.686 | 0.286 | 992.433 | 0.62 | 0.716
333 | 10.712 | 0.29 | 1000.279 | 0.625 | 0.725
334 | 10.743 | 0.292 | 1008.124 | 0.63 | 0.73
335 | 10.775 | 0.294 | 1017.931 | 0.636 | 0.735
336 | 10.807 | 0.296 | 1027.738 | 0.642 | 0.74
337 | 10.839 | 0.296 | 1037.544 | 0.648 | 0.74
338 | 10.872 | 0.298 | 1045.389 | 0.653 | 0.744
339 | 10.903 | 0.302 | 1051.273 | 0.657 | 0.754
340 | 10.935 | 0.305 | 1059.119 | 0.662 | 0.763
341 | 10.967 | 0.307 | 1068.926 | 0.668 | 0.768
342 | 10.999 | 0.307 | 1080.693 | 0.675 | 0.768
343 | 11.031 | 0.309 | 1090.5 | 0.682 | 0.773
344 | 11.063 | 0.309 | 1100.307 | 0.688 | 0.773
345 | 11.095 | 0.314 | 1106.191 | 0.691 | 0.785
346 | 11.127 | 0.319 | 1114.036 | 0.696 | 0.797
347 | 11.159 | 0.321 | 1123.842 | 0.702 | 0.802
348 | 11.191 | 0.321 | 1135.611 | 0.71 | 0.802
349 | 11.223 | 0.323 | 1147.378 | 0.717 | 0.806
350 | 11.255 | 0.323 | 1157.185 | 0.723 | 0.806
351 | 11.288 | 0.326 | 1165.031 | 0.728 | 0.816
352 | 11.319 | 0.33 | 1172.876 | 0.733 | 0.825
353 | 11.344 | 0.332 | 1180.721 | 0.738 | 0.83
354 | 11.377 | 0.334 | 1190.528 | 0.744 | 0.835
355 | 11.407 | 0.334 | 1200.334 | 0.75 | 0.835
356 | 11.439 | 0.336 | 1210.141 | 0.756 | 0.84
357 | 11.463 | 0.338 | 1217.986 | 0.761 | 0.845
358 | 11.495 | 0.343 | 1227.793 | 0.767 | 0.856
359 | 11.527 | 0.345 | 1237.599 | 0.773 | 0.864
360 | 11.558 | 0.347 | 1247.406 | 0.78 | 0.868
361 | 11.583 | 0.347 | 1259.174 | 0.787 | 0.868
362 | 11.607 | 0.347 | 1268.981 | 0.793 | 0.868
363 | 11.639 | 0.349 | 1276.826 | 0.798 | 0.873
364 | 11.667 | 0.351 | 1282.71 | 0.802 | 0.878
365 | 11.695 | 0.356 | 1288.595 | 0.805 | 0.89
366 | 11.727 | 0.359 | 1298.401 | 0.812 | 0.897
367 | 11.759 | 0.359 | 1308.208 | 0.818 | 0.897
368 | 11.787 | 0.361 | 1319.976 | 0.825 | 0.902
369 | 11.815 | 0.361 | 1329.782 | 0.831 | 0.902
370 | 11.847 | 0.363 | 1337.627 | 0.836 | 0.907
371 | 11.871 | 0.365 | 1343.512 | 0.84 | 0.911
372 | 11.895 | 0.368 | 1347.434 | 0.842 | 0.921
373 | 11.919 | 0.372 | 1355.28 | 0.847 | 0.93
374 | 11.95 | 0.372 | 1367.047 | 0.854 | 0.93
375 | 11.983 | 0.374 | 1376.855 | 0.861 | 0.935
376 | 12.015 | 0.374 | 1388.622 | 0.868 | 0.935
377 | 12.047 | 0.376 | 1396.467 | 0.873 | 0.94
378 | 12.079 | 0.38 | 1404.313 | 0.878 | 0.95
379 | 12.111 | 0.384 | 1414.119 | 0.884 | 0.959
380 | 12.14 | 0.386 | 1423.926 | 0.89 | 0.964
381 | 12.168 | 0.387 | 1435.694 | 0.897 | 0.969
382 | 12.199 | 0.387 | 1447.462 | 0.905 | 0.969
383 | 12.231 | 0.389 | 1457.269 | 0.911 | 0.973
384 | 12.263 | 0.391 | 1465.114 | 0.916 | 0.978
385 | 12.296 | 0.395 | 1470.998 | 0.919 | 0.988
386 | 12.328 | 0.399 | 1480.805 | 0.926 | 0.997
387 | 12.359 | 0.399 | 1492.573 | 0.933 | 0.997
388 | 12.391 | 0.399 | 1502.379 | 0.939 | 0.997
389 | 12.423 | 0.401 | 1512.186 | 0.945 | 1.002
390 | 12.455 | 0.407 | 1521.993 | 0.951 | 1.016
391 | 12.487 | 0.41 | 1531.799 | 0.957 | 1.026
392 | 12.519 | 0.412 | 1543.567 | 0.965 | 1.031
393 | 12.551 | 0.412 | 1555.336 | 0.972 | 1.031
394 | 12.584 | 0.412 | 1567.103 | 0.979 | 1.031
395 | 12.615 | 0.414 | 1578.871 | 0.987 | 1.035
396 | 12.647 | 0.418 | 1584.755 | 0.99 | 1.045
397 | 12.679 | 0.422 | 1590.639 | 0.994 | 1.055
398 | 12.703 | 0.424 | 1600.446 | 1 | 1.059
399 | 12.726 | 0.424 | 1610.253 | 1.006 | 1.059
400 | 12.751 | 0.426 | 1622.02 | 1.014 | 1.064
401 | 12.783 | 0.426 | 1631.827 | 1.02 | 1.064
402 | 12.808 | 0.428 | 1639.673 | 1.025 | 1.069
403 | 12.839 | 0.43 | 1645.556 | 1.028 | 1.076
404 | 12.871 | 0.435 | 1653.402 | 1.033 | 1.088
405 | 12.903 | 0.437 | 1663.208 | 1.04 | 1.093
406 | 12.935 | 0.437 | 1673.015 | 1.046 | 1.093
407 | 12.967 | 0.439 | 1684.783 | 1.053 | 1.097
408 | 12.999 | 0.439 | 1694.589 | 1.059 | 1.097
409 | 13.031 | 0.445 | 1704.396 | 1.065 | 1.112
410 | 13.064 | 0.449 | 1714.203 | 1.071 | 1.121
411 | 13.096 | 0.45 | 1725.971 | 1.079 | 1.126
412 | 13.127 | 0.45 | 1737.739 | 1.086 | 1.126
413 | 13.159 | 0.452 | 1749.507 | 1.093 | 1.131
414 | 13.191 | 0.452 | 1761.275 | 1.101 | 1.131
415 | 13.22 | 0.454 | 1769.12 | 1.106 | 1.136
416 | 13.247 | 0.458 | 1773.042 | 1.108 | 1.145
417 | 13.279 | 0.462 | 1780.888 | 1.113 | 1.155
418 | 13.31 | 0.464 | 1790.695 | 1.119 | 1.159
419 | 13.344 | 0.466 | 1804.424 | 1.128 | 1.164
420 | 13.375 | 0.466 | 1816.192 | 1.135 | 1.164
421 | 13.407 | 0.468 | 1827.96 | 1.142 | 1.169
422 | 13.439 | 0.47 | 1835.805 | 1.147 | 1.174
423 | 13.471 | 0.473 | 1841.69 | 1.151 | 1.183
424 | 13.504 | 0.477 | 1851.496 | 1.157 | 1.193
425 | 13.535 | 0.479 | 1865.225 | 1.166 | 1.198
426 | 13.567 | 0.481 | 1876.993 | 1.173 | 1.202
427 | 13.599 | 0.481 | 1888.761 | 1.18 | 1.202
428 | 13.623 | 0.481 | 1900.529 | 1.188 | 1.202
429 | 13.656 | 0.485 | 1908.375 | 1.193 | 1.212
430 | 13.687 | 0.489 | 1916.22 | 1.198 | 1.222
431 | 13.72 | 0.491 | 1924.065 | 1.203 | 1.226
432 | 13.751 | 0.491 | 1933.872 | 1.209 | 1.229
433 | 13.783 | 0.494 | 1943.679 | 1.215 | 1.236
434 | 13.815 | 0.496 | 1955.447 | 1.222 | 1.241
435 | 13.839 | 0.5 | 1965.253 | 1.228 | 1.25
436 | 13.871 | 0.502 | 1977.021 | 1.236 | 1.255
437 | 13.903 | 0.502 | 1988.789 | 1.243 | 1.255
438 | 13.935 | 0.504 | 1998.596 | 1.249 | 1.26
439 | 13.967 | 0.506 | 2010.364 | 1.256 | 1.264
440 | 13.999 | 0.509 | 2018.209 | 1.261 | 1.272
441 | 14.031 | 0.512 | 2028.015 | 1.268 | 1.279
442 | 14.063 | 0.515 | 2037.822 | 1.274 | 1.288
443 | 14.095 | 0.516 | 2049.59 | 1.281 | 1.291
444 | 14.127 | 0.517 | 2061.358 | 1.288 | 1.293
445 | 14.159 | 0.518 | 2073.126 | 1.296 | 1.296
446 | 14.192 | 0.521 | 2082.933 | 1.302 | 1.303
447 | 14.223 | 0.524 | 2090.778 | 1.307 | 1.31
448 | 14.255 | 0.528 | 2100.585 | 1.313 | 1.319
449 | 14.287 | 0.529 | 2110.392 | 1.319 | 1.322
450 | 14.32 | 0.531 | 2122.16 | 1.326 | 1.326
451 | 14.375 | 0.532 | 2143.734 | 1.34 | 1.331
452 | 14.4 | 0.534 | 2151.58 | 1.345 | 1.336
453 | 14.431 | 0.538 | 2159.425 | 1.35 | 1.346
454 | 14.463 | 0.54 | 2169.232 | 1.356 | 1.35
455 | 14.496 | 0.542 | 2181 | 1.363 | 1.355
456 | 14.526 | 0.544 | 2190.806 | 1.369 | 1.36
457 | 14.551 | 0.544 | 2202.574 | 1.377 | 1.36
458 | 14.576 | 0.546 | 2210.419 | 1.382 | 1.365
459 | 14.607 | 0.55 | 2218.265 | 1.386 | 1.374
460 | 14.639 | 0.553 | 2226.11 | 1.391 | 1.384
461 | 14.671 | 0.555 | 2237.878 | 1.399 | 1.389
462 | 14.703 | 0.555 | 2247.684 | 1.405 | 1.389
463 | 14.727 | 0.557 | 2259.453 | 1.412 | 1.393
464 | 14.76 | 0.56 | 2271.221 | 1.42 | 1.401
465 | 14.792 | 0.563 | 2281.027 | 1.426 | 1.408
466 | 14.823 | 0.565 | 2290.834 | 1.432 | 1.412
467 | 14.855 | 0.567 | 2300.641 | 1.438 | 1.417
468 | 14.887 | 0.569 | 2310.447 | 1.444 | 1.422
469 | 14.919 | 0.571 | 2320.254 | 1.45 | 1.427
470 | 14.943 | 0.573 | 2330.061 | 1.456 | 1.431
471 | 14.967 | 0.574 | 2339.867 | 1.462 | 1.436
472 | 14.999 | 0.576 | 2349.674 | 1.469 | 1.441
473 | 15.031 | 0.576 | 2359.48 | 1.475 | 1.441
474 | 15.055 | 0.578 | 2367.326 | 1.48 | 1.446
475 | 15.103 | 0.583 | 2381.055 | 1.488 | 1.458
476 | 15.136 | 0.586 | 2388.901 | 1.493 | 1.465
477 | 15.168 | 0.588 | 2398.707 | 1.499 | 1.47
478 | 15.2 | 0.589 | 2408.514 | 1.505 | 1.472
479 | 15.231 | 0.59 | 2420.282 | 1.513 | 1.474
480 | 15.263 | 0.594 | 2432.05 | 1.52 | 1.484
481 | 15.296 | 0.595 | 2441.856 | 1.526 | 1.489
482 | 15.327 | 0.597 | 2451.663 | 1.532 | 1.493
483 | 15.359 | 0.599 | 2461.469 | 1.538 | 1.498
484 | 15.393 | 0.601 | 2473.238 | 1.546 | 1.503
485 | 15.424 | 0.604 | 2485.006 | 1.553 | 1.51
486 | 15.455 | 0.607 | 2494.812 | 1.559 | 1.517
487 | 15.487 | 0.609 | 2506.581 | 1.567 | 1.522
488 | 15.519 | 0.611 | 2516.387 | 1.573 | 1.527
489 | 15.551 | 0.613 | 2528.155 | 1.58 | 1.532
490 | 15.584 | 0.615 | 2537.961 | 1.586 | 1.536
491 | 15.615 | 0.616 | 2547.768 | 1.592 | 1.541
492 | 15.648 | 0.62 | 2557.575 | 1.598 | 1.551
493 | 15.679 | 0.622 | 2567.381 | 1.605 | 1.556
494 | 15.711 | 0.624 | 2577.188 | 1.611 | 1.56
495 | 15.744 | 0.626 | 2588.956 | 1.618 | 1.565
496 | 15.775 | 0.627 | 2598.763 | 1.624 | 1.568
497 | 15.831 | 0.632 | 2616.414 | 1.635 | 1.579
498 | 15.887 | 0.636 | 2634.067 | 1.646 | 1.591
499 | 15.92 | 0.637 | 2643.874 | 1.652 | 1.594
500 | 15.951 | 0.639 | 2655.641 | 1.66 | 1.598
501 | 15.982 | 0.641 | 2665.448 | 1.666 | 1.603
502 | 16.007 | 0.643 | 2675.255 | 1.672 | 1.608
503 | 16.039 | 0.646 | 2683.1 | 1.677 | 1.615
504 | 16.071 | 0.648 | 2692.906 | 1.683 | 1.62
505 | 16.103 | 0.649 | 2702.713 | 1.689 | 1.622
506 | 16.135 | 0.651 | 2712.52 | 1.695 | 1.627
507 | 16.167 | 0.654 | 2724.288 | 1.703 | 1.634
508 | 16.2 | 0.657 | 2732.133 | 1.708 | 1.641
509 | 16.233 | 0.658 | 2743.901 | 1.715 | 1.646
510 | 16.263 | 0.661 | 2753.708 | 1.721 | 1.653
511 | 16.295 | 0.662 | 2765.476 | 1.728 | 1.656
512 | 16.327 | 0.664 | 2777.243 | 1.736 | 1.66
513 | 16.359 | 0.666 | 2787.05 | 1.742 | 1.665
514 | 16.391 | 0.668 | 2796.857 | 1.748 | 1.67
515 | 16.447 | 0.676 | 2814.509 | 1.759 | 1.689
516 | 16.48 | 0.676 | 2828.238 | 1.768 | 1.689
517 | 16.511 | 0.678 | 2840.006 | 1.775 | 1.694
518 | 16.543 | 0.678 | 2851.774 | 1.782 | 1.694
519 | 16.575 | 0.678 | 2861.581 | 1.788 | 1.694
520 | 16.6 | 0.682 | 2865.504 | 1.791 | 1.706
521 | 16.632 | 0.687 | 2871.388 | 1.795 | 1.718
522 | 16.663 | 0.689 | 2883.156 | 1.802 | 1.723
523 | 16.696 | 0.689 | 2894.923 | 1.809 | 1.723
524 | 16.727 | 0.691 | 2906.691 | 1.817 | 1.727
525 | 16.759 | 0.691 | 2918.46 | 1.824 | 1.727
526 | 16.791 | 0.695 | 2928.266 | 1.83 | 1.737
527 | 16.816 | 0.699 | 2934.151 | 1.834 | 1.746
528 | 16.848 | 0.702 | 2943.957 | 1.84 | 1.756
529 | 16.903 | 0.702 | 2965.532 | 1.853 | 1.756
530 | 16.927 | 0.702 | 2975.339 | 1.86 | 1.756
531 | 16.959 | 0.704 | 2985.145 | 1.866 | 1.761
532 | 16.983 | 0.708 | 2989.067 | 1.868 | 1.77
533 | 17.015 | 0.712 | 2998.874 | 1.874 | 1.78
534 | 17.039 | 0.714 | 3008.681 | 1.88 | 1.785
535 | 17.071 | 0.714 | 3018.487 | 1.887 | 1.785
536 | 17.103 | 0.716 | 3030.256 | 1.894 | 1.789
537 | 17.134 | 0.718 | 3040.062 | 1.9 | 1.794
538 | 17.167 | 0.721 | 3047.907 | 1.905 | 1.804
539 | 17.199 | 0.725 | 3057.714 | 1.911 | 1.813
540 | 17.231 | 0.726 | 3069.482 | 1.918 | 1.816
541 | 17.263 | 0.727 | 3079.289 | 1.925 | 1.818
542 | 17.296 | 0.728 | 3091.057 | 1.932 | 1.82
543 | 17.327 | 0.731 | 3098.902 | 1.937 | 1.827
544 | 17.359 | 0.735 | 3108.708 | 1.943 | 1.837
545 | 17.387 | 0.737 | 3116.554 | 1.948 | 1.842
546 | 17.415 | 0.739 | 3126.361 | 1.954 | 1.847
547 | 17.447 | 0.739 | 3136.167 | 1.96 | 1.847
548 | 17.479 | 0.741 | 3145.973 | 1.966 | 1.851
549 | 17.511 | 0.743 | 3155.781 | 1.972 | 1.859
550 | 17.543 | 0.746 | 3163.626 | 1.977 | 1.866
551 | 17.576 | 0.75 | 3173.433 | 1.983 | 1.875
552 | 17.607 | 0.752 | 3183.239 | 1.99 | 1.88
553 | 17.687 | 0.754 | 3210.698 | 2.007 | 1.885
554 | 17.719 | 0.754 | 3214.621 | 2.009 | 1.885
555 | 17.751 | 0.762 | 3220.504 | 2.013 | 1.904
556 | 17.775 | 0.765 | 3230.311 | 2.019 | 1.913
557 | 17.799 | 0.765 | 3244.041 | 2.028 | 1.913
558 | 17.823 | 0.767 | 3255.808 | 2.035 | 1.918
559 | 17.855 | 0.767 | 3269.538 | 2.043 | 1.918
560 | 17.887 | 0.767 | 3279.344 | 2.05 | 1.918
561 | 17.919 | 0.767 | 3287.19 | 2.054 | 1.918
562 | 17.951 | 0.773 | 3291.112 | 2.057 | 1.932
563 | 17.984 | 0.779 | 3296.996 | 2.061 | 1.947
564 | 18.017 | 0.779 | 3308.764 | 2.068 | 1.947
565 | 18.047 | 0.781 | 3320.532 | 2.075 | 1.952
566 | 18.08 | 0.781 | 3332.3 | 2.083 | 1.952
567 | 18.111 | 0.783 | 3344.069 | 2.09 | 1.956
568 | 18.143 | 0.785 | 3351.913 | 2.095 | 1.963
569 | 18.175 | 0.79 | 3357.798 | 2.099 | 1.975
570 | 18.207 | 0.792 | 3367.604 | 2.105 | 1.98
571 | 18.236 | 0.794 | 3379.373 | 2.112 | 1.985
572 | 18.263 | 0.794 | 3391.14 | 2.119 | 1.985
573 | 18.295 | 0.794 | 3402.908 | 2.127 | 1.985
574 | 18.32 | 0.796 | 3410.754 | 2.132 | 1.99
575 | 18.351 | 0.8 | 3414.676 | 2.134 | 1.999
576 | 18.383 | 0.804 | 3420.56 | 2.138 | 2.009
577 | 18.408 | 0.805 | 3430.366 | 2.144 | 2.014
578 | 18.439 | 0.805 | 3440.174 | 2.15 | 2.014
579 | 18.471 | 0.807 | 3451.941 | 2.157 | 2.018
580 | 18.503 | 0.807 | 3461.748 | 2.164 | 2.018
581 | 18.559 | 0.815 | 3473.516 | 2.171 | 2.037
582 | 18.583 | 0.817 | 3479.4 | 2.175 | 2.042
583 | 18.607 | 0.819 | 3489.207 | 2.181 | 2.047
584 | 18.639 | 0.819 | 3500.975 | 2.188 | 2.047
585 | 18.671 | 0.821 | 3512.742 | 2.195 | 2.052
586 | 18.703 | 0.821 | 3520.588 | 2.2 | 2.052
587 | 18.735 | 0.825 | 3528.433 | 2.205 | 2.061
588 | 18.767 | 0.832 | 3536.278 | 2.21 | 2.08
589 | 18.799 | 0.834 | 3548.046 | 2.218 | 2.085
590 | 18.831 | 0.834 | 3561.776 | 2.226 | 2.085
591 | 18.863 | 0.834 | 3573.544 | 2.233 | 2.085
592 | 18.895 | 0.834 | 3587.273 | 2.242 | 2.085
593 | 18.927 | 0.836 | 3593.157 | 2.246 | 2.09
594 | 18.959 | 0.838 | 3597.08 | 2.248 | 2.095
595 | 18.991 | 0.845 | 3601.002 | 2.251 | 2.112
596 | 19.023 | 0.847 | 3610.809 | 2.257 | 2.119
597 | 19.055 | 0.847 | 3622.577 | 2.264 | 2.119
598 | 19.087 | 0.849 | 3634.345 | 2.271 | 2.123
599 | 19.119 | 0.849 | 3646.113 | 2.279 | 2.123
600 | 19.151 | 0.851 | 3653.958 | 2.284 | 2.128
601 | 19.183 | 0.857 | 3659.842 | 2.287 | 2.142
602 | 19.215 | 0.861 | 3669.649 | 2.294 | 2.152
603 | 19.247 | 0.863 | 3679.455 | 2.3 | 2.157
604 | 19.279 | 0.863 | 3691.224 | 2.307 | 2.157
605 | 19.303 | 0.863 | 3702.991 | 2.314 | 2.157
606 | 19.359 | 0.865 | 3716.721 | 2.323 | 2.161
607 | 19.383 | 0.868 | 3718.683 | 2.324 | 2.171
608 | 19.407 | 0.872 | 3724.567 | 2.328 | 2.181
609 | 19.455 | 0.876 | 3740.256 | 2.338 | 2.19
610 | 19.479 | 0.876 | 3750.063 | 2.344 | 2.19
611 | 19.503 | 0.876 | 3759.87 | 2.35 | 2.19
612 | 19.527 | 0.878 | 3767.716 | 2.355 | 2.195
613 | 19.56 | 0.88 | 3775.56 | 2.36 | 2.2
614 | 19.591 | 0.884 | 3781.445 | 2.363 | 2.209
615 | 19.623 | 0.887 | 3789.29 | 2.368 | 2.219
616 | 19.655 | 0.889 | 3799.097 | 2.374 | 2.224
617 | 19.679 | 0.889 | 3810.864 | 2.382 | 2.224
618 | 19.704 | 0.891 | 3822.633 | 2.389 | 2.228
619 | 19.735 | 0.891 | 3832.439 | 2.395 | 2.228
620 | 19.767 | 0.893 | 3836.362 | 2.398 | 2.233
621 | 19.793 | 0.897 | 3840.284 | 2.4 | 2.243
622 | 19.823 | 0.901 | 3846.169 | 2.404 | 2.252
623 | 19.855 | 0.903 | 3855.975 | 2.41 | 2.257
624 | 19.887 | 0.903 | 3867.743 | 2.417 | 2.257
625 | 19.921 | 0.905 | 3877.549 | 2.423 | 2.262
626 | 19.979 | 0.908 | 3893.24 | 2.433 | 2.271
627 | 20.007 | 0.912 | 3899.124 | 2.437 | 2.281
628 | 20.04 | 0.914 | 3906.97 | 2.442 | 2.286
629 | 20.071 | 0.916 | 3916.777 | 2.448 | 2.29
630 | 20.103 | 0.916 | 3928.545 | 2.455 | 2.29
631 | 20.135 | 0.918 | 3938.351 | 2.461 | 2.295
632 | 20.168 | 0.92 | 3946.196 | 2.466 | 2.3
633 | 20.199 | 0.926 | 3954.042 | 2.471 | 2.314
634 | 20.232 | 0.928 | 3963.849 | 2.477 | 2.319
635 | 20.263 | 0.929 | 3973.655 | 2.484 | 2.321
636 | 20.295 | 0.929 | 3983.462 | 2.49 | 2.324
637 | 20.327 | 0.929 | 3993.268 | 2.496 | 2.324
638 | 20.352 | 0.932 | 4001.114 | 2.501 | 2.331
639 | 20.384 | 0.935 | 4006.997 | 2.504 | 2.338
640 | 20.416 | 0.941 | 4014.843 | 2.509 | 2.352
641 | 20.476 | 0.941 | 4024.65 | 2.515 | 2.352