## 工作表1
No. | 時間( s) | 變形( mm) | 力量( N) | 應力( N/mm^2) | 應變( %)
1 | 0 | 0 | 0 | 0 | 0
2 | 0.097 | 0 | 0 | 0 | 0
3 | 0.128 | 0 | 0 | 0 | 0
4 | 0.153 | 0 | 0 | 0 | 0
5 | 0.184 | 0 | 0 | 0 | 0
6 | 0.216 | 0 | 0 | 0 | 0
7 | 0.248 | 0 | 0 | 0 | 0
8 | 0.281 | 0 | 0 | 0 | 0
9 | 0.312 | 0 | 0 | 0 | 0
10 | 0.344 | 0 | 0 | 0 | 0
11 | 0.377 | 0 | 0 | 0 | 0
12 | 0.409 | 0 | 0 | 0 | 0
13 | 0.441 | 0 | 0 | 0 | 0
14 | 0.472 | 0 | 0 | 0 | 0
15 | 0.506 | 0 | 0 | 0 | 0
16 | 0.536 | 0 | 0 | 0 | 0
17 | 0.568 | 0 | 0 | 0 | 0
18 | 0.601 | 0 | 0 | 0 | 0
19 | 0.633 | 0 | 0 | 0 | 0
20 | 0.665 | 0 | 0 | 0 | 0
21 | 0.697 | 0 | 0 | 0 | 0
22 | 0.728 | 0 | 0 | 0 | 0
23 | 0.761 | 0 | 0 | 0 | 0
24 | 0.793 | 0 | 0 | 0 | 0
25 | 0.824 | 0 | 0 | 0 | 0
26 | 0.857 | 0 | 0 | 0 | 0
27 | 0.888 | 0 | 0 | 0 | 0
28 | 0.921 | 0 | 0 | 0 | 0
29 | 0.952 | 0 | 0 | 0 | 0
30 | 0.985 | 0 | 0 | 0 | 0
31 | 1.016 | 0 | 0 | 0 | 0
32 | 1.045 | 0 | 0 | 0 | 0
33 | 1.073 | 0 | 0 | 0 | 0
34 | 1.104 | 0 | 0 | 0 | 0
35 | 1.136 | 0 | 0 | 0 | 0
36 | 1.168 | 0 | 0 | 0 | 0
37 | 1.201 | 0 | 0 | 0 | 0
38 | 1.232 | 0 | 0 | 0 | 0
39 | 1.265 | 0 | 0 | 0 | 0
40 | 1.297 | 0 | 0 | 0 | 0
41 | 1.328 | 0 | 0 | 0 | 0
42 | 1.361 | 0 | 0 | 0 | 0
43 | 1.393 | 0 | 0 | 0 | 0
44 | 1.425 | 0 | 0 | 0 | 0
45 | 1.456 | 0 | 0 | 0 | 0
46 | 1.49 | 0 | 0 | 0 | 0
47 | 1.521 | 0 | 0 | 0 | 0
48 | 1.553 | 0 | 0 | 0 | 0
49 | 1.585 | 0 | 0 | 0 | 0
50 | 1.616 | 0 | 0 | 0 | 0
51 | 1.64 | 0 | 0 | 0 | 0
52 | 1.672 | 0 | 0 | 0 | 0
53 | 1.704 | 0 | 0 | 0 | 0
54 | 1.737 | 0 | 0 | 0 | 0
55 | 1.769 | 0 | 0 | 0 | 0
56 | 1.8 | 0 | 0 | 0 | 0
57 | 1.833 | 0 | 0 | 0 | 0
58 | 1.889 | 0 | 0 | 0 | 0
59 | 1.921 | 0 | 0 | 0 | 0
60 | 1.954 | 0 | 0 | 0 | 0
61 | 1.984 | 0 | 0 | 0 | 0
62 | 2.016 | 0 | 0 | 0 | 0
63 | 2.048 | 0 | 0 | 0 | 0
64 | 2.082 | 0 | 0 | 0 | 0
65 | 2.112 | 0 | 0 | 0 | 0
66 | 2.144 | 0 | 0 | 0 | 0
67 | 2.177 | 0 | 0 | 0 | 0
68 | 2.208 | 0 | 0 | 0 | 0
69 | 2.24 | 0 | 0 | 0 | 0
70 | 2.274 | 0 | 0 | 0 | 0
71 | 2.306 | 0 | 0 | 0 | 0
72 | 2.336 | 0 | 0 | 0 | 0
73 | 2.368 | 0 | 0 | 0 | 0
74 | 2.401 | 0 | 0 | 0 | 0
75 | 2.434 | 0 | 0 | 0 | 0
76 | 2.464 | 0 | 0 | 0 | 0
77 | 2.497 | 0 | 0 | 0 | 0
78 | 2.53 | 0 | 0 | 0 | 0
79 | 2.561 | 0 | 0 | 0 | 0
80 | 2.593 | 0 | 0 | 0 | 0
81 | 2.624 | 0 | 0 | 0 | 0
82 | 2.658 | 0 | 0 | 0 | 0
83 | 2.688 | 0 | 0 | 0 | 0
84 | 2.721 | 0 | 0 | 0 | 0
85 | 2.752 | 0 | 0 | 0 | 0
86 | 2.777 | 0 | 0 | 0 | 0
87 | 2.801 | 0 | 0 | 0 | 0
88 | 2.832 | 0 | 0 | 0 | 0
89 | 2.864 | 0 | 0 | 0 | 0
90 | 2.898 | 0 | 0 | 0 | 0
91 | 2.928 | 0 | 0 | 0 | 0
92 | 2.961 | 0 | 0 | 0 | 0
93 | 2.994 | 0 | 0 | 0 | 0
94 | 3.024 | 0 | 0 | 0 | 0
95 | 3.056 | 0 | 0 | 0 | 0
96 | 3.088 | 0 | 0 | 0 | 0
97 | 3.121 | 0 | 0 | 0 | 0
98 | 3.153 | 0 | 0 | 0 | 0
99 | 3.184 | 0 | 0 | 0 | 0
100 | 3.217 | 0 | 0 | 0 | 0
101 | 3.249 | 0 | 0 | 0 | 0
102 | 3.28 | 0 | 0 | 0 | 0
103 | 3.312 | 0 | 0 | 0 | 0
104 | 3.344 | 0 | 0 | 0 | 0
105 | 3.376 | 0 | 0 | 0 | 0
106 | 3.409 | 0 | 0 | 0 | 0
107 | 3.44 | 0 | 0 | 0 | 0
108 | 3.473 | 0 | 0 | 0 | 0
109 | 3.505 | 0 | 0 | 0 | 0
110 | 3.537 | 0 | 0 | 0 | 0
111 | 3.569 | 0 | 0 | 0 | 0
112 | 3.601 | 0 | 0 | 0 | 0
113 | 3.632 | 0 | 0 | 0 | 0
114 | 3.665 | 0 | 0 | 0 | 0
115 | 3.697 | 0 | 0 | 0 | 0
116 | 3.728 | 0 | 0 | 0 | 0
117 | 3.762 | 0 | 0 | 0 | 0
118 | 3.792 | 0 | 0 | 0 | 0
119 | 3.824 | 0 | 0 | 0 | 0
120 | 3.858 | 0 | 0 | 0 | 0
121 | 3.89 | 0 | 0 | 0 | 0
122 | 3.921 | 0 | 0 | 0 | 0
123 | 3.952 | 0 | 0 | 0 | 0
124 | 3.984 | 0 | 0 | 0 | 0
125 | 4.016 | 0 | 0 | 0 | 0
126 | 4.049 | 0 | 1.962 | 0.001 | 0
127 | 4.08 | 0 | 1.961 | 0.001 | 0
128 | 4.114 | 0 | 1.961 | 0.001 | 0
129 | 4.144 | 0 | 3.923 | 0.002 | 0
130 | 4.176 | 0 | 3.923 | 0.002 | 0
131 | 4.208 | 0 | 3.923 | 0.002 | 0
132 | 4.241 | 0 | 3.923 | 0.002 | 0
133 | 4.273 | 0 | 3.923 | 0.002 | 0
134 | 4.304 | 0 | 3.923 | 0.002 | 0
135 | 4.336 | 0 | 3.923 | 0.002 | 0
136 | 4.368 | 0 | 5.885 | 0.004 | 0
137 | 4.4 | 0 | 5.884 | 0.004 | 0
138 | 4.432 | 0 | 5.884 | 0.004 | 0
139 | 4.464 | 0 | 5.884 | 0.004 | 0
140 | 4.498 | 0 | 5.884 | 0.004 | 0
141 | 4.528 | 0 | 7.845 | 0.005 | 0
142 | 4.561 | 0 | 7.845 | 0.005 | 0
143 | 4.592 | 0 | 7.845 | 0.005 | 0
144 | 4.624 | 0 | 7.845 | 0.005 | 0
145 | 4.657 | 0 | 9.808 | 0.006 | 0
146 | 4.688 | 0 | 9.807 | 0.006 | 0
147 | 4.721 | 0 | 11.768 | 0.007 | 0
148 | 4.752 | 0 | 11.768 | 0.007 | 0
149 | 4.784 | 0 | 11.768 | 0.007 | 0
150 | 4.816 | 0 | 13.73 | 0.009 | 0
151 | 4.849 | 0 | 13.729 | 0.009 | 0
152 | 4.88 | 0 | 13.729 | 0.009 | 0
153 | 4.912 | 0 | 15.691 | 0.01 | 0
154 | 4.944 | 0 | 15.691 | 0.01 | 0
155 | 4.978 | 0 | 17.652 | 0.011 | 0
156 | 5.008 | 0 | 17.652 | 0.011 | 0
157 | 5.041 | 0 | 19.614 | 0.012 | 0
158 | 5.072 | 0 | 19.613 | 0.012 | 0
159 | 5.105 | 0 | 21.575 | 0.013 | 0
160 | 5.16 | 0 | 23.536 | 0.015 | 0
161 | 5.184 | 0 | 23.536 | 0.015 | 0
162 | 5.217 | 0 | 25.498 | 0.016 | 0
163 | 5.249 | 0 | 25.497 | 0.016 | 0
164 | 5.28 | 0 | 27.459 | 0.017 | 0
165 | 5.312 | 0 | 27.459 | 0.017 | 0
166 | 5.344 | 0 | 29.42 | 0.018 | 0
167 | 5.376 | 0 | 31.382 | 0.02 | 0
168 | 5.409 | 0 | 31.381 | 0.02 | 0
169 | 5.44 | 0 | 33.344 | 0.021 | 0
170 | 5.468 | 0 | 35.304 | 0.022 | 0
171 | 5.496 | 0 | 37.266 | 0.023 | 0
172 | 5.52 | 0 | 37.265 | 0.023 | 0
173 | 5.552 | 0 | 39.227 | 0.025 | 0
174 | 5.585 | 0 | 41.189 | 0.026 | 0
175 | 5.616 | 0 | 41.188 | 0.026 | 0
176 | 5.649 | 0 | 43.15 | 0.027 | 0
177 | 5.681 | 0 | 45.111 | 0.028 | 0
178 | 5.712 | 0 | 47.072 | 0.029 | 0
179 | 5.744 | 0 | 49.034 | 0.031 | 0
180 | 5.776 | 0 | 50.995 | 0.032 | 0
181 | 5.808 | 0 | 52.957 | 0.033 | 0
182 | 5.841 | 0 | 54.917 | 0.034 | 0
183 | 5.872 | 0 | 58.84 | 0.037 | 0
184 | 5.905 | 0 | 60.802 | 0.038 | 0
185 | 5.936 | 0 | 62.763 | 0.039 | 0
186 | 5.968 | 0 | 64.724 | 0.04 | 0
187 | 6.001 | 0 | 66.686 | 0.042 | 0
188 | 6.032 | 0 | 68.647 | 0.043 | 0
189 | 6.065 | 0 | 72.57 | 0.045 | 0
190 | 6.096 | 0 | 74.531 | 0.047 | 0
191 | 6.129 | 0 | 76.493 | 0.048 | 0
192 | 6.16 | 0 | 78.453 | 0.049 | 0
193 | 6.192 | 0 | 82.376 | 0.051 | 0
194 | 6.225 | 0 | 86.299 | 0.054 | 0
195 | 6.256 | 0 | 88.26 | 0.055 | 0
196 | 6.289 | 0 | 90.221 | 0.056 | 0
197 | 6.32 | 0 | 94.144 | 0.059 | 0
198 | 6.352 | 0.004 | 96.105 | 0.06 | 0.01
199 | 6.385 | 0.004 | 100.029 | 0.063 | 0.01
200 | 6.44 | 0.006 | 107.874 | 0.067 | 0.014
201 | 6.464 | 0.006 | 109.835 | 0.069 | 0.014
202 | 6.496 | 0.011 | 111.796 | 0.07 | 0.029
203 | 6.529 | 0.015 | 113.758 | 0.071 | 0.038
204 | 6.561 | 0.017 | 117.681 | 0.074 | 0.043
205 | 6.592 | 0.017 | 121.603 | 0.076 | 0.043
206 | 6.624 | 0.017 | 127.487 | 0.08 | 0.043
207 | 6.68 | 0.023 | 133.371 | 0.083 | 0.057
208 | 6.712 | 0.029 | 137.293 | 0.086 | 0.072
209 | 6.736 | 0.029 | 141.217 | 0.088 | 0.072
210 | 6.768 | 0.031 | 145.139 | 0.091 | 0.076
211 | 6.798 | 0.031 | 149.061 | 0.093 | 0.076
212 | 6.824 | 0.031 | 152.985 | 0.096 | 0.076
213 | 6.857 | 0.034 | 156.907 | 0.098 | 0.086
214 | 6.888 | 0.038 | 158.868 | 0.099 | 0.095
215 | 6.92 | 0.042 | 162.791 | 0.102 | 0.105
216 | 6.953 | 0.044 | 168.675 | 0.105 | 0.11
217 | 6.986 | 0.044 | 174.559 | 0.109 | 0.11
218 | 7.016 | 0.044 | 178.482 | 0.112 | 0.11
219 | 7.041 | 0.044 | 182.405 | 0.114 | 0.11
220 | 7.072 | 0.046 | 184.365 | 0.115 | 0.115
221 | 7.105 | 0.053 | 186.327 | 0.116 | 0.134
222 | 7.137 | 0.057 | 192.211 | 0.12 | 0.143
223 | 7.169 | 0.059 | 198.095 | 0.124 | 0.148
224 | 7.202 | 0.059 | 205.94 | 0.129 | 0.148
225 | 7.232 | 0.059 | 211.824 | 0.132 | 0.148
226 | 7.265 | 0.059 | 217.709 | 0.136 | 0.148
227 | 7.296 | 0.064 | 219.669 | 0.137 | 0.16
228 | 7.352 | 0.073 | 225.553 | 0.141 | 0.181
229 | 7.376 | 0.073 | 231.438 | 0.145 | 0.181
230 | 7.408 | 0.073 | 239.283 | 0.15 | 0.181
231 | 7.464 | 0.073 | 251.05 | 0.157 | 0.181
232 | 7.489 | 0.074 | 253.012 | 0.158 | 0.186
233 | 7.521 | 0.079 | 254.973 | 0.159 | 0.198
234 | 7.553 | 0.084 | 258.896 | 0.162 | 0.21
235 | 7.584 | 0.086 | 264.78 | 0.165 | 0.215
236 | 7.617 | 0.086 | 270.664 | 0.169 | 0.215
237 | 7.648 | 0.088 | 276.548 | 0.173 | 0.219
238 | 7.681 | 0.088 | 282.432 | 0.177 | 0.219
239 | 7.712 | 0.09 | 288.316 | 0.18 | 0.224
240 | 7.744 | 0.097 | 290.277 | 0.181 | 0.243
241 | 7.776 | 0.099 | 296.162 | 0.185 | 0.248
242 | 7.809 | 0.101 | 304.007 | 0.19 | 0.253
243 | 7.84 | 0.101 | 311.852 | 0.195 | 0.253
244 | 7.872 | 0.101 | 319.697 | 0.2 | 0.253
245 | 7.904 | 0.103 | 323.62 | 0.202 | 0.258
246 | 7.936 | 0.107 | 327.543 | 0.205 | 0.267
247 | 7.969 | 0.111 | 331.466 | 0.207 | 0.277
248 | 8.025 | 0.115 | 341.272 | 0.213 | 0.286
249 | 8.057 | 0.115 | 349.117 | 0.218 | 0.286
250 | 8.088 | 0.116 | 356.963 | 0.223 | 0.291
251 | 8.116 | 0.116 | 360.885 | 0.226 | 0.291
252 | 8.144 | 0.122 | 366.769 | 0.229 | 0.305
253 | 8.176 | 0.126 | 372.653 | 0.233 | 0.315
254 | 8.209 | 0.128 | 380.499 | 0.238 | 0.32
255 | 8.24 | 0.128 | 388.344 | 0.243 | 0.32
256 | 8.273 | 0.13 | 396.189 | 0.248 | 0.324
257 | 8.304 | 0.132 | 404.035 | 0.253 | 0.329
258 | 8.336 | 0.134 | 407.957 | 0.255 | 0.334
259 | 8.369 | 0.136 | 411.88 | 0.257 | 0.339
260 | 8.4 | 0.14 | 417.764 | 0.261 | 0.351
261 | 8.433 | 0.141 | 425.609 | 0.266 | 0.353
262 | 8.464 | 0.143 | 433.455 | 0.271 | 0.358
263 | 8.496 | 0.145 | 441.3 | 0.276 | 0.363
264 | 8.528 | 0.146 | 449.145 | 0.281 | 0.365
265 | 8.561 | 0.149 | 453.067 | 0.283 | 0.372
266 | 8.592 | 0.153 | 458.951 | 0.287 | 0.382
267 | 8.625 | 0.155 | 466.797 | 0.292 | 0.386
268 | 8.656 | 0.157 | 474.642 | 0.297 | 0.391
269 | 8.689 | 0.157 | 482.488 | 0.302 | 0.391
270 | 8.72 | 0.158 | 488.372 | 0.305 | 0.396
271 | 8.752 | 0.161 | 496.217 | 0.31 | 0.403
272 | 8.784 | 0.164 | 502.101 | 0.314 | 0.41
273 | 8.817 | 0.168 | 509.947 | 0.319 | 0.42
274 | 8.848 | 0.169 | 515.831 | 0.322 | 0.422
275 | 8.88 | 0.17 | 525.637 | 0.329 | 0.425
276 | 8.913 | 0.172 | 531.521 | 0.332 | 0.429
277 | 8.944 | 0.176 | 539.366 | 0.337 | 0.439
278 | 8.976 | 0.179 | 547.212 | 0.342 | 0.449
279 | 9.008 | 0.181 | 555.057 | 0.347 | 0.453
280 | 9.04 | 0.181 | 562.902 | 0.352 | 0.453
281 | 9.073 | 0.183 | 572.709 | 0.358 | 0.458
282 | 9.105 | 0.183 | 580.554 | 0.363 | 0.458
283 | 9.137 | 0.189 | 586.438 | 0.367 | 0.472
284 | 9.169 | 0.193 | 594.283 | 0.371 | 0.482
285 | 9.198 | 0.193 | 604.09 | 0.378 | 0.482
286 | 9.224 | 0.195 | 611.935 | 0.382 | 0.487
287 | 9.256 | 0.195 | 621.742 | 0.389 | 0.487
288 | 9.288 | 0.197 | 627.626 | 0.392 | 0.491
289 | 9.313 | 0.198 | 633.511 | 0.396 | 0.496
290 | 9.345 | 0.202 | 637.433 | 0.398 | 0.506
291 | 9.377 | 0.204 | 645.278 | 0.403 | 0.511
292 | 9.433 | 0.206 | 660.969 | 0.413 | 0.515
293 | 9.464 | 0.208 | 668.814 | 0.418 | 0.52
294 | 9.497 | 0.213 | 676.659 | 0.423 | 0.532
295 | 9.529 | 0.216 | 684.505 | 0.428 | 0.539
296 | 9.561 | 0.218 | 694.312 | 0.434 | 0.544
297 | 9.592 | 0.218 | 704.118 | 0.44 | 0.544
298 | 9.624 | 0.219 | 711.963 | 0.445 | 0.549
299 | 9.657 | 0.221 | 721.77 | 0.451 | 0.553
300 | 9.689 | 0.223 | 727.654 | 0.455 | 0.558
301 | 9.72 | 0.229 | 735.499 | 0.46 | 0.573
302 | 9.753 | 0.231 | 745.305 | 0.466 | 0.577
303 | 9.784 | 0.233 | 755.113 | 0.472 | 0.582
304 | 9.816 | 0.233 | 764.92 | 0.478 | 0.582
305 | 9.841 | 0.233 | 774.726 | 0.484 | 0.582
306 | 9.872 | 0.235 | 782.571 | 0.489 | 0.587
307 | 9.901 | 0.239 | 786.493 | 0.492 | 0.596
308 | 9.929 | 0.243 | 794.339 | 0.496 | 0.608
309 | 9.96 | 0.244 | 802.184 | 0.501 | 0.611
310 | 9.993 | 0.246 | 811.992 | 0.507 | 0.616
311 | 10.024 | 0.246 | 821.798 | 0.514 | 0.616
312 | 10.057 | 0.248 | 831.605 | 0.52 | 0.62
313 | 10.089 | 0.252 | 837.489 | 0.523 | 0.63
314 | 10.121 | 0.256 | 845.334 | 0.528 | 0.639
315 | 10.153 | 0.258 | 855.141 | 0.534 | 0.644
316 | 10.184 | 0.258 | 866.909 | 0.542 | 0.644
317 | 10.217 | 0.26 | 876.715 | 0.548 | 0.649
318 | 10.249 | 0.26 | 884.56 | 0.553 | 0.651
319 | 10.28 | 0.263 | 892.405 | 0.558 | 0.658
320 | 10.312 | 0.267 | 898.29 | 0.561 | 0.668
321 | 10.336 | 0.269 | 906.135 | 0.566 | 0.673
322 | 10.36 | 0.27 | 915.942 | 0.572 | 0.675
323 | 10.393 | 0.271 | 925.748 | 0.579 | 0.678
324 | 10.424 | 0.273 | 933.594 | 0.583 | 0.682
325 | 10.457 | 0.276 | 941.439 | 0.588 | 0.69
326 | 10.489 | 0.279 | 947.323 | 0.592 | 0.697
327 | 10.52 | 0.281 | 957.13 | 0.598 | 0.701
328 | 10.552 | 0.282 | 966.936 | 0.604 | 0.706
329 | 10.584 | 0.282 | 976.743 | 0.61 | 0.706
330 | 10.617 | 0.286 | 984.588 | 0.615 | 0.716
331 | 10.649 | 0.29 | 994.395 | 0.621 | 0.725
332 | 10.68 | 0.294 | 1004.201 | 0.628 | 0.735
333 | 10.713 | 0.294 | 1014.008 | 0.634 | 0.735
334 | 10.744 | 0.294 | 1023.815 | 0.64 | 0.735
335 | 10.777 | 0.296 | 1033.621 | 0.646 | 0.74
336 | 10.832 | 0.302 | 1045.389 | 0.653 | 0.754
337 | 10.865 | 0.305 | 1053.235 | 0.658 | 0.763
338 | 10.898 | 0.307 | 1063.041 | 0.664 | 0.768
339 | 10.928 | 0.307 | 1074.809 | 0.672 | 0.768
340 | 10.96 | 0.309 | 1084.616 | 0.678 | 0.773
341 | 10.992 | 0.309 | 1094.423 | 0.684 | 0.773
342 | 11.016 | 0.312 | 1100.306 | 0.688 | 0.78
343 | 11.049 | 0.318 | 1108.152 | 0.693 | 0.795
344 | 11.08 | 0.321 | 1115.997 | 0.697 | 0.802
345 | 11.107 | 0.321 | 1127.765 | 0.705 | 0.802
346 | 11.136 | 0.321 | 1137.571 | 0.711 | 0.802
347 | 11.169 | 0.323 | 1149.34 | 0.718 | 0.806
348 | 11.2 | 0.324 | 1155.224 | 0.722 | 0.811
349 | 11.233 | 0.328 | 1163.069 | 0.727 | 0.821
350 | 11.264 | 0.332 | 1170.914 | 0.732 | 0.83
351 | 11.297 | 0.332 | 1180.721 | 0.738 | 0.83
352 | 11.329 | 0.334 | 1192.49 | 0.745 | 0.835
353 | 11.361 | 0.336 | 1202.296 | 0.751 | 0.84
354 | 11.392 | 0.338 | 1212.102 | 0.758 | 0.845
355 | 11.416 | 0.342 | 1219.947 | 0.762 | 0.854
356 | 11.44 | 0.344 | 1227.793 | 0.767 | 0.859
357 | 11.496 | 0.347 | 1245.445 | 0.778 | 0.868
358 | 11.528 | 0.347 | 1255.251 | 0.785 | 0.868
359 | 11.561 | 0.349 | 1265.058 | 0.791 | 0.873
360 | 11.592 | 0.351 | 1270.943 | 0.794 | 0.878
361 | 11.624 | 0.355 | 1280.749 | 0.8 | 0.887
362 | 11.657 | 0.359 | 1290.555 | 0.807 | 0.897
363 | 11.689 | 0.359 | 1302.324 | 0.814 | 0.897
364 | 11.72 | 0.361 | 1312.13 | 0.82 | 0.902
365 | 11.745 | 0.361 | 1323.898 | 0.827 | 0.902
366 | 11.769 | 0.363 | 1331.744 | 0.832 | 0.907
367 | 11.8 | 0.365 | 1335.666 | 0.835 | 0.911
368 | 11.824 | 0.369 | 1341.551 | 0.838 | 0.923
369 | 11.857 | 0.372 | 1351.357 | 0.845 | 0.93
370 | 11.889 | 0.372 | 1363.125 | 0.852 | 0.93
371 | 11.944 | 0.374 | 1384.7 | 0.865 | 0.935
372 | 11.968 | 0.376 | 1392.545 | 0.87 | 0.94
373 | 12 | 0.38 | 1396.468 | 0.873 | 0.95
374 | 12.033 | 0.384 | 1404.313 | 0.878 | 0.959
375 | 12.065 | 0.386 | 1416.081 | 0.885 | 0.964
376 | 12.096 | 0.387 | 1425.887 | 0.891 | 0.969
377 | 12.128 | 0.387 | 1439.617 | 0.9 | 0.969
378 | 12.16 | 0.387 | 1449.423 | 0.906 | 0.969
379 | 12.192 | 0.392 | 1459.23 | 0.912 | 0.98
380 | 12.225 | 0.395 | 1465.114 | 0.916 | 0.988
381 | 12.256 | 0.399 | 1474.921 | 0.922 | 0.997
382 | 12.289 | 0.399 | 1486.689 | 0.929 | 0.997
383 | 12.32 | 0.399 | 1496.496 | 0.935 | 0.997
384 | 12.352 | 0.401 | 1506.302 | 0.941 | 1.002
385 | 12.385 | 0.405 | 1514.147 | 0.946 | 1.012
386 | 12.416 | 0.41 | 1525.915 | 0.954 | 1.026
387 | 12.448 | 0.412 | 1537.683 | 0.961 | 1.031
388 | 12.481 | 0.412 | 1549.451 | 0.968 | 1.031
389 | 12.512 | 0.412 | 1561.219 | 0.976 | 1.031
390 | 12.544 | 0.414 | 1572.987 | 0.983 | 1.035
391 | 12.576 | 0.416 | 1578.871 | 0.987 | 1.04
392 | 12.609 | 0.422 | 1584.755 | 0.99 | 1.055
393 | 12.64 | 0.424 | 1594.562 | 0.997 | 1.059
394 | 12.672 | 0.426 | 1606.33 | 1.004 | 1.064
395 | 12.704 | 0.426 | 1616.137 | 1.01 | 1.064
396 | 12.737 | 0.428 | 1627.904 | 1.017 | 1.069
397 | 12.765 | 0.429 | 1637.711 | 1.024 | 1.074
398 | 12.792 | 0.433 | 1643.595 | 1.027 | 1.083
399 | 12.825 | 0.437 | 1653.401 | 1.033 | 1.093
400 | 12.856 | 0.437 | 1663.208 | 1.04 | 1.093
401 | 12.889 | 0.439 | 1674.976 | 1.047 | 1.097
402 | 12.92 | 0.439 | 1684.783 | 1.053 | 1.097
403 | 12.944 | 0.442 | 1694.589 | 1.059 | 1.104
404 | 12.976 | 0.447 | 1702.435 | 1.064 | 1.117
405 | 13.008 | 0.45 | 1712.242 | 1.07 | 1.126
406 | 13.04 | 0.45 | 1724.01 | 1.078 | 1.126
407 | 13.073 | 0.452 | 1735.778 | 1.085 | 1.131
408 | 13.104 | 0.452 | 1747.545 | 1.092 | 1.131
409 | 13.128 | 0.452 | 1759.314 | 1.1 | 1.131
410 | 13.176 | 0.456 | 1767.158 | 1.104 | 1.14
411 | 13.208 | 0.462 | 1773.043 | 1.108 | 1.155
412 | 13.24 | 0.464 | 1782.849 | 1.114 | 1.159
413 | 13.288 | 0.466 | 1806.385 | 1.129 | 1.164
414 | 13.312 | 0.466 | 1816.192 | 1.135 | 1.164
415 | 13.344 | 0.468 | 1825.999 | 1.141 | 1.169
416 | 13.376 | 0.47 | 1829.921 | 1.144 | 1.174
417 | 13.409 | 0.473 | 1837.767 | 1.149 | 1.183
418 | 13.44 | 0.477 | 1847.573 | 1.155 | 1.193
419 | 13.472 | 0.479 | 1859.341 | 1.162 | 1.198
420 | 13.501 | 0.481 | 1873.071 | 1.171 | 1.202
421 | 13.529 | 0.481 | 1884.838 | 1.178 | 1.202
422 | 13.561 | 0.483 | 1894.645 | 1.184 | 1.207
423 | 13.592 | 0.486 | 1902.491 | 1.189 | 1.214
424 | 13.625 | 0.489 | 1910.336 | 1.194 | 1.222
425 | 13.657 | 0.491 | 1918.181 | 1.199 | 1.226
426 | 13.689 | 0.492 | 1927.988 | 1.205 | 1.231
427 | 13.72 | 0.494 | 1939.755 | 1.212 | 1.236
428 | 13.752 | 0.496 | 1951.524 | 1.22 | 1.241
429 | 13.785 | 0.5 | 1963.292 | 1.227 | 1.25
430 | 13.816 | 0.502 | 1975.06 | 1.234 | 1.255
431 | 13.849 | 0.504 | 1984.867 | 1.241 | 1.26
432 | 13.881 | 0.506 | 1996.635 | 1.248 | 1.264
433 | 13.913 | 0.508 | 2008.402 | 1.255 | 1.269
434 | 13.944 | 0.51 | 2016.247 | 1.26 | 1.274
435 | 13.976 | 0.513 | 2026.054 | 1.266 | 1.284
436 | 14.008 | 0.515 | 2037.822 | 1.274 | 1.288
437 | 14.04 | 0.517 | 2049.59 | 1.281 | 1.293
438 | 14.072 | 0.517 | 2059.397 | 1.287 | 1.293
439 | 14.104 | 0.519 | 2069.204 | 1.293 | 1.298
440 | 14.136 | 0.521 | 2079.01 | 1.299 | 1.303
441 | 14.199 | 0.529 | 2094.701 | 1.309 | 1.322
442 | 14.224 | 0.529 | 2104.507 | 1.315 | 1.322
443 | 14.257 | 0.531 | 2116.275 | 1.323 | 1.326
444 | 14.288 | 0.532 | 2128.044 | 1.33 | 1.331
445 | 14.321 | 0.534 | 2139.811 | 1.337 | 1.336
446 | 14.352 | 0.538 | 2149.618 | 1.344 | 1.346
447 | 14.385 | 0.54 | 2159.425 | 1.35 | 1.35
448 | 14.417 | 0.542 | 2171.193 | 1.357 | 1.355
449 | 14.448 | 0.544 | 2181 | 1.363 | 1.36
450 | 14.476 | 0.544 | 2192.767 | 1.37 | 1.36
451 | 14.504 | 0.546 | 2202.574 | 1.377 | 1.365
452 | 14.528 | 0.548 | 2210.42 | 1.382 | 1.369
453 | 14.56 | 0.552 | 2218.264 | 1.386 | 1.379
454 | 14.584 | 0.553 | 2226.11 | 1.391 | 1.384
455 | 14.608 | 0.555 | 2235.916 | 1.397 | 1.389
456 | 14.641 | 0.557 | 2247.685 | 1.405 | 1.393
457 | 14.672 | 0.559 | 2257.492 | 1.411 | 1.398
458 | 14.706 | 0.561 | 2267.298 | 1.417 | 1.403
459 | 14.737 | 0.563 | 2277.105 | 1.423 | 1.408
460 | 14.768 | 0.565 | 2286.912 | 1.429 | 1.412
461 | 14.824 | 0.569 | 2304.563 | 1.44 | 1.422
462 | 14.849 | 0.571 | 2314.37 | 1.446 | 1.427
463 | 14.881 | 0.574 | 2324.177 | 1.453 | 1.434
464 | 14.936 | 0.576 | 2343.79 | 1.465 | 1.441
465 | 14.969 | 0.576 | 2353.597 | 1.471 | 1.441
466 | 15.001 | 0.578 | 2361.442 | 1.476 | 1.446
467 | 15.033 | 0.582 | 2369.287 | 1.481 | 1.455
468 | 15.064 | 0.586 | 2381.056 | 1.488 | 1.465
469 | 15.089 | 0.587 | 2390.862 | 1.494 | 1.467
470 | 15.12 | 0.588 | 2400.668 | 1.5 | 1.47
471 | 15.152 | 0.59 | 2412.437 | 1.508 | 1.474
472 | 15.176 | 0.592 | 2420.281 | 1.513 | 1.479
473 | 15.232 | 0.597 | 2435.973 | 1.522 | 1.493
474 | 15.264 | 0.598 | 2445.779 | 1.529 | 1.496
475 | 15.296 | 0.599 | 2455.585 | 1.535 | 1.498
476 | 15.328 | 0.601 | 2467.353 | 1.542 | 1.503
477 | 15.36 | 0.605 | 2479.122 | 1.549 | 1.513
478 | 15.392 | 0.608 | 2490.889 | 1.557 | 1.52
479 | 15.425 | 0.609 | 2500.696 | 1.563 | 1.522
480 | 15.456 | 0.612 | 2512.465 | 1.57 | 1.529
481 | 15.488 | 0.613 | 2522.271 | 1.576 | 1.532
482 | 15.521 | 0.615 | 2534.039 | 1.584 | 1.536
483 | 15.552 | 0.616 | 2541.884 | 1.589 | 1.541
484 | 15.578 | 0.62 | 2551.691 | 1.595 | 1.551
485 | 15.608 | 0.622 | 2561.498 | 1.601 | 1.556
486 | 15.641 | 0.624 | 2571.304 | 1.607 | 1.56
487 | 15.672 | 0.626 | 2581.11 | 1.613 | 1.565
488 | 15.705 | 0.626 | 2590.917 | 1.619 | 1.565
489 | 15.736 | 0.63 | 2600.724 | 1.625 | 1.575
490 | 15.768 | 0.632 | 2610.531 | 1.632 | 1.579
491 | 15.793 | 0.634 | 2620.337 | 1.638 | 1.584
492 | 15.825 | 0.636 | 2630.144 | 1.644 | 1.589
493 | 15.856 | 0.637 | 2641.912 | 1.651 | 1.594
494 | 15.889 | 0.639 | 2651.718 | 1.657 | 1.598
495 | 15.92 | 0.641 | 2661.526 | 1.663 | 1.603
496 | 15.944 | 0.643 | 2669.37 | 1.668 | 1.608
497 | 15.977 | 0.647 | 2677.216 | 1.673 | 1.618
498 | 16.008 | 0.647 | 2687.022 | 1.679 | 1.618
499 | 16.041 | 0.649 | 2696.829 | 1.686 | 1.622
500 | 16.072 | 0.652 | 2706.636 | 1.692 | 1.63
501 | 16.104 | 0.655 | 2716.442 | 1.698 | 1.637
502 | 16.136 | 0.657 | 2726.249 | 1.704 | 1.641
503 | 16.168 | 0.658 | 2738.018 | 1.711 | 1.646
504 | 16.2 | 0.661 | 2747.823 | 1.717 | 1.653
505 | 16.232 | 0.662 | 2759.592 | 1.725 | 1.656
506 | 16.265 | 0.664 | 2771.359 | 1.732 | 1.66
507 | 16.297 | 0.666 | 2781.167 | 1.738 | 1.665
508 | 16.329 | 0.67 | 2790.973 | 1.744 | 1.675
509 | 16.36 | 0.674 | 2800.78 | 1.75 | 1.684
510 | 16.394 | 0.676 | 2814.509 | 1.759 | 1.689
511 | 16.424 | 0.676 | 2826.277 | 1.766 | 1.689
512 | 16.457 | 0.678 | 2838.045 | 1.774 | 1.694
513 | 16.488 | 0.678 | 2847.852 | 1.78 | 1.694
514 | 16.513 | 0.679 | 2853.735 | 1.784 | 1.699
515 | 16.544 | 0.685 | 2859.619 | 1.787 | 1.713
516 | 16.576 | 0.687 | 2869.426 | 1.793 | 1.718
517 | 16.6 | 0.689 | 2879.233 | 1.8 | 1.723
518 | 16.632 | 0.689 | 2891.001 | 1.807 | 1.723
519 | 16.665 | 0.691 | 2902.769 | 1.814 | 1.727
520 | 16.696 | 0.693 | 2912.575 | 1.82 | 1.732
521 | 16.728 | 0.697 | 2920.421 | 1.825 | 1.742
522 | 16.757 | 0.7 | 2928.266 | 1.83 | 1.751
523 | 16.784 | 0.7 | 2938.073 | 1.836 | 1.751
524 | 16.817 | 0.702 | 2949.841 | 1.844 | 1.756
525 | 16.848 | 0.702 | 2961.609 | 1.851 | 1.756
526 | 16.882 | 0.704 | 2971.415 | 1.857 | 1.761
527 | 16.913 | 0.71 | 2979.26 | 1.862 | 1.775
528 | 16.944 | 0.712 | 2989.067 | 1.868 | 1.78
529 | 16.977 | 0.714 | 2998.874 | 1.874 | 1.785
530 | 17.009 | 0.714 | 3010.642 | 1.882 | 1.785
531 | 17.041 | 0.716 | 3022.41 | 1.889 | 1.789
532 | 17.073 | 0.718 | 3032.217 | 1.895 | 1.794
533 | 17.106 | 0.723 | 3042.024 | 1.901 | 1.808
534 | 17.136 | 0.725 | 3051.83 | 1.907 | 1.813
535 | 17.161 | 0.725 | 3063.598 | 1.915 | 1.813
536 | 17.193 | 0.727 | 3073.404 | 1.921 | 1.818
537 | 17.226 | 0.727 | 3083.211 | 1.927 | 1.818
538 | 17.304 | 0.737 | 3100.864 | 1.938 | 1.842
539 | 17.336 | 0.737 | 3110.67 | 1.944 | 1.842
540 | 17.37 | 0.739 | 3120.477 | 1.95 | 1.847
541 | 17.4 | 0.739 | 3132.245 | 1.958 | 1.847
542 | 17.432 | 0.743 | 3144.013 | 1.965 | 1.859
543 | 17.466 | 0.746 | 3153.819 | 1.971 | 1.866
544 | 17.496 | 0.748 | 3161.665 | 1.976 | 1.87
545 | 17.53 | 0.75 | 3173.432 | 1.983 | 1.875
546 | 17.562 | 0.752 | 3183.239 | 1.99 | 1.88
547 | 17.593 | 0.754 | 3195.007 | 1.997 | 1.885
548 | 17.624 | 0.754 | 3204.813 | 2.003 | 1.885
549 | 17.649 | 0.756 | 3210.698 | 2.007 | 1.89
550 | 17.681 | 0.76 | 3216.582 | 2.01 | 1.899
551 | 17.712 | 0.765 | 3228.35 | 2.018 | 1.913
552 | 17.744 | 0.765 | 3240.117 | 2.025 | 1.913
553 | 17.776 | 0.767 | 3251.885 | 2.032 | 1.918
554 | 17.809 | 0.767 | 3263.653 | 2.04 | 1.918
555 | 17.841 | 0.767 | 3273.46 | 2.046 | 1.918
556 | 17.873 | 0.771 | 3279.344 | 2.05 | 1.928
557 | 17.904 | 0.777 | 3285.228 | 2.053 | 1.942
558 | 17.937 | 0.779 | 3296.996 | 2.061 | 1.947
559 | 17.961 | 0.781 | 3306.803 | 2.067 | 1.952
560 | 17.992 | 0.781 | 3318.571 | 2.074 | 1.952
561 | 18.017 | 0.781 | 3330.339 | 2.081 | 1.952
562 | 18.049 | 0.783 | 3338.184 | 2.086 | 1.956
563 | 18.081 | 0.786 | 3342.107 | 2.089 | 1.966
564 | 18.112 | 0.792 | 3349.952 | 2.094 | 1.98
565 | 18.144 | 0.793 | 3361.721 | 2.101 | 1.982
566 | 18.176 | 0.794 | 3373.488 | 2.108 | 1.985
567 | 18.201 | 0.794 | 3385.256 | 2.116 | 1.985
568 | 18.232 | 0.794 | 3395.062 | 2.122 | 1.985
569 | 18.265 | 0.797 | 3402.908 | 2.127 | 1.992
570 | 18.297 | 0.804 | 3406.83 | 2.129 | 2.009
571 | 18.329 | 0.805 | 3416.638 | 2.135 | 2.014
572 | 18.362 | 0.805 | 3426.444 | 2.142 | 2.014
573 | 18.392 | 0.807 | 3438.212 | 2.149 | 2.018
574 | 18.424 | 0.807 | 3449.98 | 2.156 | 2.018
575 | 18.457 | 0.809 | 3457.826 | 2.161 | 2.023
576 | 18.561 | 0.819 | 3473.516 | 2.171 | 2.047
577 | 18.592 | 0.821 | 3485.284 | 2.178 | 2.052
578 | 18.624 | 0.821 | 3497.052 | 2.186 | 2.052
579 | 18.657 | 0.825 | 3508.819 | 2.193 | 2.061
580 | 18.688 | 0.83 | 3524.51 | 2.203 | 2.076
581 | 18.721 | 0.834 | 3536.278 | 2.21 | 2.085
582 | 18.777 | 0.834 | 3559.814 | 2.225 | 2.085
583 | 18.809 | 0.834 | 3571.582 | 2.232 | 2.085
584 | 18.841 | 0.836 | 3581.389 | 2.238 | 2.09
585 | 18.872 | 0.836 | 3583.35 | 2.24 | 2.09
586 | 18.904 | 0.842 | 3589.234 | 2.243 | 2.104
587 | 18.928 | 0.846 | 3595.118 | 2.247 | 2.114
588 | 18.952 | 0.847 | 3602.964 | 2.252 | 2.119
589 | 18.977 | 0.847 | 3612.77 | 2.258 | 2.119
590 | 19.008 | 0.849 | 3624.538 | 2.265 | 2.123
591 | 19.056 | 0.849 | 3642.191 | 2.276 | 2.123
592 | 19.09 | 0.853 | 3646.113 | 2.279 | 2.133
593 | 19.121 | 0.858 | 3651.997 | 2.282 | 2.145
594 | 19.152 | 0.861 | 3661.804 | 2.289 | 2.152
595 | 19.176 | 0.863 | 3671.61 | 2.295 | 2.157
596 | 19.208 | 0.863 | 3683.378 | 2.302 | 2.157
597 | 19.238 | 0.863 | 3695.146 | 2.309 | 2.157
598 | 19.264 | 0.863 | 3702.992 | 2.314 | 2.157
599 | 19.288 | 0.865 | 3706.914 | 2.317 | 2.161
600 | 19.312 | 0.868 | 3710.837 | 2.319 | 2.171
601 | 19.337 | 0.873 | 3716.721 | 2.323 | 2.183
602 | 19.369 | 0.874 | 3724.566 | 2.328 | 2.185
603 | 19.4 | 0.876 | 3736.334 | 2.335 | 2.19
604 | 19.425 | 0.876 | 3746.141 | 2.341 | 2.19
605 | 19.457 | 0.878 | 3757.909 | 2.349 | 2.195
606 | 19.488 | 0.88 | 3763.792 | 2.352 | 2.2
607 | 19.52 | 0.885 | 3771.639 | 2.357 | 2.211
608 | 19.552 | 0.887 | 3779.484 | 2.362 | 2.219
609 | 19.576 | 0.889 | 3791.251 | 2.37 | 2.224
610 | 19.6 | 0.889 | 3801.058 | 2.376 | 2.224
611 | 19.625 | 0.889 | 3812.826 | 2.383 | 2.224
612 | 19.649 | 0.891 | 3820.672 | 2.388 | 2.228
613 | 19.681 | 0.891 | 3824.594 | 2.39 | 2.228
614 | 19.712 | 0.895 | 3828.517 | 2.393 | 2.238
615 | 19.744 | 0.901 | 3834.4 | 2.397 | 2.252
616 | 19.773 | 0.903 | 3842.246 | 2.401 | 2.257
617 | 19.8 | 0.903 | 3854.014 | 2.409 | 2.257
618 | 19.827 | 0.903 | 3863.821 | 2.415 | 2.257
619 | 19.856 | 0.905 | 3873.627 | 2.421 | 2.262
620 | 19.889 | 0.906 | 3881.472 | 2.426 | 2.264
621 | 19.922 | 0.91 | 3887.356 | 2.43 | 2.276
622 | 19.977 | 0.914 | 3899.125 | 2.437 | 2.286
623 | 20.008 | 0.916 | 3908.932 | 2.443 | 2.29
624 | 20.037 | 0.916 | 3918.738 | 2.449 | 2.29
625 | 20.064 | 0.918 | 3928.544 | 2.455 | 2.295
626 | 20.09 | 0.921 | 3936.39 | 2.46 | 2.302
627 | 20.122 | 0.924 | 3944.235 | 2.465 | 2.309
628 | 20.153 | 0.928 | 3952.081 | 2.47 | 2.319
629 | 20.185 | 0.928 | 3961.887 | 2.476 | 2.319
630 | 20.217 | 0.929 | 3973.655 | 2.484 | 2.324
631 | 20.249 | 0.929 | 3983.462 | 2.49 | 2.324
632 | 20.28 | 0.931 | 3991.307 | 2.495 | 2.328
633 | 20.313 | 0.937 | 3997.191 | 2.498 | 2.343
634 | 20.344 | 0.94 | 4005.036 | 2.503 | 2.35
635 | 20.376 | 0.941 | 4016.804 | 2.511 | 2.352
636 | 20.419 | 0.941 | 4026.611 | 2.517 | 2.352