## 工作表1
No. | 時間( s) | 變形( mm) | 力量( N) | 應力( N/mm^2) | 應變( %)
1 | 0 | 0 | 0 | 0 | 0
2 | 0.071 | 0 | 0 | 0 | 0
3 | 0.099 | 0 | 0 | 0 | 0
4 | 0.13 | 0 | 0 | 0 | 0
5 | 0.162 | 0 | 0 | 0 | 0
6 | 0.195 | 0 | 0 | 0 | 0
7 | 0.227 | 0 | 0 | 0 | 0
8 | 0.259 | 0 | 0 | 0 | 0
9 | 0.29 | 0 | 0 | 0 | 0
10 | 0.323 | 0 | 0 | 0 | 0
11 | 0.354 | 0 | 0 | 0 | 0
12 | 0.386 | 0 | 0 | 0 | 0
13 | 0.42 | 0 | 0 | 0 | 0
14 | 0.452 | 0 | 0 | 0 | 0
15 | 0.484 | 0 | 0 | 0 | 0
16 | 0.515 | 0 | 0 | 0 | 0
17 | 0.547 | 0 | 0 | 0 | 0
18 | 0.578 | 0 | 0 | 0 | 0
19 | 0.611 | 0 | 0 | 0 | 0
20 | 0.642 | 0 | 0 | 0 | 0
21 | 0.676 | 0 | 0 | 0 | 0
22 | 0.708 | 0 | 0 | 0 | 0
23 | 0.739 | 0 | 0 | 0 | 0
24 | 0.772 | 0 | 0 | 0 | 0
25 | 0.802 | 0 | 0 | 0 | 0
26 | 0.834 | 0 | 0 | 0 | 0
27 | 0.859 | 0 | 0 | 0 | 0
28 | 0.891 | 0 | 0 | 0 | 0
29 | 0.923 | 0 | 0 | 0 | 0
30 | 0.955 | 0 | 0 | 0 | 0
31 | 0.986 | 0 | 0 | 0 | 0
32 | 1.018 | 0 | 0 | 0 | 0
33 | 1.05 | 0 | 0 | 0 | 0
34 | 1.082 | 0 | 0 | 0 | 0
35 | 1.114 | 0 | 0 | 0 | 0
36 | 1.146 | 0 | 0 | 0 | 0
37 | 1.179 | 0 | 0 | 0 | 0
38 | 1.21 | 0 | 0 | 0 | 0
39 | 1.243 | 0 | 0 | 0 | 0
40 | 1.274 | 0 | 0 | 0 | 0
41 | 1.306 | 0 | 0 | 0 | 0
42 | 1.338 | 0 | 0 | 0 | 0
43 | 1.371 | 0 | 0 | 0 | 0
44 | 1.402 | 0 | 0 | 0 | 0
45 | 1.435 | 0 | 0 | 0 | 0
46 | 1.467 | 0 | 0 | 0 | 0
47 | 1.522 | 0 | 0 | 0 | 0
48 | 1.547 | 0 | 0 | 0 | 0
49 | 1.579 | 0 | 0 | 0 | 0
50 | 1.611 | 0 | 0 | 0 | 0
51 | 1.642 | 0 | 0 | 0 | 0
52 | 1.675 | 0 | 0 | 0 | 0
53 | 1.707 | 0 | 0 | 0 | 0
54 | 1.738 | 0 | 0 | 0 | 0
55 | 1.771 | 0 | 0 | 0 | 0
56 | 1.802 | 0 | 0 | 0 | 0
57 | 1.835 | 0 | 0 | 0 | 0
58 | 1.866 | 0 | 0 | 0 | 0
59 | 1.898 | 0 | 0 | 0 | 0
60 | 1.931 | 0 | 0 | 0 | 0
61 | 1.963 | 0 | 0 | 0 | 0
62 | 1.996 | 0 | 0 | 0 | 0
63 | 2.027 | 0 | 0 | 0 | 0
64 | 2.059 | 0 | 0 | 0 | 0
65 | 2.091 | 0 | 0 | 0 | 0
66 | 2.122 | 0 | 0 | 0 | 0
67 | 2.155 | 0 | 0 | 0 | 0
68 | 2.186 | 0 | 0 | 0 | 0
69 | 2.22 | 0 | 0 | 0 | 0
70 | 2.252 | 0 | 0 | 0 | 0
71 | 2.284 | 0 | 0 | 0 | 0
72 | 2.315 | 0 | 0 | 0 | 0
73 | 2.346 | 0 | 0 | 0 | 0
74 | 2.378 | 0 | 0 | 0 | 0
75 | 2.41 | 0 | 0 | 0 | 0
76 | 2.442 | 0 | 0 | 0 | 0
77 | 2.474 | 0 | 0 | 0 | 0
78 | 2.507 | 0 | 0 | 0 | 0
79 | 2.538 | 0 | 0 | 0 | 0
80 | 2.57 | 0 | 0 | 0 | 0
81 | 2.603 | 0 | 0 | 0 | 0
82 | 2.635 | 0 | 0 | 0 | 0
83 | 2.666 | 0 | 0 | 0 | 0
84 | 2.69 | 0 | 0 | 0 | 0
85 | 2.715 | 0 | 0 | 0 | 0
86 | 2.747 | 0 | 0 | 0 | 0
87 | 2.778 | 0 | 0 | 0 | 0
88 | 2.81 | 0 | 0 | 0 | 0
89 | 2.843 | 0 | 0 | 0 | 0
90 | 2.874 | 0 | 0 | 0 | 0
91 | 2.906 | 0 | 0 | 0 | 0
92 | 2.939 | 0 | 0 | 0 | 0
93 | 2.97 | 0 | 0 | 0 | 0
94 | 3.002 | 0 | 0 | 0 | 0
95 | 3.035 | 0 | 0 | 0 | 0
96 | 3.066 | 0 | 0 | 0 | 0
97 | 3.098 | 0 | 0 | 0 | 0
98 | 3.13 | 0 | 0 | 0 | 0
99 | 3.162 | 0 | 0 | 0 | 0
100 | 3.195 | 0 | 0 | 0 | 0
101 | 3.226 | 0 | 0 | 0 | 0
102 | 3.259 | 0 | 0 | 0 | 0
103 | 3.29 | 0 | 0 | 0 | 0
104 | 3.322 | 0 | 0 | 0 | 0
105 | 3.354 | 0 | 0 | 0 | 0
106 | 3.386 | 0 | 0 | 0 | 0
107 | 3.418 | 0 | 0 | 0 | 0
108 | 3.451 | 0 | 0 | 0 | 0
109 | 3.482 | 0 | 0 | 0 | 0
110 | 3.515 | 0 | 0 | 0 | 0
111 | 3.547 | 0 | 0 | 0 | 0
112 | 3.579 | 0 | 0 | 0 | 0
113 | 3.61 | 0 | 0 | 0 | 0
114 | 3.643 | 0 | 0 | 0 | 0
115 | 3.675 | 0 | 0 | 0 | 0
116 | 3.707 | 0 | 0 | 0 | 0
117 | 3.739 | 0 | 0 | 0 | 0
118 | 3.77 | 0 | 0 | 0 | 0
119 | 3.803 | 0 | 0 | 0 | 0
120 | 3.835 | 0 | 0 | 0 | 0
121 | 3.867 | 0 | 0 | 0 | 0
122 | 3.898 | 0 | 0 | 0 | 0
123 | 3.931 | 0 | 0 | 0 | 0
124 | 3.963 | 0 | 0 | 0 | 0
125 | 3.994 | 0 | 0 | 0 | 0
126 | 4.026 | 0 | 0 | 0 | 0
127 | 4.059 | 0 | 0 | 0 | 0
128 | 4.09 | 0 | 1.961 | 0.001 | 0
129 | 4.122 | 0 | 1.961 | 0.001 | 0
130 | 4.155 | 0 | 1.961 | 0.001 | 0
131 | 4.186 | 0 | 1.961 | 0.001 | 0
132 | 4.216 | 0 | 1.961 | 0.001 | 0
133 | 4.242 | 0 | 1.961 | 0.001 | 0
134 | 4.275 | 0 | 3.923 | 0.002 | 0
135 | 4.308 | 0 | 3.923 | 0.002 | 0
136 | 4.339 | 0 | 3.923 | 0.002 | 0
137 | 4.37 | 0 | 3.923 | 0.002 | 0
138 | 4.403 | 0 | 3.923 | 0.002 | 0
139 | 4.434 | 0 | 3.923 | 0.002 | 0
140 | 4.466 | 0 | 3.923 | 0.002 | 0
141 | 4.498 | 0 | 3.923 | 0.002 | 0
142 | 4.532 | 0 | 5.884 | 0.004 | 0
143 | 4.562 | 0 | 5.884 | 0.004 | 0
144 | 4.594 | 0 | 5.884 | 0.004 | 0
145 | 4.627 | 0 | 5.884 | 0.004 | 0
146 | 4.658 | 0 | 5.884 | 0.004 | 0
147 | 4.69 | 0 | 5.884 | 0.004 | 0
148 | 4.723 | 0 | 5.884 | 0.004 | 0
149 | 4.754 | 0 | 5.884 | 0.004 | 0
150 | 4.786 | 0 | 7.846 | 0.005 | 0
151 | 4.818 | 0 | 7.845 | 0.005 | 0
152 | 4.85 | 0 | 7.845 | 0.005 | 0
153 | 4.882 | 0 | 7.845 | 0.005 | 0
154 | 4.914 | 0 | 9.808 | 0.006 | 0
155 | 4.947 | 0 | 9.807 | 0.006 | 0
156 | 4.979 | 0 | 11.768 | 0.007 | 0
157 | 5.01 | 0 | 11.768 | 0.007 | 0
158 | 5.042 | 0 | 11.768 | 0.007 | 0
159 | 5.075 | 0 | 13.729 | 0.009 | 0
160 | 5.107 | 0 | 13.729 | 0.009 | 0
161 | 5.138 | 0 | 15.691 | 0.01 | 0
162 | 5.17 | 0 | 15.691 | 0.01 | 0
163 | 5.203 | 0 | 15.691 | 0.01 | 0
164 | 5.258 | 0 | 17.652 | 0.011 | 0
165 | 5.29 | 0 | 19.614 | 0.012 | 0
166 | 5.323 | 0 | 19.613 | 0.012 | 0
167 | 5.354 | 0 | 21.575 | 0.013 | 0
168 | 5.379 | 0 | 21.575 | 0.013 | 0
169 | 5.402 | 0 | 23.536 | 0.015 | 0
170 | 5.435 | 0 | 23.536 | 0.015 | 0
171 | 5.466 | 0 | 25.497 | 0.016 | 0
172 | 5.498 | 0 | 25.497 | 0.016 | 0
173 | 5.53 | 0 | 27.459 | 0.017 | 0
174 | 5.562 | 0 | 29.421 | 0.018 | 0
175 | 5.594 | 0 | 29.42 | 0.018 | 0
176 | 5.627 | 0 | 31.382 | 0.02 | 0
177 | 5.658 | 0 | 33.343 | 0.021 | 0
178 | 5.691 | 0 | 35.304 | 0.022 | 0
179 | 5.722 | 0 | 35.304 | 0.022 | 0
180 | 5.755 | 0 | 37.265 | 0.023 | 0
181 | 5.787 | 0 | 39.227 | 0.025 | 0
182 | 5.819 | 0 | 41.189 | 0.026 | 0
183 | 5.85 | 0 | 43.15 | 0.027 | 0
184 | 5.882 | 0 | 45.111 | 0.028 | 0
185 | 5.914 | 0 | 47.072 | 0.029 | 0
186 | 5.947 | 0 | 49.034 | 0.031 | 0
187 | 5.978 | 0 | 50.996 | 0.032 | 0
188 | 6.01 | 0 | 52.956 | 0.033 | 0
189 | 6.042 | 0 | 54.918 | 0.034 | 0
190 | 6.075 | 0 | 56.879 | 0.036 | 0
191 | 6.098 | 0 | 58.84 | 0.037 | 0
192 | 6.13 | 0 | 60.801 | 0.038 | 0
193 | 6.16 | 0 | 62.763 | 0.039 | 0
194 | 6.186 | 0 | 64.724 | 0.04 | 0
195 | 6.21 | 0 | 66.686 | 0.042 | 0
196 | 6.242 | 0 | 68.647 | 0.043 | 0
197 | 6.275 | 0 | 70.608 | 0.044 | 0
198 | 6.306 | 0 | 72.57 | 0.045 | 0
199 | 6.33 | 0 | 74.531 | 0.047 | 0
200 | 6.362 | 0 | 76.492 | 0.048 | 0
201 | 6.395 | 0 | 80.415 | 0.05 | 0
202 | 6.426 | 0 | 82.376 | 0.051 | 0
203 | 6.45 | 0 | 86.299 | 0.054 | 0
204 | 6.483 | 0 | 88.26 | 0.055 | 0
205 | 6.514 | 0 | 90.222 | 0.056 | 0
206 | 6.546 | 0.002 | 92.183 | 0.058 | 0.005
207 | 6.579 | 0.004 | 96.105 | 0.06 | 0.01
208 | 6.61 | 0.004 | 100.028 | 0.063 | 0.01
209 | 6.643 | 0.006 | 103.951 | 0.065 | 0.014
210 | 6.674 | 0.008 | 105.912 | 0.066 | 0.019
211 | 6.707 | 0.011 | 109.835 | 0.069 | 0.029
212 | 6.738 | 0.015 | 113.758 | 0.071 | 0.038
213 | 6.771 | 0.015 | 117.68 | 0.074 | 0.038
214 | 6.804 | 0.017 | 121.603 | 0.076 | 0.043
215 | 6.835 | 0.017 | 125.526 | 0.078 | 0.043
216 | 6.866 | 0.019 | 127.487 | 0.08 | 0.048
217 | 6.898 | 0.025 | 131.41 | 0.082 | 0.062
218 | 6.93 | 0.029 | 135.332 | 0.085 | 0.072
219 | 6.955 | 0.029 | 139.255 | 0.087 | 0.072
220 | 6.987 | 0.029 | 143.178 | 0.089 | 0.072
221 | 7.019 | 0.031 | 147.1 | 0.092 | 0.076
222 | 7.05 | 0.031 | 151.023 | 0.094 | 0.076
223 | 7.082 | 0.032 | 152.984 | 0.096 | 0.081
224 | 7.115 | 0.039 | 156.907 | 0.098 | 0.098
225 | 7.147 | 0.042 | 160.83 | 0.101 | 0.105
226 | 7.179 | 0.044 | 166.714 | 0.104 | 0.11
227 | 7.211 | 0.044 | 172.598 | 0.108 | 0.11
228 | 7.242 | 0.046 | 176.52 | 0.11 | 0.115
229 | 7.275 | 0.046 | 182.404 | 0.114 | 0.115
230 | 7.306 | 0.052 | 184.365 | 0.115 | 0.129
231 | 7.338 | 0.056 | 190.25 | 0.119 | 0.141
232 | 7.37 | 0.057 | 196.134 | 0.123 | 0.143
233 | 7.403 | 0.057 | 202.017 | 0.126 | 0.143
234 | 7.434 | 0.057 | 207.901 | 0.13 | 0.143
235 | 7.466 | 0.059 | 211.824 | 0.132 | 0.148
236 | 7.498 | 0.061 | 213.785 | 0.134 | 0.153
237 | 7.53 | 0.069 | 217.708 | 0.136 | 0.172
238 | 7.562 | 0.071 | 223.592 | 0.14 | 0.177
239 | 7.595 | 0.071 | 229.476 | 0.143 | 0.177
240 | 7.626 | 0.073 | 235.36 | 0.147 | 0.181
241 | 7.659 | 0.073 | 241.244 | 0.151 | 0.181
242 | 7.69 | 0.074 | 245.167 | 0.153 | 0.186
243 | 7.722 | 0.081 | 249.09 | 0.156 | 0.203
244 | 7.755 | 0.084 | 253.013 | 0.158 | 0.21
245 | 7.786 | 0.086 | 260.857 | 0.163 | 0.215
246 | 7.819 | 0.086 | 266.741 | 0.167 | 0.215
247 | 7.85 | 0.086 | 274.587 | 0.172 | 0.215
248 | 7.874 | 0.087 | 280.47 | 0.175 | 0.217
249 | 7.906 | 0.089 | 282.432 | 0.177 | 0.222
250 | 7.939 | 0.094 | 286.355 | 0.179 | 0.236
251 | 7.973 | 0.097 | 290.277 | 0.181 | 0.243
252 | 8.003 | 0.099 | 298.122 | 0.186 | 0.248
253 | 8.035 | 0.099 | 304.007 | 0.19 | 0.248
254 | 8.068 | 0.099 | 309.89 | 0.194 | 0.248
255 | 8.098 | 0.101 | 315.775 | 0.197 | 0.253
256 | 8.13 | 0.107 | 319.697 | 0.2 | 0.267
257 | 8.159 | 0.111 | 325.581 | 0.203 | 0.277
258 | 8.187 | 0.113 | 333.427 | 0.208 | 0.282
259 | 8.218 | 0.113 | 339.31 | 0.212 | 0.282
260 | 8.25 | 0.113 | 347.156 | 0.217 | 0.282
261 | 8.282 | 0.115 | 353.04 | 0.221 | 0.286
262 | 8.315 | 0.119 | 356.963 | 0.223 | 0.298
263 | 8.346 | 0.123 | 362.846 | 0.227 | 0.308
264 | 8.379 | 0.124 | 370.692 | 0.232 | 0.31
265 | 8.41 | 0.126 | 376.576 | 0.235 | 0.315
266 | 8.443 | 0.126 | 384.421 | 0.24 | 0.315
267 | 8.474 | 0.128 | 390.305 | 0.244 | 0.32
268 | 8.507 | 0.132 | 394.228 | 0.246 | 0.329
269 | 8.539 | 0.136 | 400.112 | 0.25 | 0.339
270 | 8.57 | 0.137 | 407.957 | 0.255 | 0.344
271 | 8.595 | 0.137 | 413.841 | 0.259 | 0.344
272 | 8.626 | 0.137 | 421.687 | 0.264 | 0.344
273 | 8.659 | 0.139 | 427.57 | 0.267 | 0.348
274 | 8.69 | 0.143 | 433.454 | 0.271 | 0.358
275 | 8.715 | 0.147 | 437.377 | 0.273 | 0.367
276 | 8.747 | 0.149 | 445.222 | 0.278 | 0.372
277 | 8.778 | 0.149 | 453.067 | 0.283 | 0.372
278 | 8.81 | 0.151 | 458.952 | 0.287 | 0.377
279 | 8.843 | 0.153 | 466.797 | 0.292 | 0.382
280 | 8.874 | 0.155 | 472.681 | 0.295 | 0.386
281 | 8.906 | 0.158 | 478.565 | 0.299 | 0.396
282 | 8.938 | 0.16 | 484.449 | 0.303 | 0.401
283 | 8.97 | 0.162 | 492.294 | 0.308 | 0.406
284 | 9.003 | 0.164 | 502.101 | 0.314 | 0.41
285 | 9.034 | 0.166 | 509.946 | 0.319 | 0.415
286 | 9.059 | 0.168 | 515.831 | 0.322 | 0.42
287 | 9.09 | 0.172 | 521.714 | 0.326 | 0.429
288 | 9.122 | 0.172 | 529.56 | 0.331 | 0.429
289 | 9.154 | 0.174 | 537.405 | 0.336 | 0.434
290 | 9.178 | 0.176 | 543.289 | 0.34 | 0.439
291 | 9.202 | 0.177 | 549.173 | 0.343 | 0.444
292 | 9.235 | 0.181 | 557.018 | 0.348 | 0.453
293 | 9.265 | 0.183 | 564.864 | 0.353 | 0.458
294 | 9.29 | 0.183 | 570.748 | 0.357 | 0.458
295 | 9.314 | 0.185 | 578.593 | 0.362 | 0.463
296 | 9.339 | 0.185 | 584.477 | 0.365 | 0.463
297 | 9.371 | 0.189 | 590.361 | 0.369 | 0.472
298 | 9.402 | 0.193 | 596.244 | 0.373 | 0.482
299 | 9.426 | 0.194 | 602.129 | 0.376 | 0.484
300 | 9.458 | 0.195 | 609.974 | 0.381 | 0.487
301 | 9.482 | 0.197 | 617.82 | 0.386 | 0.491
302 | 9.515 | 0.198 | 625.665 | 0.391 | 0.496
303 | 9.546 | 0.2 | 631.549 | 0.395 | 0.501
304 | 9.57 | 0.202 | 637.433 | 0.398 | 0.506
305 | 9.603 | 0.206 | 645.278 | 0.403 | 0.515
306 | 9.634 | 0.208 | 655.085 | 0.409 | 0.52
307 | 9.666 | 0.208 | 662.93 | 0.414 | 0.52
308 | 9.728 | 0.212 | 676.66 | 0.423 | 0.53
309 | 9.755 | 0.216 | 684.505 | 0.428 | 0.539
310 | 9.786 | 0.219 | 692.35 | 0.433 | 0.549
311 | 9.819 | 0.221 | 702.157 | 0.439 | 0.553
312 | 9.851 | 0.221 | 711.963 | 0.445 | 0.553
313 | 9.907 | 0.223 | 729.615 | 0.456 | 0.558
314 | 9.938 | 0.227 | 735.499 | 0.46 | 0.568
315 | 9.97 | 0.231 | 741.383 | 0.463 | 0.577
316 | 10.002 | 0.233 | 751.19 | 0.469 | 0.582
317 | 10.034 | 0.235 | 760.996 | 0.476 | 0.587
318 | 10.058 | 0.235 | 770.803 | 0.482 | 0.587
319 | 10.082 | 0.235 | 778.649 | 0.487 | 0.587
320 | 10.114 | 0.237 | 784.533 | 0.49 | 0.592
321 | 10.147 | 0.242 | 790.416 | 0.494 | 0.606
322 | 10.178 | 0.246 | 798.262 | 0.499 | 0.616
323 | 10.203 | 0.246 | 808.069 | 0.505 | 0.616
324 | 10.263 | 0.248 | 825.721 | 0.516 | 0.62
325 | 10.291 | 0.248 | 833.566 | 0.521 | 0.62
326 | 10.323 | 0.252 | 837.489 | 0.523 | 0.63
327 | 10.355 | 0.256 | 845.334 | 0.528 | 0.639
328 | 10.386 | 0.258 | 853.179 | 0.533 | 0.644
329 | 10.418 | 0.26 | 862.986 | 0.539 | 0.649
330 | 10.442 | 0.26 | 872.792 | 0.545 | 0.649
331 | 10.466 | 0.261 | 880.638 | 0.55 | 0.654
332 | 10.49 | 0.263 | 886.522 | 0.554 | 0.658
333 | 10.546 | 0.269 | 896.328 | 0.56 | 0.673
334 | 10.58 | 0.271 | 904.174 | 0.565 | 0.678
335 | 10.61 | 0.271 | 913.98 | 0.571 | 0.678
336 | 10.642 | 0.273 | 923.787 | 0.577 | 0.682
337 | 10.674 | 0.277 | 933.594 | 0.583 | 0.692
338 | 10.706 | 0.281 | 943.401 | 0.59 | 0.701
339 | 10.738 | 0.282 | 953.207 | 0.596 | 0.706
340 | 10.771 | 0.282 | 963.013 | 0.602 | 0.706
341 | 10.803 | 0.284 | 972.821 | 0.608 | 0.711
342 | 10.834 | 0.285 | 980.666 | 0.613 | 0.713
343 | 10.866 | 0.29 | 986.55 | 0.617 | 0.725
344 | 10.898 | 0.294 | 994.395 | 0.621 | 0.735
345 | 10.931 | 0.296 | 1004.201 | 0.628 | 0.74
346 | 10.963 | 0.296 | 1014.008 | 0.634 | 0.74
347 | 10.994 | 0.296 | 1025.776 | 0.641 | 0.74
348 | 11.026 | 0.298 | 1033.621 | 0.646 | 0.744
349 | 11.058 | 0.302 | 1041.466 | 0.651 | 0.754
350 | 11.091 | 0.305 | 1047.351 | 0.655 | 0.763
351 | 11.122 | 0.309 | 1057.157 | 0.661 | 0.773
352 | 11.146 | 0.309 | 1068.926 | 0.668 | 0.773
353 | 11.179 | 0.309 | 1078.732 | 0.674 | 0.773
354 | 11.21 | 0.311 | 1088.538 | 0.68 | 0.778
355 | 11.242 | 0.313 | 1096.384 | 0.685 | 0.783
356 | 11.275 | 0.318 | 1102.268 | 0.689 | 0.795
357 | 11.306 | 0.321 | 1110.114 | 0.694 | 0.802
358 | 11.339 | 0.323 | 1121.881 | 0.701 | 0.806
359 | 11.371 | 0.323 | 1131.688 | 0.707 | 0.806
360 | 11.402 | 0.324 | 1141.494 | 0.713 | 0.811
361 | 11.427 | 0.326 | 1151.301 | 0.72 | 0.816
362 | 11.458 | 0.33 | 1159.147 | 0.724 | 0.825
363 | 11.49 | 0.334 | 1166.992 | 0.729 | 0.835
364 | 11.522 | 0.334 | 1178.76 | 0.737 | 0.835
365 | 11.554 | 0.336 | 1188.566 | 0.743 | 0.84
366 | 11.586 | 0.336 | 1198.373 | 0.749 | 0.84
367 | 11.618 | 0.338 | 1208.18 | 0.755 | 0.845
368 | 11.65 | 0.342 | 1216.025 | 0.76 | 0.854
369 | 11.682 | 0.345 | 1223.871 | 0.765 | 0.864
370 | 11.715 | 0.347 | 1233.677 | 0.771 | 0.868
371 | 11.746 | 0.347 | 1243.484 | 0.777 | 0.868
372 | 11.771 | 0.349 | 1255.252 | 0.785 | 0.873
373 | 11.803 | 0.349 | 1263.097 | 0.789 | 0.873
374 | 11.834 | 0.353 | 1270.942 | 0.794 | 0.883
375 | 11.866 | 0.359 | 1278.788 | 0.799 | 0.897
376 | 11.898 | 0.361 | 1288.595 | 0.805 | 0.902
377 | 11.927 | 0.361 | 1298.401 | 0.812 | 0.902
378 | 11.954 | 0.361 | 1310.169 | 0.819 | 0.902
379 | 11.986 | 0.363 | 1319.976 | 0.825 | 0.907
380 | 12.019 | 0.365 | 1325.859 | 0.829 | 0.911
381 | 12.05 | 0.37 | 1333.705 | 0.834 | 0.926
382 | 12.083 | 0.372 | 1343.512 | 0.84 | 0.93
383 | 12.114 | 0.374 | 1353.318 | 0.846 | 0.935
384 | 12.144 | 0.374 | 1365.086 | 0.853 | 0.935
385 | 12.17 | 0.375 | 1376.854 | 0.861 | 0.938
386 | 12.202 | 0.379 | 1384.699 | 0.865 | 0.947
387 | 12.235 | 0.382 | 1392.544 | 0.87 | 0.954
388 | 12.266 | 0.386 | 1400.39 | 0.875 | 0.964
389 | 12.298 | 0.387 | 1410.197 | 0.881 | 0.966
390 | 12.33 | 0.387 | 1421.965 | 0.889 | 0.969
391 | 12.362 | 0.387 | 1433.733 | 0.896 | 0.969
392 | 12.396 | 0.389 | 1441.578 | 0.901 | 0.973
393 | 12.426 | 0.393 | 1447.462 | 0.905 | 0.983
394 | 12.458 | 0.399 | 1457.268 | 0.911 | 0.997
395 | 12.491 | 0.401 | 1469.037 | 0.918 | 1.002
396 | 12.524 | 0.401 | 1482.766 | 0.927 | 1.002
397 | 12.555 | 0.401 | 1494.534 | 0.934 | 1.002
398 | 12.586 | 0.403 | 1506.302 | 0.941 | 1.007
399 | 12.618 | 0.406 | 1514.147 | 0.946 | 1.014
400 | 12.65 | 0.41 | 1518.07 | 0.949 | 1.026
401 | 12.675 | 0.412 | 1525.915 | 0.954 | 1.031
402 | 12.706 | 0.414 | 1537.683 | 0.961 | 1.035
403 | 12.738 | 0.414 | 1547.49 | 0.967 | 1.035
404 | 12.77 | 0.414 | 1559.258 | 0.975 | 1.035
405 | 12.802 | 0.418 | 1567.103 | 0.979 | 1.045
406 | 12.826 | 0.42 | 1574.949 | 0.984 | 1.05
407 | 12.851 | 0.424 | 1582.794 | 0.989 | 1.059
408 | 12.882 | 0.426 | 1590.639 | 0.994 | 1.064
409 | 12.907 | 0.426 | 1602.407 | 1.002 | 1.064
410 | 12.931 | 0.426 | 1612.213 | 1.008 | 1.064
411 | 12.962 | 0.428 | 1620.06 | 1.013 | 1.069
412 | 12.991 | 0.431 | 1627.904 | 1.017 | 1.078
413 | 13.019 | 0.435 | 1635.75 | 1.022 | 1.088
414 | 13.043 | 0.437 | 1643.595 | 1.027 | 1.093
415 | 13.074 | 0.439 | 1655.363 | 1.035 | 1.097
416 | 13.106 | 0.439 | 1667.131 | 1.042 | 1.097
417 | 13.138 | 0.441 | 1678.899 | 1.049 | 1.102
418 | 13.17 | 0.441 | 1686.745 | 1.054 | 1.102
419 | 13.203 | 0.446 | 1692.628 | 1.058 | 1.114
420 | 13.235 | 0.449 | 1700.474 | 1.063 | 1.121
421 | 13.266 | 0.452 | 1710.28 | 1.069 | 1.131
422 | 13.298 | 0.452 | 1722.048 | 1.076 | 1.131
423 | 13.33 | 0.454 | 1735.777 | 1.085 | 1.136
424 | 13.362 | 0.454 | 1745.584 | 1.091 | 1.136
425 | 13.395 | 0.456 | 1755.39 | 1.097 | 1.14
426 | 13.426 | 0.462 | 1763.236 | 1.102 | 1.155
427 | 13.459 | 0.464 | 1771.082 | 1.107 | 1.159
428 | 13.49 | 0.466 | 1782.85 | 1.114 | 1.164
429 | 13.522 | 0.468 | 1796.579 | 1.123 | 1.169
430 | 13.554 | 0.468 | 1808.347 | 1.13 | 1.169
431 | 13.586 | 0.47 | 1818.153 | 1.136 | 1.174
432 | 13.618 | 0.471 | 1825.999 | 1.141 | 1.179
433 | 13.65 | 0.475 | 1833.844 | 1.146 | 1.188
434 | 13.678 | 0.477 | 1843.651 | 1.152 | 1.193
435 | 13.706 | 0.479 | 1851.496 | 1.157 | 1.198
436 | 13.73 | 0.481 | 1863.264 | 1.165 | 1.202
437 | 13.754 | 0.483 | 1873.071 | 1.171 | 1.207
438 | 13.779 | 0.485 | 1882.877 | 1.177 | 1.212
439 | 13.81 | 0.487 | 1890.723 | 1.182 | 1.217
440 | 13.835 | 0.489 | 1900.529 | 1.188 | 1.222
441 | 13.866 | 0.491 | 1910.336 | 1.194 | 1.226
442 | 13.89 | 0.492 | 1920.143 | 1.2 | 1.231
443 | 13.922 | 0.493 | 1929.949 | 1.206 | 1.233
444 | 13.954 | 0.496 | 1937.795 | 1.211 | 1.241
445 | 13.984 | 0.498 | 1945.64 | 1.216 | 1.245
446 | 14.01 | 0.5 | 1955.447 | 1.222 | 1.25
447 | 14.043 | 0.502 | 1965.253 | 1.228 | 1.255
448 | 14.067 | 0.504 | 1975.06 | 1.234 | 1.26
449 | 14.099 | 0.506 | 1986.827 | 1.242 | 1.264
450 | 14.13 | 0.506 | 1994.673 | 1.247 | 1.264
451 | 14.155 | 0.508 | 2002.518 | 1.252 | 1.269
452 | 14.186 | 0.512 | 2010.364 | 1.256 | 1.279
453 | 14.216 | 0.515 | 2020.171 | 1.263 | 1.288
454 | 14.243 | 0.517 | 2029.977 | 1.269 | 1.293
455 | 14.275 | 0.517 | 2041.745 | 1.276 | 1.293
456 | 14.307 | 0.519 | 2051.552 | 1.282 | 1.298
457 | 14.338 | 0.521 | 2061.358 | 1.288 | 1.303
458 | 14.371 | 0.523 | 2071.165 | 1.294 | 1.307
459 | 14.402 | 0.528 | 2079.01 | 1.299 | 1.319
460 | 14.435 | 0.531 | 2090.778 | 1.307 | 1.326
461 | 14.466 | 0.531 | 2102.547 | 1.314 | 1.326
462 | 14.498 | 0.532 | 2114.314 | 1.321 | 1.331
463 | 14.53 | 0.532 | 2124.121 | 1.328 | 1.331
464 | 14.562 | 0.536 | 2131.966 | 1.332 | 1.341
465 | 14.594 | 0.54 | 2141.773 | 1.339 | 1.35
466 | 14.674 | 0.544 | 2165.309 | 1.353 | 1.36
467 | 14.699 | 0.546 | 2177.076 | 1.361 | 1.365
468 | 14.73 | 0.548 | 2184.922 | 1.366 | 1.369
469 | 14.762 | 0.55 | 2196.69 | 1.373 | 1.374
470 | 14.794 | 0.553 | 2208.458 | 1.38 | 1.384
471 | 14.826 | 0.555 | 2218.265 | 1.386 | 1.389
472 | 14.859 | 0.557 | 2228.072 | 1.393 | 1.393
473 | 14.89 | 0.559 | 2239.839 | 1.4 | 1.398
474 | 14.923 | 0.561 | 2251.607 | 1.407 | 1.403
475 | 14.955 | 0.563 | 2263.375 | 1.415 | 1.408
476 | 14.986 | 0.565 | 2273.182 | 1.421 | 1.412
477 | 15.018 | 0.567 | 2281.028 | 1.426 | 1.417
478 | 15.05 | 0.569 | 2288.873 | 1.431 | 1.422
479 | 15.083 | 0.571 | 2298.679 | 1.437 | 1.427
480 | 15.114 | 0.573 | 2308.486 | 1.443 | 1.431
481 | 15.147 | 0.576 | 2318.292 | 1.449 | 1.441
482 | 15.179 | 0.578 | 2330.061 | 1.456 | 1.446
483 | 15.21 | 0.58 | 2341.828 | 1.464 | 1.451
484 | 15.234 | 0.581 | 2351.635 | 1.47 | 1.453
485 | 15.266 | 0.582 | 2361.442 | 1.476 | 1.455
486 | 15.29 | 0.584 | 2371.248 | 1.482 | 1.46
487 | 15.314 | 0.588 | 2379.094 | 1.487 | 1.47
488 | 15.362 | 0.592 | 2392.823 | 1.496 | 1.479
489 | 15.423 | 0.594 | 2410.475 | 1.507 | 1.484
490 | 15.45 | 0.595 | 2420.282 | 1.513 | 1.489
491 | 15.482 | 0.598 | 2432.049 | 1.52 | 1.496
492 | 15.515 | 0.601 | 2439.895 | 1.525 | 1.503
493 | 15.546 | 0.603 | 2451.663 | 1.532 | 1.508
494 | 15.579 | 0.605 | 2461.47 | 1.538 | 1.513
495 | 15.61 | 0.607 | 2473.238 | 1.546 | 1.517
496 | 15.642 | 0.607 | 2483.044 | 1.552 | 1.517
497 | 15.675 | 0.611 | 2492.851 | 1.558 | 1.527
498 | 15.706 | 0.615 | 2502.658 | 1.564 | 1.536
499 | 15.738 | 0.616 | 2512.464 | 1.57 | 1.541
500 | 15.771 | 0.616 | 2522.271 | 1.576 | 1.541
501 | 15.799 | 0.618 | 2534.039 | 1.584 | 1.546
502 | 15.826 | 0.621 | 2543.845 | 1.59 | 1.553
503 | 15.859 | 0.624 | 2551.691 | 1.595 | 1.56
504 | 15.891 | 0.627 | 2561.498 | 1.601 | 1.568
505 | 15.923 | 0.628 | 2571.304 | 1.607 | 1.57
506 | 15.955 | 0.63 | 2583.072 | 1.614 | 1.575
507 | 15.986 | 0.63 | 2592.879 | 1.621 | 1.575
508 | 16.016 | 0.634 | 2602.685 | 1.627 | 1.584
509 | 16.042 | 0.636 | 2610.531 | 1.632 | 1.591
510 | 16.074 | 0.639 | 2618.376 | 1.636 | 1.598
511 | 16.107 | 0.641 | 2628.183 | 1.643 | 1.603
512 | 16.139 | 0.641 | 2639.951 | 1.65 | 1.603
513 | 16.17 | 0.643 | 2649.757 | 1.656 | 1.608
514 | 16.202 | 0.647 | 2659.564 | 1.662 | 1.618
515 | 16.234 | 0.651 | 2669.371 | 1.668 | 1.627
516 | 16.267 | 0.653 | 2681.138 | 1.676 | 1.632
517 | 16.298 | 0.655 | 2692.906 | 1.683 | 1.637
518 | 16.327 | 0.655 | 2704.674 | 1.69 | 1.637
519 | 16.354 | 0.655 | 2716.443 | 1.698 | 1.637
520 | 16.386 | 0.659 | 2724.288 | 1.703 | 1.649
521 | 16.418 | 0.664 | 2732.133 | 1.708 | 1.66
522 | 16.451 | 0.666 | 2743.901 | 1.715 | 1.665
523 | 16.483 | 0.666 | 2753.708 | 1.721 | 1.665
524 | 16.514 | 0.666 | 2765.476 | 1.728 | 1.665
525 | 16.547 | 0.666 | 2775.283 | 1.735 | 1.665
526 | 16.578 | 0.671 | 2783.128 | 1.739 | 1.677
527 | 16.61 | 0.676 | 2789.012 | 1.743 | 1.689
528 | 16.642 | 0.678 | 2798.819 | 1.749 | 1.694
529 | 16.666 | 0.679 | 2810.586 | 1.757 | 1.699
530 | 16.69 | 0.679 | 2822.355 | 1.764 | 1.699
531 | 16.722 | 0.679 | 2834.123 | 1.771 | 1.699
532 | 16.754 | 0.681 | 2841.967 | 1.776 | 1.703
533 | 16.786 | 0.687 | 2847.852 | 1.78 | 1.718
534 | 16.818 | 0.689 | 2857.658 | 1.786 | 1.723
535 | 16.851 | 0.691 | 2867.464 | 1.792 | 1.727
536 | 16.882 | 0.691 | 2879.233 | 1.8 | 1.727
537 | 16.914 | 0.693 | 2891.001 | 1.807 | 1.732
538 | 16.946 | 0.695 | 2900.807 | 1.813 | 1.737
539 | 16.971 | 0.699 | 2908.653 | 1.818 | 1.746
540 | 17.002 | 0.702 | 2916.498 | 1.823 | 1.756
541 | 17.035 | 0.702 | 2928.267 | 1.83 | 1.756
542 | 17.066 | 0.704 | 2938.073 | 1.836 | 1.761
543 | 17.099 | 0.704 | 2949.841 | 1.844 | 1.761
544 | 17.13 | 0.708 | 2959.647 | 1.85 | 1.77
545 | 17.154 | 0.712 | 2967.493 | 1.855 | 1.78
546 | 17.187 | 0.714 | 2977.3 | 1.861 | 1.785
547 | 17.218 | 0.716 | 2987.106 | 1.867 | 1.789
548 | 17.242 | 0.716 | 2996.913 | 1.873 | 1.789
549 | 17.267 | 0.716 | 3006.72 | 1.879 | 1.789
550 | 17.322 | 0.721 | 3020.449 | 1.888 | 1.804
551 | 17.354 | 0.725 | 3028.294 | 1.893 | 1.813
552 | 17.388 | 0.727 | 3038.101 | 1.899 | 1.818
553 | 17.418 | 0.727 | 3047.907 | 1.905 | 1.818
554 | 17.443 | 0.727 | 3057.714 | 1.911 | 1.818
555 | 17.474 | 0.729 | 3067.521 | 1.917 | 1.823
556 | 17.507 | 0.735 | 3073.404 | 1.921 | 1.837
557 | 17.539 | 0.739 | 3083.211 | 1.927 | 1.847
558 | 17.57 | 0.741 | 3093.018 | 1.933 | 1.851
559 | 17.602 | 0.741 | 3104.786 | 1.94 | 1.851
560 | 17.635 | 0.741 | 3116.554 | 1.948 | 1.851
561 | 17.666 | 0.741 | 3126.361 | 1.954 | 1.851
562 | 17.697 | 0.744 | 3132.245 | 1.958 | 1.861
563 | 17.723 | 0.75 | 3136.168 | 1.96 | 1.875
564 | 17.754 | 0.754 | 3145.974 | 1.966 | 1.885
565 | 17.783 | 0.756 | 3159.703 | 1.975 | 1.89
566 | 17.81 | 0.756 | 3173.433 | 1.983 | 1.89
567 | 17.842 | 0.756 | 3185.201 | 1.991 | 1.89
568 | 17.874 | 0.756 | 3196.969 | 1.998 | 1.89
569 | 17.907 | 0.758 | 3200.891 | 2.001 | 1.894
570 | 17.938 | 0.763 | 3204.814 | 2.003 | 1.909
571 | 17.971 | 0.767 | 3214.621 | 2.009 | 1.918
572 | 18.003 | 0.769 | 3226.389 | 2.016 | 1.923
573 | 18.035 | 0.769 | 3238.156 | 2.024 | 1.923
574 | 18.067 | 0.769 | 3249.925 | 2.031 | 1.923
575 | 18.099 | 0.771 | 3259.731 | 2.037 | 1.928
576 | 18.131 | 0.777 | 3265.615 | 2.041 | 1.942
577 | 18.162 | 0.781 | 3273.46 | 2.046 | 1.952
578 | 18.192 | 0.783 | 3285.228 | 2.053 | 1.956
579 | 18.219 | 0.783 | 3296.996 | 2.061 | 1.956
580 | 18.25 | 0.783 | 3308.764 | 2.068 | 1.956
581 | 18.282 | 0.784 | 3318.571 | 2.074 | 1.961
582 | 18.315 | 0.786 | 3324.455 | 2.078 | 1.966
583 | 18.346 | 0.791 | 3330.339 | 2.081 | 1.978
584 | 18.38 | 0.794 | 3340.145 | 2.088 | 1.985
585 | 18.41 | 0.794 | 3349.952 | 2.094 | 1.985
586 | 18.443 | 0.796 | 3359.759 | 2.1 | 1.99
587 | 18.474 | 0.796 | 3371.527 | 2.107 | 1.99
588 | 18.507 | 0.8 | 3379.372 | 2.112 | 1.999
589 | 18.568 | 0.805 | 3393.101 | 2.121 | 2.014
590 | 18.594 | 0.807 | 3402.908 | 2.127 | 2.018
591 | 18.627 | 0.807 | 3412.714 | 2.133 | 2.018
592 | 18.658 | 0.809 | 3424.482 | 2.14 | 2.023
593 | 18.69 | 0.813 | 3436.25 | 2.148 | 2.033
594 | 18.722 | 0.817 | 3444.096 | 2.153 | 2.042
595 | 18.754 | 0.821 | 3453.903 | 2.159 | 2.052
596 | 18.786 | 0.821 | 3467.632 | 2.167 | 2.052
597 | 18.818 | 0.823 | 3479.4 | 2.175 | 2.057
598 | 18.851 | 0.823 | 3489.207 | 2.181 | 2.057
599 | 18.882 | 0.824 | 3497.052 | 2.186 | 2.059
600 | 18.916 | 0.826 | 3502.935 | 2.189 | 2.066
601 | 18.946 | 0.832 | 3508.82 | 2.193 | 2.08
602 | 18.979 | 0.834 | 3518.626 | 2.199 | 2.085
603 | 19.01 | 0.834 | 3528.433 | 2.205 | 2.085
604 | 19.042 | 0.836 | 3540.201 | 2.213 | 2.09
605 | 19.074 | 0.836 | 3550.008 | 2.219 | 2.09
606 | 19.106 | 0.84 | 3557.853 | 2.224 | 2.099
607 | 19.131 | 0.845 | 3563.737 | 2.227 | 2.112
608 | 19.162 | 0.847 | 3573.544 | 2.233 | 2.119
609 | 19.186 | 0.848 | 3585.312 | 2.241 | 2.121
610 | 19.218 | 0.849 | 3595.118 | 2.247 | 2.123
611 | 19.251 | 0.849 | 3606.887 | 2.254 | 2.123
612 | 19.282 | 0.849 | 3614.732 | 2.259 | 2.123
613 | 19.314 | 0.853 | 3618.654 | 2.262 | 2.133
614 | 19.346 | 0.859 | 3626.5 | 2.267 | 2.147
615 | 19.379 | 0.861 | 3634.345 | 2.271 | 2.152
616 | 19.41 | 0.863 | 3646.113 | 2.279 | 2.157
617 | 19.443 | 0.863 | 3657.881 | 2.286 | 2.157
618 | 19.474 | 0.865 | 3669.649 | 2.294 | 2.161
619 | 19.506 | 0.867 | 3677.495 | 2.298 | 2.166
620 | 19.539 | 0.87 | 3683.379 | 2.302 | 2.176
621 | 19.57 | 0.876 | 3693.185 | 2.308 | 2.19
622 | 19.626 | 0.878 | 3712.799 | 2.32 | 2.195
623 | 19.659 | 0.878 | 3724.566 | 2.328 | 2.195
624 | 19.691 | 0.878 | 3734.373 | 2.334 | 2.195
625 | 19.722 | 0.881 | 3738.296 | 2.336 | 2.202
626 | 19.755 | 0.886 | 3746.141 | 2.341 | 2.214
627 | 19.786 | 0.889 | 3753.986 | 2.346 | 2.224
628 | 19.819 | 0.889 | 3763.793 | 2.352 | 2.224
629 | 19.851 | 0.889 | 3773.6 | 2.358 | 2.224
630 | 19.882 | 0.891 | 3783.406 | 2.365 | 2.228
631 | 19.914 | 0.893 | 3793.213 | 2.371 | 2.233
632 | 19.962 | 0.899 | 3803.02 | 2.377 | 2.247
633 | 19.987 | 0.901 | 3812.826 | 2.383 | 2.252
634 | 20.01 | 0.903 | 3820.672 | 2.388 | 2.257
635 | 20.042 | 0.903 | 3830.478 | 2.394 | 2.257
636 | 20.066 | 0.903 | 3840.284 | 2.4 | 2.257
637 | 20.098 | 0.907 | 3848.129 | 2.405 | 2.266
638 | 20.122 | 0.908 | 3852.052 | 2.408 | 2.271
639 | 20.154 | 0.912 | 3859.898 | 2.412 | 2.281
640 | 20.211 | 0.916 | 3877.55 | 2.423 | 2.29
641 | 20.242 | 0.916 | 3887.357 | 2.43 | 2.29
642 | 20.275 | 0.918 | 3897.163 | 2.436 | 2.295
643 | 20.331 | 0.922 | 3910.892 | 2.444 | 2.305
644 | 20.356 | 0.926 | 3918.738 | 2.449 | 2.314
645 | 20.388 | 0.929 | 3926.583 | 2.454 | 2.324
646 | 20.419 | 0.929 | 3938.351 | 2.461 | 2.324
647 | 20.45 | 0.931 | 3950.119 | 2.469 | 2.328
648 | 20.475 | 0.931 | 3959.925 | 2.475 | 2.328
649 | 20.506 | 0.933 | 3965.81 | 2.479 | 2.333
650 | 20.538 | 0.937 | 3971.693 | 2.482 | 2.343
651 | 20.57 | 0.941 | 3979.539 | 2.487 | 2.352
652 | 20.603 | 0.943 | 3989.346 | 2.493 | 2.357
653 | 20.685 | 0.943 | 4008.959 | 2.506 | 2.357