## 工作表1
No. | 時間( s) | 變形( mm) | 力量( N) | 應力( N/mm^2) | 應變( %)
1 | 0 | 0 | 0 | 0 | 0
2 | 0.083 | 0 | 0 | 0 | 0
3 | 0.108 | 0 | 0 | 0 | 0
4 | 0.133 | 0 | 0 | 0 | 0
5 | 0.205 | 0 | 0 | 0 | 0
6 | 0.279 | 0 | 0 | 0 | 0
7 | 0.308 | 0 | 0 | 0 | 0
8 | 0.342 | 0 | 0 | 0 | 0
9 | 0.384 | 0 | 0 | 0 | 0
10 | 0.412 | 0 | 0 | 0 | 0
11 | 0.471 | 0 | 0 | 0 | 0
12 | 0.5 | 0 | 0 | 0 | 0
13 | 0.524 | 0 | 0 | 0 | 0
14 | 0.559 | 0 | 0 | 0 | 0
15 | 0.589 | 0 | 0 | 0 | 0
16 | 0.612 | 0 | 0 | 0 | 0
17 | 0.647 | 0 | 0 | 0 | 0
18 | 0.677 | 0 | 0 | 0 | 0
19 | 0.705 | 0 | 0 | 0 | 0
20 | 0.736 | 0 | 0 | 0 | 0
21 | 0.766 | 0 | 0 | 0 | 0
22 | 0.797 | 0 | 0 | 0 | 0
23 | 0.843 | 0 | 0 | 0 | 0
24 | 0.871 | 0 | 0 | 0 | 0
25 | 0.9 | 0 | 0 | 0 | 0
26 | 0.936 | 0 | 0 | 0 | 0
27 | 0.965 | 0 | 0 | 0 | 0
28 | 0.989 | 0 | 0 | 0 | 0
29 | 1.015 | 0 | 0 | 0 | 0
30 | 1.045 | 0 | 0 | 0 | 0
31 | 1.076 | 0 | 0 | 0 | 0
32 | 1.133 | 0 | 0 | 0 | 0
33 | 1.157 | 0 | 0 | 0 | 0
34 | 1.188 | 0 | 0 | 0 | 0
35 | 1.224 | 0 | 0 | 0 | 0
36 | 1.252 | 0 | 0 | 0 | 0
37 | 1.277 | 0 | 0 | 0 | 0
38 | 1.308 | 0 | 0 | 0 | 0
39 | 1.333 | 0 | 0 | 0 | 0
40 | 1.357 | 0 | 0 | 0 | 0
41 | 1.388 | 0 | 0 | 0 | 0
42 | 1.413 | 0 | 0 | 0 | 0
43 | 1.438 | 0 | 0 | 0 | 0
44 | 1.477 | 0 | 0 | 0 | 0
45 | 1.509 | 0 | 0 | 0 | 0
46 | 1.533 | 0 | 0 | 0 | 0
47 | 1.566 | 0 | 0 | 0 | 0
48 | 1.621 | 0 | 0 | 0 | 0
49 | 1.654 | 0 | 0 | 0 | 0
50 | 1.714 | 0 | 0 | 0 | 0
51 | 1.742 | 0 | 0 | 0 | 0
52 | 1.774 | 0 | 0 | 0 | 0
53 | 1.804 | 0 | 0 | 0 | 0
54 | 1.828 | 0 | 0 | 0 | 0
55 | 1.854 | 0 | 0 | 0 | 0
56 | 1.885 | 0 | 0 | 0 | 0
57 | 1.917 | 0 | 0 | 0 | 0
58 | 1.945 | 0 | 0 | 0 | 0
59 | 1.973 | 0 | 0 | 0 | 0
60 | 1.997 | 0 | 0 | 0 | 0
61 | 2.03 | 0 | 0 | 0 | 0
62 | 2.061 | 0 | 0 | 0 | 0
63 | 2.093 | 0 | 0 | 0 | 0
64 | 2.117 | 0 | 0 | 0 | 0
65 | 2.165 | 0 | 0 | 0 | 0
66 | 2.196 | 0 | 0 | 0 | 0
67 | 2.221 | 0 | 0 | 0 | 0
68 | 2.245 | 0 | 0 | 0 | 0
69 | 2.269 | 0 | 0 | 0 | 0
70 | 2.33 | 0 | 0 | 0 | 0
71 | 2.358 | 0 | 0 | 0 | 0
72 | 2.389 | 0 | 0 | 0 | 0
73 | 2.422 | 0 | 0 | 0 | 0
74 | 2.466 | 0 | 0 | 0 | 0
75 | 2.492 | 0 | 0 | 0 | 0
76 | 2.518 | 0 | 0 | 0 | 0
77 | 2.548 | 0 | 0 | 0 | 0
78 | 2.573 | 0 | 0 | 0 | 0
79 | 2.596 | 0 | 0 | 0 | 0
80 | 2.637 | 0 | 0 | 0 | 0
81 | 2.669 | 0 | 0 | 0 | 0
82 | 2.7 | 0 | 0 | 0 | 0
83 | 2.73 | 0 | 0 | 0 | 0
84 | 2.756 | 0 | 0 | 0 | 0
85 | 2.804 | 0 | 0 | 0 | 0
86 | 2.829 | 0 | 0 | 0 | 0
87 | 2.853 | 0 | 0 | 0 | 0
88 | 2.886 | 0 | 0 | 0 | 0
89 | 2.928 | 0 | 0 | 0 | 0
90 | 2.981 | 0 | 0 | 0 | 0
91 | 3.012 | 0 | 0 | 0 | 0
92 | 3.061 | 0 | 0 | 0 | 0
93 | 3.086 | 0 | 0 | 0 | 0
94 | 3.117 | 0 | 0 | 0 | 0
95 | 3.149 | 0 | 0 | 0 | 0
96 | 3.205 | 0 | 0 | 0 | 0
97 | 3.238 | 0 | 0 | 0 | 0
98 | 3.288 | 0 | 0 | 0 | 0
99 | 3.316 | 0 | 0 | 0 | 0
100 | 3.341 | 0 | 0 | 0 | 0
101 | 3.367 | 0 | 0 | 0 | 0
102 | 3.398 | 0 | 0 | 0 | 0
103 | 3.431 | 0 | 0 | 0 | 0
104 | 3.466 | 0 | 0 | 0 | 0
105 | 3.493 | 0 | 0 | 0 | 0
106 | 3.521 | 0 | 0 | 0 | 0
107 | 3.55 | 0 | 0 | 0 | 0
108 | 3.581 | 0 | 0 | 0 | 0
109 | 3.614 | 0 | 0 | 0 | 0
110 | 3.671 | 0 | 0 | 0 | 0
111 | 3.701 | 0 | 0 | 0 | 0
112 | 3.724 | 0 | 0 | 0 | 0
113 | 3.749 | 0 | 0 | 0 | 0
114 | 3.781 | 0 | 0 | 0 | 0
115 | 3.813 | 0 | 0 | 0 | 0
116 | 3.861 | 0 | 0 | 0 | 0
117 | 3.893 | 0 | 0 | 0 | 0
118 | 3.921 | 0 | 0 | 0 | 0
119 | 3.949 | 0 | 0 | 0 | 0
120 | 3.974 | 0 | 0 | 0 | 0
121 | 4.005 | 0 | 0 | 0 | 0
122 | 4.037 | 0 | 0 | 0 | 0
123 | 4.069 | 0 | 0 | 0 | 0
124 | 4.093 | 0 | 0 | 0 | 0
125 | 4.126 | 0 | 0 | 0 | 0
126 | 4.157 | 0 | 0 | 0 | 0
127 | 4.189 | 0 | 1.962 | 0.001 | 0
128 | 4.212 | 0 | 1.961 | 0.001 | 0
129 | 4.237 | 0 | 1.961 | 0.001 | 0
130 | 4.268 | 0 | 1.961 | 0.001 | 0
131 | 4.328 | 0 | 1.961 | 0.001 | 0
132 | 4.358 | 0 | 3.923 | 0.002 | 0
133 | 4.388 | 0 | 3.923 | 0.002 | 0
134 | 4.443 | 0 | 3.923 | 0.002 | 0
135 | 4.47 | 0 | 3.923 | 0.002 | 0
136 | 4.502 | 0 | 3.923 | 0.002 | 0
137 | 4.532 | 0 | 3.923 | 0.002 | 0
138 | 4.557 | 0 | 3.923 | 0.002 | 0
139 | 4.59 | 0 | 5.884 | 0.004 | 0
140 | 4.632 | 0 | 5.884 | 0.004 | 0
141 | 4.662 | 0 | 5.884 | 0.004 | 0
142 | 4.693 | 0 | 5.884 | 0.004 | 0
143 | 4.736 | 0 | 5.884 | 0.004 | 0
144 | 4.789 | 0 | 5.884 | 0.004 | 0
145 | 4.82 | 0 | 5.884 | 0.004 | 0
146 | 4.867 | 0 | 5.884 | 0.004 | 0
147 | 4.893 | 0 | 7.846 | 0.005 | 0
148 | 4.926 | 0 | 7.845 | 0.005 | 0
149 | 4.971 | 0 | 7.845 | 0.005 | 0
150 | 4.997 | 0 | 9.807 | 0.006 | 0
151 | 5.029 | 0 | 9.807 | 0.006 | 0
152 | 5.087 | 0 | 11.768 | 0.007 | 0
153 | 5.165 | 0 | 11.768 | 0.007 | 0
154 | 5.198 | 0 | 13.73 | 0.009 | 0
155 | 5.261 | 0 | 13.729 | 0.009 | 0
156 | 5.293 | 0 | 15.692 | 0.01 | 0
157 | 5.37 | 0 | 17.652 | 0.011 | 0
158 | 5.397 | 0 | 19.613 | 0.012 | 0
159 | 5.428 | 0 | 21.575 | 0.013 | 0
160 | 5.453 | 0 | 21.575 | 0.013 | 0
161 | 5.497 | 0 | 23.537 | 0.015 | 0
162 | 5.526 | 0 | 23.536 | 0.015 | 0
163 | 5.557 | 0 | 25.498 | 0.016 | 0
164 | 5.604 | 0 | 27.459 | 0.017 | 0
165 | 5.628 | 0 | 27.459 | 0.017 | 0
166 | 5.654 | 0 | 29.42 | 0.018 | 0
167 | 5.697 | 0 | 31.382 | 0.02 | 0
168 | 5.724 | 0 | 31.381 | 0.02 | 0
169 | 5.749 | 0 | 33.343 | 0.021 | 0
170 | 5.792 | 0 | 35.305 | 0.022 | 0
171 | 5.821 | 0 | 37.266 | 0.023 | 0
172 | 5.852 | 0 | 39.227 | 0.025 | 0
173 | 5.912 | 0 | 41.189 | 0.026 | 0
174 | 5.94 | 0 | 43.15 | 0.027 | 0
175 | 5.965 | 0 | 45.111 | 0.028 | 0
176 | 6.01 | 0 | 47.072 | 0.029 | 0
177 | 6.039 | 0 | 49.033 | 0.031 | 0
178 | 6.069 | 0 | 50.995 | 0.032 | 0
179 | 6.116 | 0 | 52.956 | 0.033 | 0
180 | 6.142 | 0 | 54.918 | 0.034 | 0
181 | 6.173 | 0 | 56.879 | 0.036 | 0
182 | 6.245 | 0 | 60.802 | 0.038 | 0
183 | 6.269 | 0 | 62.763 | 0.039 | 0
184 | 6.294 | 0 | 64.725 | 0.04 | 0
185 | 6.354 | 0 | 68.647 | 0.043 | 0
186 | 6.381 | 0 | 70.608 | 0.044 | 0
187 | 6.414 | 0 | 74.531 | 0.047 | 0
188 | 6.451 | 0 | 76.493 | 0.048 | 0
189 | 6.477 | 0 | 80.415 | 0.05 | 0
190 | 6.508 | 0 | 82.377 | 0.051 | 0
191 | 6.553 | 0 | 86.299 | 0.054 | 0
192 | 6.581 | 0 | 88.26 | 0.055 | 0
193 | 6.609 | 0 | 92.183 | 0.058 | 0
194 | 6.637 | 0.002 | 94.144 | 0.059 | 0.005
195 | 6.67 | 0.004 | 98.067 | 0.061 | 0.01
196 | 6.703 | 0.004 | 101.99 | 0.064 | 0.01
197 | 6.776 | 0.011 | 105.912 | 0.066 | 0.029
198 | 6.805 | 0.014 | 109.835 | 0.069 | 0.036
199 | 6.838 | 0.015 | 115.719 | 0.072 | 0.038
200 | 6.883 | 0.015 | 119.642 | 0.075 | 0.038
201 | 6.909 | 0.017 | 123.565 | 0.077 | 0.043
202 | 6.937 | 0.019 | 125.526 | 0.078 | 0.048
203 | 6.973 | 0.026 | 129.448 | 0.081 | 0.064
204 | 7.004 | 0.027 | 133.371 | 0.083 | 0.067
205 | 7.034 | 0.029 | 137.294 | 0.086 | 0.072
206 | 7.087 | 0.029 | 143.177 | 0.089 | 0.072
207 | 7.116 | 0.031 | 147.1 | 0.092 | 0.076
208 | 7.14 | 0.032 | 151.023 | 0.094 | 0.081
209 | 7.178 | 0.038 | 152.984 | 0.096 | 0.095
210 | 7.205 | 0.042 | 156.906 | 0.098 | 0.105
211 | 7.228 | 0.042 | 162.791 | 0.102 | 0.105
212 | 7.272 | 0.044 | 168.675 | 0.105 | 0.11
213 | 7.302 | 0.044 | 174.558 | 0.109 | 0.11
214 | 7.333 | 0.046 | 178.481 | 0.112 | 0.115
215 | 7.378 | 0.052 | 182.404 | 0.114 | 0.129
216 | 7.405 | 0.055 | 188.288 | 0.118 | 0.138
217 | 7.437 | 0.057 | 194.172 | 0.121 | 0.143
218 | 7.49 | 0.057 | 200.056 | 0.125 | 0.143
219 | 7.517 | 0.057 | 205.94 | 0.129 | 0.143
220 | 7.548 | 0.059 | 209.863 | 0.131 | 0.148
221 | 7.585 | 0.065 | 213.786 | 0.134 | 0.162
222 | 7.613 | 0.069 | 217.708 | 0.136 | 0.172
223 | 7.644 | 0.071 | 223.592 | 0.14 | 0.177
224 | 7.701 | 0.071 | 235.36 | 0.147 | 0.177
225 | 7.733 | 0.071 | 241.244 | 0.151 | 0.177
226 | 7.765 | 0.074 | 243.205 | 0.152 | 0.186
227 | 7.819 | 0.084 | 249.09 | 0.156 | 0.21
228 | 7.846 | 0.084 | 254.973 | 0.159 | 0.21
229 | 7.877 | 0.084 | 262.819 | 0.164 | 0.21
230 | 7.905 | 0.086 | 268.702 | 0.168 | 0.215
231 | 7.933 | 0.086 | 276.548 | 0.173 | 0.215
232 | 7.994 | 0.092 | 280.471 | 0.175 | 0.229
233 | 8.02 | 0.095 | 284.394 | 0.178 | 0.239
234 | 8.045 | 0.097 | 290.277 | 0.181 | 0.243
235 | 8.068 | 0.097 | 296.161 | 0.185 | 0.243
236 | 8.113 | 0.099 | 302.045 | 0.189 | 0.248
237 | 8.141 | 0.099 | 307.93 | 0.192 | 0.248
238 | 8.172 | 0.103 | 313.813 | 0.196 | 0.258
239 | 8.212 | 0.109 | 319.697 | 0.2 | 0.272
240 | 8.238 | 0.111 | 325.581 | 0.203 | 0.277
241 | 8.307 | 0.113 | 339.311 | 0.212 | 0.282
242 | 8.333 | 0.113 | 345.195 | 0.216 | 0.282
243 | 8.365 | 0.116 | 349.117 | 0.218 | 0.291
244 | 8.396 | 0.121 | 355.001 | 0.222 | 0.303
245 | 8.44 | 0.122 | 364.808 | 0.228 | 0.305
246 | 8.469 | 0.124 | 370.692 | 0.232 | 0.31
247 | 8.501 | 0.124 | 378.537 | 0.237 | 0.31
248 | 8.542 | 0.128 | 384.421 | 0.24 | 0.32
249 | 8.573 | 0.132 | 390.305 | 0.244 | 0.329
250 | 8.604 | 0.134 | 398.15 | 0.249 | 0.334
251 | 8.632 | 0.136 | 404.035 | 0.253 | 0.339
252 | 8.662 | 0.136 | 411.879 | 0.257 | 0.339
253 | 8.693 | 0.137 | 417.763 | 0.261 | 0.344
254 | 8.749 | 0.143 | 425.609 | 0.266 | 0.358
255 | 8.781 | 0.147 | 431.493 | 0.27 | 0.367
256 | 8.812 | 0.147 | 439.339 | 0.275 | 0.367
257 | 8.836 | 0.149 | 447.184 | 0.279 | 0.372
258 | 8.862 | 0.149 | 455.029 | 0.284 | 0.372
259 | 8.893 | 0.151 | 460.913 | 0.288 | 0.377
260 | 8.922 | 0.153 | 466.797 | 0.292 | 0.382
261 | 8.948 | 0.157 | 470.719 | 0.294 | 0.391
262 | 8.973 | 0.158 | 476.604 | 0.298 | 0.396
263 | 9.004 | 0.16 | 484.449 | 0.303 | 0.401
264 | 9.03 | 0.16 | 490.333 | 0.306 | 0.401
265 | 9.06 | 0.162 | 498.178 | 0.311 | 0.406
266 | 9.118 | 0.168 | 506.023 | 0.316 | 0.42
267 | 9.149 | 0.17 | 513.869 | 0.321 | 0.425
268 | 9.219 | 0.174 | 529.559 | 0.331 | 0.434
269 | 9.245 | 0.176 | 537.405 | 0.336 | 0.439
270 | 9.269 | 0.179 | 545.25 | 0.341 | 0.449
271 | 9.301 | 0.181 | 553.095 | 0.346 | 0.453
272 | 9.342 | 0.181 | 560.94 | 0.351 | 0.453
273 | 9.373 | 0.183 | 568.786 | 0.355 | 0.458
274 | 9.406 | 0.185 | 576.631 | 0.36 | 0.463
275 | 9.447 | 0.189 | 584.477 | 0.365 | 0.472
276 | 9.478 | 0.191 | 592.322 | 0.37 | 0.477
277 | 9.509 | 0.193 | 600.168 | 0.375 | 0.482
278 | 9.541 | 0.195 | 608.013 | 0.38 | 0.487
279 | 9.573 | 0.197 | 615.858 | 0.385 | 0.491
280 | 9.605 | 0.2 | 623.703 | 0.39 | 0.501
281 | 9.648 | 0.204 | 633.51 | 0.396 | 0.511
282 | 9.676 | 0.204 | 641.355 | 0.401 | 0.511
283 | 9.701 | 0.206 | 651.162 | 0.407 | 0.515
284 | 9.736 | 0.208 | 659.008 | 0.412 | 0.52
285 | 9.764 | 0.208 | 666.853 | 0.417 | 0.52
286 | 9.788 | 0.212 | 672.736 | 0.42 | 0.53
287 | 9.826 | 0.216 | 680.582 | 0.425 | 0.539
288 | 9.853 | 0.218 | 690.388 | 0.431 | 0.544
289 | 9.886 | 0.219 | 700.195 | 0.438 | 0.549
290 | 9.917 | 0.219 | 708.041 | 0.443 | 0.549
291 | 9.95 | 0.221 | 717.847 | 0.449 | 0.553
292 | 9.981 | 0.225 | 723.731 | 0.452 | 0.563
293 | 10.037 | 0.231 | 733.538 | 0.458 | 0.577
294 | 10.069 | 0.231 | 743.345 | 0.465 | 0.577
295 | 10.101 | 0.233 | 753.151 | 0.471 | 0.582
296 | 10.149 | 0.235 | 764.919 | 0.478 | 0.587
297 | 10.18 | 0.239 | 774.726 | 0.484 | 0.596
298 | 10.204 | 0.242 | 782.572 | 0.489 | 0.606
299 | 10.236 | 0.244 | 792.378 | 0.495 | 0.611
300 | 10.261 | 0.244 | 802.185 | 0.501 | 0.611
301 | 10.285 | 0.244 | 811.991 | 0.507 | 0.611
302 | 10.329 | 0.246 | 819.836 | 0.512 | 0.616
303 | 10.358 | 0.248 | 825.72 | 0.516 | 0.62
304 | 10.389 | 0.254 | 831.605 | 0.52 | 0.635
305 | 10.427 | 0.256 | 839.45 | 0.525 | 0.639
306 | 10.453 | 0.256 | 849.256 | 0.531 | 0.639
307 | 10.477 | 0.258 | 859.063 | 0.537 | 0.644
308 | 10.51 | 0.259 | 866.908 | 0.542 | 0.646
309 | 10.541 | 0.261 | 874.754 | 0.547 | 0.654
310 | 10.572 | 0.265 | 882.599 | 0.552 | 0.663
311 | 10.613 | 0.267 | 890.444 | 0.557 | 0.668
312 | 10.669 | 0.269 | 908.096 | 0.568 | 0.673
313 | 10.7 | 0.271 | 917.903 | 0.574 | 0.678
314 | 10.764 | 0.281 | 929.671 | 0.581 | 0.701
315 | 10.79 | 0.281 | 941.439 | 0.588 | 0.701
316 | 10.821 | 0.281 | 953.207 | 0.596 | 0.701
317 | 10.846 | 0.281 | 963.014 | 0.602 | 0.701
318 | 10.877 | 0.282 | 972.82 | 0.608 | 0.706
319 | 10.909 | 0.286 | 976.743 | 0.61 | 0.716
320 | 10.933 | 0.29 | 982.626 | 0.614 | 0.725
321 | 10.964 | 0.292 | 990.472 | 0.619 | 0.73
322 | 10.989 | 0.294 | 1000.278 | 0.625 | 0.735
323 | 11.021 | 0.294 | 1010.085 | 0.631 | 0.735
324 | 11.052 | 0.294 | 1019.892 | 0.637 | 0.735
325 | 11.081 | 0.296 | 1027.738 | 0.642 | 0.74
326 | 11.125 | 0.302 | 1033.621 | 0.646 | 0.754
327 | 11.157 | 0.305 | 1041.467 | 0.651 | 0.763
328 | 11.189 | 0.307 | 1051.274 | 0.657 | 0.768
329 | 11.223 | 0.307 | 1063.041 | 0.664 | 0.768
330 | 11.252 | 0.309 | 1074.81 | 0.672 | 0.773
331 | 11.278 | 0.309 | 1084.616 | 0.678 | 0.773
332 | 11.309 | 0.311 | 1090.5 | 0.682 | 0.778
333 | 11.333 | 0.317 | 1096.384 | 0.685 | 0.792
334 | 11.364 | 0.319 | 1104.23 | 0.69 | 0.797
335 | 11.392 | 0.321 | 1112.075 | 0.695 | 0.802
336 | 11.421 | 0.321 | 1123.843 | 0.702 | 0.802
337 | 11.445 | 0.323 | 1133.649 | 0.709 | 0.806
338 | 11.481 | 0.324 | 1141.495 | 0.713 | 0.811
339 | 11.509 | 0.327 | 1149.34 | 0.718 | 0.818
340 | 11.541 | 0.332 | 1157.185 | 0.723 | 0.83
341 | 11.591 | 0.334 | 1166.992 | 0.729 | 0.835
342 | 11.622 | 0.334 | 1178.76 | 0.737 | 0.835
343 | 11.653 | 0.336 | 1190.527 | 0.744 | 0.84
344 | 11.686 | 0.338 | 1200.335 | 0.75 | 0.845
345 | 11.718 | 0.342 | 1210.141 | 0.756 | 0.854
346 | 11.749 | 0.345 | 1217.987 | 0.761 | 0.864
347 | 11.787 | 0.345 | 1227.793 | 0.767 | 0.864
348 | 11.812 | 0.347 | 1239.561 | 0.775 | 0.868
349 | 11.836 | 0.347 | 1249.368 | 0.781 | 0.868
350 | 11.86 | 0.349 | 1257.213 | 0.786 | 0.873
351 | 11.886 | 0.352 | 1263.097 | 0.789 | 0.88
352 | 11.917 | 0.355 | 1268.981 | 0.793 | 0.887
353 | 11.941 | 0.357 | 1276.826 | 0.798 | 0.892
354 | 11.973 | 0.359 | 1286.633 | 0.804 | 0.897
355 | 12.004 | 0.359 | 1296.44 | 0.81 | 0.897
356 | 12.043 | 0.361 | 1306.247 | 0.816 | 0.902
357 | 12.07 | 0.363 | 1314.092 | 0.821 | 0.907
358 | 12.1 | 0.368 | 1321.937 | 0.826 | 0.921
359 | 12.143 | 0.37 | 1333.705 | 0.834 | 0.926
360 | 12.173 | 0.372 | 1343.511 | 0.84 | 0.93
361 | 12.204 | 0.372 | 1355.279 | 0.847 | 0.93
362 | 12.239 | 0.374 | 1367.047 | 0.854 | 0.935
363 | 12.27 | 0.378 | 1376.854 | 0.861 | 0.945
364 | 12.3 | 0.382 | 1384.7 | 0.865 | 0.954
365 | 12.327 | 0.384 | 1394.506 | 0.872 | 0.959
366 | 12.357 | 0.386 | 1404.313 | 0.878 | 0.964
367 | 12.381 | 0.386 | 1416.08 | 0.885 | 0.964
368 | 12.417 | 0.386 | 1423.926 | 0.89 | 0.964
369 | 12.444 | 0.387 | 1431.771 | 0.895 | 0.969
370 | 12.469 | 0.39 | 1437.656 | 0.899 | 0.976
371 | 12.5 | 0.395 | 1443.54 | 0.902 | 0.988
372 | 12.525 | 0.399 | 1453.346 | 0.908 | 0.997
373 | 12.556 | 0.399 | 1465.114 | 0.916 | 0.997
374 | 12.58 | 0.399 | 1476.882 | 0.923 | 0.997
375 | 12.604 | 0.399 | 1488.65 | 0.93 | 0.997
376 | 12.629 | 0.401 | 1498.456 | 0.937 | 1.002
377 | 12.655 | 0.401 | 1502.379 | 0.939 | 1.002
378 | 12.684 | 0.405 | 1504.34 | 0.94 | 1.012
379 | 12.708 | 0.408 | 1510.225 | 0.944 | 1.021
380 | 12.753 | 0.412 | 1520.032 | 0.95 | 1.031
381 | 12.782 | 0.412 | 1529.838 | 0.956 | 1.031
382 | 12.813 | 0.412 | 1541.606 | 0.964 | 1.031
383 | 12.843 | 0.414 | 1553.374 | 0.971 | 1.035
384 | 12.893 | 0.42 | 1567.103 | 0.979 | 1.05
385 | 12.925 | 0.424 | 1574.948 | 0.984 | 1.059
386 | 12.968 | 0.425 | 1586.717 | 0.992 | 1.062
387 | 13.02 | 0.428 | 1608.291 | 1.005 | 1.069
388 | 13.046 | 0.429 | 1616.136 | 1.01 | 1.074
389 | 13.092 | 0.435 | 1627.904 | 1.017 | 1.088
390 | 13.117 | 0.437 | 1637.711 | 1.024 | 1.093
391 | 13.149 | 0.437 | 1651.44 | 1.032 | 1.093
392 | 13.173 | 0.439 | 1661.247 | 1.038 | 1.097
393 | 13.206 | 0.439 | 1673.015 | 1.046 | 1.097
394 | 13.236 | 0.441 | 1678.899 | 1.049 | 1.102
395 | 13.278 | 0.445 | 1686.744 | 1.054 | 1.112
396 | 13.31 | 0.45 | 1694.59 | 1.059 | 1.126
397 | 13.34 | 0.45 | 1706.357 | 1.066 | 1.126
398 | 13.373 | 0.452 | 1718.126 | 1.074 | 1.131
399 | 13.405 | 0.452 | 1729.894 | 1.081 | 1.131
400 | 13.437 | 0.454 | 1741.662 | 1.089 | 1.136
401 | 13.475 | 0.458 | 1749.507 | 1.093 | 1.145
402 | 13.502 | 0.462 | 1755.391 | 1.097 | 1.155
403 | 13.573 | 0.466 | 1775.004 | 1.109 | 1.164
404 | 13.605 | 0.468 | 1788.733 | 1.118 | 1.169
405 | 13.636 | 0.468 | 1800.501 | 1.125 | 1.169
406 | 13.662 | 0.47 | 1810.308 | 1.131 | 1.174
407 | 13.695 | 0.473 | 1820.115 | 1.138 | 1.183
408 | 13.725 | 0.475 | 1827.96 | 1.142 | 1.188
409 | 13.758 | 0.477 | 1837.766 | 1.149 | 1.193
410 | 13.794 | 0.479 | 1847.573 | 1.155 | 1.198
411 | 13.821 | 0.482 | 1859.341 | 1.162 | 1.205
412 | 13.852 | 0.485 | 1873.071 | 1.171 | 1.212
413 | 13.886 | 0.487 | 1882.877 | 1.177 | 1.217
414 | 13.941 | 0.491 | 1900.529 | 1.188 | 1.226
415 | 13.972 | 0.492 | 1910.336 | 1.194 | 1.231
416 | 14.017 | 0.494 | 1922.104 | 1.201 | 1.236
417 | 14.046 | 0.496 | 1931.911 | 1.207 | 1.241
418 | 14.077 | 0.5 | 1943.678 | 1.215 | 1.25
419 | 14.12 | 0.502 | 1955.447 | 1.222 | 1.255
420 | 14.149 | 0.504 | 1967.215 | 1.23 | 1.26
421 | 14.18 | 0.506 | 1977.021 | 1.236 | 1.264
422 | 14.217 | 0.508 | 1988.789 | 1.243 | 1.269
423 | 14.245 | 0.51 | 1998.596 | 1.249 | 1.274
424 | 14.277 | 0.513 | 2008.402 | 1.255 | 1.284
425 | 14.309 | 0.515 | 2018.209 | 1.261 | 1.288
426 | 14.337 | 0.517 | 2028.016 | 1.268 | 1.293
427 | 14.365 | 0.517 | 2039.783 | 1.275 | 1.293
428 | 14.407 | 0.519 | 2049.591 | 1.281 | 1.298
429 | 14.462 | 0.525 | 2067.242 | 1.292 | 1.312
430 | 14.494 | 0.527 | 2077.049 | 1.298 | 1.317
431 | 14.573 | 0.531 | 2096.662 | 1.31 | 1.326
432 | 14.596 | 0.532 | 2108.431 | 1.318 | 1.331
433 | 14.621 | 0.534 | 2118.237 | 1.324 | 1.336
434 | 14.647 | 0.538 | 2128.044 | 1.33 | 1.346
435 | 14.7 | 0.542 | 2145.696 | 1.341 | 1.355
436 | 14.733 | 0.544 | 2157.463 | 1.348 | 1.36
437 | 14.785 | 0.546 | 2169.231 | 1.356 | 1.365
438 | 14.814 | 0.548 | 2180.999 | 1.363 | 1.369
439 | 14.845 | 0.55 | 2192.767 | 1.37 | 1.374
440 | 14.869 | 0.553 | 2202.574 | 1.377 | 1.381
441 | 14.931 | 0.557 | 2220.226 | 1.388 | 1.393
442 | 14.957 | 0.559 | 2230.033 | 1.394 | 1.398
443 | 15.021 | 0.561 | 2243.762 | 1.402 | 1.403
444 | 15.053 | 0.563 | 2253.569 | 1.408 | 1.408
445 | 15.084 | 0.567 | 2267.298 | 1.417 | 1.417
446 | 15.137 | 0.569 | 2279.066 | 1.424 | 1.422
447 | 15.165 | 0.571 | 2290.834 | 1.432 | 1.427
448 | 15.189 | 0.573 | 2300.641 | 1.438 | 1.431
449 | 15.22 | 0.576 | 2312.409 | 1.445 | 1.441
450 | 15.244 | 0.576 | 2324.177 | 1.453 | 1.441
451 | 15.27 | 0.578 | 2333.983 | 1.459 | 1.446
452 | 15.301 | 0.58 | 2341.829 | 1.464 | 1.451
453 | 15.324 | 0.582 | 2351.635 | 1.47 | 1.455
454 | 15.349 | 0.584 | 2359.481 | 1.475 | 1.46
455 | 15.381 | 0.588 | 2367.326 | 1.48 | 1.47
456 | 15.405 | 0.589 | 2377.132 | 1.486 | 1.472
457 | 15.437 | 0.59 | 2386.939 | 1.492 | 1.474
458 | 15.461 | 0.592 | 2396.746 | 1.498 | 1.479
459 | 15.493 | 0.594 | 2406.552 | 1.504 | 1.484
460 | 15.524 | 0.595 | 2416.359 | 1.51 | 1.489
461 | 15.569 | 0.599 | 2426.166 | 1.516 | 1.498
462 | 15.597 | 0.601 | 2435.972 | 1.522 | 1.503
463 | 15.658 | 0.603 | 2455.585 | 1.535 | 1.508
464 | 15.708 | 0.607 | 2473.238 | 1.546 | 1.517
465 | 15.733 | 0.611 | 2479.122 | 1.549 | 1.527
466 | 15.764 | 0.613 | 2490.889 | 1.557 | 1.532
467 | 15.795 | 0.615 | 2500.697 | 1.563 | 1.536
468 | 15.82 | 0.615 | 2510.503 | 1.569 | 1.536
469 | 15.845 | 0.616 | 2520.309 | 1.575 | 1.541
470 | 15.879 | 0.62 | 2530.117 | 1.581 | 1.551
471 | 15.909 | 0.622 | 2537.962 | 1.586 | 1.556
472 | 15.941 | 0.624 | 2547.768 | 1.592 | 1.56
473 | 15.969 | 0.626 | 2557.575 | 1.598 | 1.565
474 | 15.996 | 0.626 | 2567.381 | 1.605 | 1.565
475 | 16.025 | 0.628 | 2577.188 | 1.611 | 1.57
476 | 16.053 | 0.63 | 2585.033 | 1.616 | 1.575
477 | 16.076 | 0.634 | 2590.917 | 1.619 | 1.584
478 | 16.101 | 0.636 | 2598.763 | 1.624 | 1.589
479 | 16.135 | 0.637 | 2608.569 | 1.63 | 1.594
480 | 16.165 | 0.638 | 2618.376 | 1.636 | 1.596
481 | 16.197 | 0.639 | 2628.183 | 1.643 | 1.598
482 | 16.246 | 0.645 | 2639.951 | 1.65 | 1.613
483 | 16.278 | 0.649 | 2651.718 | 1.657 | 1.622
484 | 16.308 | 0.651 | 2663.487 | 1.665 | 1.627
485 | 16.339 | 0.651 | 2675.254 | 1.672 | 1.627
486 | 16.364 | 0.651 | 2687.022 | 1.679 | 1.627
487 | 16.388 | 0.653 | 2696.829 | 1.686 | 1.632
488 | 16.416 | 0.655 | 2704.674 | 1.69 | 1.637
489 | 16.447 | 0.66 | 2710.559 | 1.694 | 1.651
490 | 16.477 | 0.662 | 2718.404 | 1.699 | 1.656
491 | 16.506 | 0.664 | 2730.172 | 1.706 | 1.66
492 | 16.557 | 0.664 | 2753.707 | 1.721 | 1.66
493 | 16.588 | 0.664 | 2761.554 | 1.726 | 1.66
494 | 16.614 | 0.666 | 2767.437 | 1.73 | 1.665
495 | 16.646 | 0.672 | 2769.399 | 1.731 | 1.68
496 | 16.677 | 0.676 | 2779.205 | 1.737 | 1.689
497 | 16.712 | 0.678 | 2790.973 | 1.744 | 1.694
498 | 16.74 | 0.678 | 2802.742 | 1.752 | 1.694
499 | 16.765 | 0.678 | 2814.509 | 1.759 | 1.694
500 | 16.804 | 0.679 | 2826.277 | 1.766 | 1.699
501 | 16.828 | 0.683 | 2832.161 | 1.77 | 1.708
502 | 16.853 | 0.687 | 2838.045 | 1.774 | 1.718
503 | 16.876 | 0.689 | 2847.851 | 1.78 | 1.723
504 | 16.901 | 0.689 | 2857.658 | 1.786 | 1.723
505 | 16.925 | 0.689 | 2867.465 | 1.792 | 1.723
506 | 16.957 | 0.691 | 2877.271 | 1.798 | 1.727
507 | 16.988 | 0.693 | 2885.117 | 1.803 | 1.732
508 | 17.017 | 0.697 | 2891.001 | 1.807 | 1.742
509 | 17.045 | 0.699 | 2898.846 | 1.812 | 1.749
510 | 17.076 | 0.7 | 2910.614 | 1.819 | 1.751
511 | 17.101 | 0.702 | 2920.421 | 1.825 | 1.756
512 | 17.139 | 0.702 | 2932.189 | 1.833 | 1.756
513 | 17.165 | 0.704 | 2940.034 | 1.838 | 1.761
514 | 17.235 | 0.712 | 2955.725 | 1.847 | 1.78
515 | 17.262 | 0.713 | 2967.493 | 1.855 | 1.782
516 | 17.293 | 0.714 | 2977.3 | 1.861 | 1.785
517 | 17.326 | 0.716 | 2987.106 | 1.867 | 1.789
518 | 17.36 | 0.72 | 2998.874 | 1.874 | 1.799
519 | 17.39 | 0.721 | 3008.681 | 1.88 | 1.804
520 | 17.421 | 0.723 | 3018.488 | 1.887 | 1.808
521 | 17.463 | 0.725 | 3028.294 | 1.893 | 1.813
522 | 17.494 | 0.725 | 3038.1 | 1.899 | 1.813
523 | 17.525 | 0.727 | 3047.907 | 1.905 | 1.818
524 | 17.557 | 0.733 | 3057.714 | 1.911 | 1.832
525 | 17.59 | 0.736 | 3067.521 | 1.917 | 1.84
526 | 17.621 | 0.737 | 3079.289 | 1.925 | 1.842
527 | 17.649 | 0.739 | 3091.056 | 1.932 | 1.847
528 | 17.677 | 0.739 | 3100.863 | 1.938 | 1.847
529 | 17.709 | 0.741 | 3110.67 | 1.944 | 1.851
530 | 17.744 | 0.741 | 3114.593 | 1.947 | 1.851
531 | 17.773 | 0.748 | 3120.476 | 1.95 | 1.87
532 | 17.804 | 0.752 | 3132.245 | 1.958 | 1.88
533 | 17.838 | 0.752 | 3144.013 | 1.965 | 1.88
534 | 17.869 | 0.752 | 3157.741 | 1.974 | 1.88
535 | 17.893 | 0.754 | 3169.51 | 1.981 | 1.885
536 | 17.917 | 0.754 | 3179.317 | 1.987 | 1.885
537 | 17.941 | 0.754 | 3185.201 | 1.991 | 1.885
538 | 17.972 | 0.76 | 3187.162 | 1.992 | 1.899
539 | 18.007 | 0.765 | 3195.007 | 1.997 | 1.913
540 | 18.038 | 0.765 | 3206.775 | 2.004 | 1.913
541 | 18.068 | 0.765 | 3218.543 | 2.012 | 1.913
542 | 18.123 | 0.767 | 3230.311 | 2.019 | 1.918
543 | 18.15 | 0.77 | 3242.079 | 2.026 | 1.925
544 | 18.18 | 0.775 | 3249.924 | 2.031 | 1.937
545 | 18.208 | 0.779 | 3257.77 | 2.036 | 1.947
546 | 18.237 | 0.779 | 3269.537 | 2.043 | 1.947
547 | 18.311 | 0.781 | 3291.112 | 2.057 | 1.952
548 | 18.341 | 0.783 | 3298.958 | 2.062 | 1.956
549 | 18.373 | 0.786 | 3306.803 | 2.067 | 1.966
550 | 18.405 | 0.79 | 3316.61 | 2.073 | 1.975
551 | 18.451 | 0.792 | 3328.377 | 2.08 | 1.98
552 | 18.502 | 0.792 | 3347.991 | 2.092 | 1.98
553 | 18.558 | 0.8 | 3363.682 | 2.102 | 1.999
554 | 18.613 | 0.804 | 3377.411 | 2.111 | 2.009
555 | 18.637 | 0.804 | 3387.217 | 2.117 | 2.009
556 | 18.669 | 0.805 | 3398.985 | 2.124 | 2.014
557 | 18.721 | 0.809 | 3406.831 | 2.129 | 2.023
558 | 18.748 | 0.813 | 3418.598 | 2.137 | 2.033
559 | 18.776 | 0.817 | 3430.366 | 2.144 | 2.042
560 | 18.805 | 0.819 | 3442.135 | 2.151 | 2.047
561 | 18.86 | 0.819 | 3463.709 | 2.165 | 2.047
562 | 18.893 | 0.819 | 3471.555 | 2.17 | 2.047
563 | 18.944 | 0.824 | 3479.4 | 2.175 | 2.059
564 | 18.973 | 0.828 | 3485.284 | 2.178 | 2.071
565 | 19.004 | 0.83 | 3495.091 | 2.184 | 2.076
566 | 19.033 | 0.832 | 3506.859 | 2.192 | 2.08
567 | 19.061 | 0.832 | 3516.665 | 2.198 | 2.08
568 | 19.093 | 0.832 | 3526.472 | 2.204 | 2.08
569 | 19.136 | 0.836 | 3534.317 | 2.209 | 2.09
570 | 19.166 | 0.842 | 3542.162 | 2.214 | 2.104
571 | 19.197 | 0.845 | 3551.969 | 2.22 | 2.112
572 | 19.229 | 0.846 | 3563.737 | 2.227 | 2.114
573 | 19.252 | 0.846 | 3575.505 | 2.235 | 2.114
574 | 19.303 | 0.847 | 3593.157 | 2.246 | 2.119
575 | 19.333 | 0.848 | 3597.08 | 2.248 | 2.121
576 | 19.365 | 0.854 | 3601.002 | 2.251 | 2.135
577 | 19.396 | 0.857 | 3608.848 | 2.256 | 2.142
578 | 19.438 | 0.859 | 3620.616 | 2.263 | 2.147
579 | 19.469 | 0.861 | 3632.384 | 2.27 | 2.152
580 | 19.5 | 0.861 | 3644.151 | 2.278 | 2.152
581 | 19.532 | 0.863 | 3653.958 | 2.284 | 2.157
582 | 19.557 | 0.865 | 3659.842 | 2.287 | 2.161
583 | 19.581 | 0.87 | 3663.765 | 2.29 | 2.176
584 | 19.608 | 0.872 | 3673.572 | 2.296 | 2.181
585 | 19.637 | 0.874 | 3685.34 | 2.303 | 2.185
586 | 19.668 | 0.874 | 3697.108 | 2.311 | 2.185
587 | 19.696 | 0.874 | 3706.914 | 2.317 | 2.185
588 | 19.725 | 0.876 | 3716.721 | 2.323 | 2.19
589 | 19.748 | 0.876 | 3720.643 | 2.325 | 2.19
590 | 19.778 | 0.88 | 3724.566 | 2.328 | 2.2
591 | 19.828 | 0.886 | 3734.373 | 2.334 | 2.214
592 | 19.861 | 0.887 | 3744.18 | 2.34 | 2.219
593 | 19.904 | 0.887 | 3753.986 | 2.346 | 2.219
594 | 19.933 | 0.889 | 3763.793 | 2.352 | 2.224
595 | 19.965 | 0.893 | 3775.561 | 2.36 | 2.233
596 | 20.002 | 0.897 | 3783.406 | 2.365 | 2.243
597 | 20.03 | 0.899 | 3793.213 | 2.371 | 2.247
598 | 20.062 | 0.899 | 3803.019 | 2.377 | 2.247
599 | 20.097 | 0.901 | 3812.826 | 2.383 | 2.252
600 | 20.124 | 0.901 | 3822.632 | 2.389 | 2.252
601 | 20.149 | 0.905 | 3830.478 | 2.394 | 2.262
602 | 20.186 | 0.91 | 3838.324 | 2.399 | 2.276
603 | 20.213 | 0.91 | 3846.168 | 2.404 | 2.276
604 | 20.244 | 0.912 | 3857.937 | 2.411 | 2.281
605 | 20.28 | 0.914 | 3867.743 | 2.417 | 2.286
606 | 20.309 | 0.914 | 3877.55 | 2.423 | 2.286
607 | 20.341 | 0.918 | 3885.395 | 2.428 | 2.295
608 | 20.38 | 0.922 | 3893.241 | 2.433 | 2.305
609 | 20.405 | 0.924 | 3901.086 | 2.438 | 2.309
610 | 20.429 | 0.926 | 3910.893 | 2.444 | 2.314
611 | 20.453 | 0.926 | 3920.7 | 2.45 | 2.314
612 | 20.476 | 0.928 | 3930.506 | 2.457 | 2.319
613 | 20.501 | 0.929 | 3938.352 | 2.461 | 2.321
614 | 20.532 | 0.931 | 3944.235 | 2.465 | 2.328
615 | 20.557 | 0.933 | 3950.119 | 2.469 | 2.333
616 | 20.59 | 0.936 | 3956.003 | 2.473 | 2.34
617 | 20.626 | 0.939 | 3965.81 | 2.479 | 2.348
618 | 20.653 | 0.939 | 3975.616 | 2.485 | 2.348
619 | 20.685 | 0.941 | 3983.462 | 2.49 | 2.352
620 | 20.72 | 0.943 | 3993.268 | 2.496 | 2.357
621 | 20.749 | 0.945 | 4001.114 | 2.501 | 2.362
622 | 20.773 | 0.947 | 4006.998 | 2.504 | 2.367
623 | 20.82 | 0.95 | 4014.843 | 2.509 | 2.376
624 | 20.864 | 0.95 | 4024.649 | 2.515 | 2.376