## 工作表1
No. | 時間( s) | 變形( mm) | 力量( N) | 應力( N/mm^2) | 應變( %)
1 | 0 | 0 | 0 | 0 | 0
2 | 0.102 | 0 | 0 | 0 | 0
3 | 0.129 | 0 | 0 | 0 | 0
4 | 0.16 | 0 | 0 | 0 | 0
5 | 0.187 | 0 | 0 | 0 | 0
6 | 0.215 | 0 | 0 | 0 | 0
7 | 0.24 | 0 | 0 | 0 | 0
8 | 0.273 | 0 | 0 | 0 | 0
9 | 0.304 | 0 | 0 | 0 | 0
10 | 0.336 | 0 | 0 | 0 | 0
11 | 0.368 | 0 | 0 | 0 | 0
12 | 0.399 | 0 | 0 | 0 | 0
13 | 0.432 | 0 | 0 | 0 | 0
14 | 0.464 | 0 | 0 | 0 | 0
15 | 0.496 | 0 | 0 | 0 | 0
16 | 0.528 | 0 | 0 | 0 | 0
17 | 0.56 | 0 | 0 | 0 | 0
18 | 0.592 | 0 | 0 | 0 | 0
19 | 0.624 | 0 | 0 | 0 | 0
20 | 0.656 | 0 | 0 | 0 | 0
21 | 0.688 | 0 | 0 | 0 | 0
22 | 0.72 | 0 | 0 | 0 | 0
23 | 0.752 | 0 | 0 | 0 | 0
24 | 0.784 | 0 | 0 | 0 | 0
25 | 0.816 | 0 | 0 | 0 | 0
26 | 0.848 | 0 | 0 | 0 | 0
27 | 0.88 | 0 | 0 | 0 | 0
28 | 0.913 | 0 | 0 | 0 | 0
29 | 0.944 | 0 | 0 | 0 | 0
30 | 0.976 | 0 | 0 | 0 | 0
31 | 1.008 | 0 | 0 | 0 | 0
32 | 1.04 | 0 | 0 | 0 | 0
33 | 1.072 | 0 | 0 | 0 | 0
34 | 1.104 | 0 | 0 | 0 | 0
35 | 1.137 | 0 | 0 | 0 | 0
36 | 1.169 | 0 | 0 | 0 | 0
37 | 1.2 | 0 | 0 | 0 | 0
38 | 1.232 | 0 | 0 | 0 | 0
39 | 1.263 | 0 | 0 | 0 | 0
40 | 1.288 | 0 | 0 | 0 | 0
41 | 1.319 | 0 | 0 | 0 | 0
42 | 1.352 | 0 | 0 | 0 | 0
43 | 1.385 | 0 | 0 | 0 | 0
44 | 1.416 | 0 | 0 | 0 | 0
45 | 1.448 | 0 | 0 | 0 | 0
46 | 1.48 | 0 | 0 | 0 | 0
47 | 1.512 | 0 | 0 | 0 | 0
48 | 1.545 | 0 | 0 | 0 | 0
49 | 1.576 | 0 | 0 | 0 | 0
50 | 1.605 | 0 | 0 | 0 | 0
51 | 1.631 | 0 | 0 | 0 | 0
52 | 1.664 | 0 | 0 | 0 | 0
53 | 1.696 | 0 | 0 | 0 | 0
54 | 1.728 | 0 | 0 | 0 | 0
55 | 1.76 | 0 | 0 | 0 | 0
56 | 1.792 | 0 | 0 | 0 | 0
57 | 1.823 | 0 | 0 | 0 | 0
58 | 1.857 | 0 | 0 | 0 | 0
59 | 1.888 | 0 | 0 | 0 | 0
60 | 1.92 | 0 | 0 | 0 | 0
61 | 1.952 | 0 | 0 | 0 | 0
62 | 1.984 | 0 | 0 | 0 | 0
63 | 2.016 | 0 | 0 | 0 | 0
64 | 2.049 | 0 | 0 | 0 | 0
65 | 2.081 | 0 | 0 | 0 | 0
66 | 2.112 | 0 | 0 | 0 | 0
67 | 2.143 | 0 | 0 | 0 | 0
68 | 2.175 | 0 | 0 | 0 | 0
69 | 2.209 | 0 | 0 | 0 | 0
70 | 2.24 | 0 | 0 | 0 | 0
71 | 2.272 | 0 | 0 | 0 | 0
72 | 2.304 | 0 | 0 | 0 | 0
73 | 2.336 | 0 | 0 | 0 | 0
74 | 2.368 | 0 | 0 | 0 | 0
75 | 2.399 | 0 | 0 | 0 | 0
76 | 2.432 | 0 | 0 | 0 | 0
77 | 2.464 | 0 | 0 | 0 | 0
78 | 2.497 | 0 | 0 | 0 | 0
79 | 2.53 | 0 | 0 | 0 | 0
80 | 2.56 | 0 | 0 | 0 | 0
81 | 2.592 | 0 | 0 | 0 | 0
82 | 2.624 | 0 | 0 | 0 | 0
83 | 2.656 | 0 | 0 | 0 | 0
84 | 2.687 | 0 | 0 | 0 | 0
85 | 2.721 | 0 | 0 | 0 | 0
86 | 2.751 | 0 | 0 | 0 | 0
87 | 2.784 | 0 | 0 | 0 | 0
88 | 2.816 | 0 | 0 | 0 | 0
89 | 2.848 | 0 | 0 | 0 | 0
90 | 2.881 | 0 | 0 | 0 | 0
91 | 2.911 | 0 | 0 | 0 | 0
92 | 2.945 | 0 | 0 | 0 | 0
93 | 2.975 | 0 | 0 | 0 | 0
94 | 3.008 | 0 | 0 | 0 | 0
95 | 3.039 | 0 | 0 | 0 | 0
96 | 3.072 | 0 | 0 | 0 | 0
97 | 3.104 | 0 | 0 | 0 | 0
98 | 3.136 | 0 | 0 | 0 | 0
99 | 3.168 | 0 | 0 | 0 | 0
100 | 3.2 | 0 | 0 | 0 | 0
101 | 3.232 | 0 | 0 | 0 | 0
102 | 3.264 | 0 | 0 | 0 | 0
103 | 3.295 | 0 | 0 | 0 | 0
104 | 3.328 | 0 | 0 | 0 | 0
105 | 3.36 | 0 | 0 | 0 | 0
106 | 3.392 | 0 | 0 | 0 | 0
107 | 3.424 | 0 | 0 | 0 | 0
108 | 3.457 | 0 | 0 | 0 | 0
109 | 3.488 | 0 | 0 | 0 | 0
110 | 3.519 | 0 | 0 | 0 | 0
111 | 3.553 | 0 | 0 | 0 | 0
112 | 3.584 | 0 | 0 | 0 | 0
113 | 3.617 | 0 | 0 | 0 | 0
114 | 3.647 | 0 | 0 | 0 | 0
115 | 3.681 | 0 | 0 | 0 | 0
116 | 3.712 | 0 | 0 | 0 | 0
117 | 3.744 | 0 | 0 | 0 | 0
118 | 3.776 | 0 | 0 | 0 | 0
119 | 3.808 | 0 | 0 | 0 | 0
120 | 3.84 | 0 | 0 | 0 | 0
121 | 3.873 | 0 | 0 | 0 | 0
122 | 3.903 | 0 | 0 | 0 | 0
123 | 3.936 | 0 | 0 | 0 | 0
124 | 3.967 | 0 | 0 | 0 | 0
125 | 4 | 0 | 0 | 0 | 0
126 | 4.032 | 0 | 0 | 0 | 0
127 | 4.064 | 0 | 0 | 0 | 0
128 | 4.095 | 0 | 0 | 0 | 0
129 | 4.129 | 0 | 1.962 | 0.001 | 0
130 | 4.16 | 0 | 1.961 | 0.001 | 0
131 | 4.192 | 0 | 1.961 | 0.001 | 0
132 | 4.223 | 0 | 1.961 | 0.001 | 0
133 | 4.256 | 0 | 1.961 | 0.001 | 0
134 | 4.288 | 0 | 3.923 | 0.002 | 0
135 | 4.32 | 0 | 3.923 | 0.002 | 0
136 | 4.352 | 0 | 3.923 | 0.002 | 0
137 | 4.375 | 0 | 3.923 | 0.002 | 0
138 | 4.399 | 0 | 3.923 | 0.002 | 0
139 | 4.432 | 0 | 3.923 | 0.002 | 0
140 | 4.463 | 0 | 3.923 | 0.002 | 0
141 | 4.496 | 0 | 3.923 | 0.002 | 0
142 | 4.527 | 0 | 3.923 | 0.002 | 0
143 | 4.56 | 0 | 5.884 | 0.004 | 0
144 | 4.591 | 0 | 5.884 | 0.004 | 0
145 | 4.625 | 0 | 5.884 | 0.004 | 0
146 | 4.657 | 0 | 5.884 | 0.004 | 0
147 | 4.687 | 0 | 5.884 | 0.004 | 0
148 | 4.72 | 0 | 5.884 | 0.004 | 0
149 | 4.752 | 0 | 5.884 | 0.004 | 0
150 | 4.783 | 0 | 5.884 | 0.004 | 0
151 | 4.817 | 0 | 5.884 | 0.004 | 0
152 | 4.847 | 0 | 7.845 | 0.005 | 0
153 | 4.88 | 0 | 7.845 | 0.005 | 0
154 | 4.912 | 0 | 7.845 | 0.005 | 0
155 | 4.943 | 0 | 7.845 | 0.005 | 0
156 | 4.976 | 0 | 9.808 | 0.006 | 0
157 | 5.008 | 0 | 9.807 | 0.006 | 0
158 | 5.04 | 0 | 11.769 | 0.007 | 0
159 | 5.072 | 0 | 11.768 | 0.007 | 0
160 | 5.104 | 0 | 11.768 | 0.007 | 0
161 | 5.135 | 0 | 13.729 | 0.009 | 0
162 | 5.168 | 0 | 13.729 | 0.009 | 0
163 | 5.2 | 0 | 15.691 | 0.01 | 0
164 | 5.232 | 0 | 15.691 | 0.01 | 0
165 | 5.265 | 0 | 17.652 | 0.011 | 0
166 | 5.296 | 0 | 17.652 | 0.011 | 0
167 | 5.327 | 0 | 19.613 | 0.012 | 0
168 | 5.356 | 0 | 19.613 | 0.012 | 0
169 | 5.384 | 0 | 21.575 | 0.013 | 0
170 | 5.416 | 0 | 21.575 | 0.013 | 0
171 | 5.448 | 0 | 23.537 | 0.015 | 0
172 | 5.479 | 0 | 23.536 | 0.015 | 0
173 | 5.503 | 0 | 25.498 | 0.016 | 0
174 | 5.528 | 0 | 25.497 | 0.016 | 0
175 | 5.559 | 0 | 27.459 | 0.017 | 0
176 | 5.588 | 0 | 27.459 | 0.017 | 0
177 | 5.616 | 0 | 29.421 | 0.018 | 0
178 | 5.648 | 0 | 29.42 | 0.018 | 0
179 | 5.68 | 0 | 31.381 | 0.02 | 0
180 | 5.711 | 0 | 33.343 | 0.021 | 0
181 | 5.744 | 0 | 35.304 | 0.022 | 0
182 | 5.775 | 0 | 35.304 | 0.022 | 0
183 | 5.807 | 0 | 37.266 | 0.023 | 0
184 | 5.84 | 0 | 39.227 | 0.025 | 0
185 | 5.872 | 0 | 41.189 | 0.026 | 0
186 | 5.904 | 0 | 43.15 | 0.027 | 0
187 | 5.937 | 0 | 45.111 | 0.028 | 0
188 | 5.968 | 0 | 47.072 | 0.029 | 0
189 | 5.996 | 0 | 49.033 | 0.031 | 0
190 | 6.023 | 0 | 49.033 | 0.031 | 0
191 | 6.056 | 0 | 50.995 | 0.032 | 0
192 | 6.089 | 0 | 54.918 | 0.034 | 0
193 | 6.121 | 0 | 54.917 | 0.034 | 0
194 | 6.152 | 0 | 56.879 | 0.036 | 0
195 | 6.177 | 0 | 58.841 | 0.037 | 0
196 | 6.208 | 0 | 60.802 | 0.038 | 0
197 | 6.239 | 0 | 64.724 | 0.04 | 0
198 | 6.271 | 0 | 66.686 | 0.042 | 0
199 | 6.296 | 0 | 68.647 | 0.043 | 0
200 | 6.328 | 0 | 70.608 | 0.044 | 0
201 | 6.361 | 0 | 72.569 | 0.045 | 0
202 | 6.391 | 0 | 74.531 | 0.047 | 0
203 | 6.424 | 0 | 78.454 | 0.049 | 0
204 | 6.456 | 0 | 80.415 | 0.05 | 0
205 | 6.488 | 0 | 84.338 | 0.053 | 0
206 | 6.519 | 0 | 86.299 | 0.054 | 0
207 | 6.543 | 0 | 88.261 | 0.055 | 0
208 | 6.568 | 0 | 90.222 | 0.056 | 0
209 | 6.593 | 0 | 94.144 | 0.059 | 0
210 | 6.624 | 0 | 96.106 | 0.06 | 0
211 | 6.656 | 0.002 | 100.028 | 0.063 | 0.005
212 | 6.688 | 0.002 | 103.951 | 0.065 | 0.005
213 | 6.719 | 0.006 | 105.912 | 0.066 | 0.014
214 | 6.753 | 0.011 | 107.874 | 0.067 | 0.029
215 | 6.783 | 0.013 | 111.796 | 0.07 | 0.033
216 | 6.816 | 0.013 | 115.719 | 0.072 | 0.033
217 | 6.848 | 0.014 | 119.642 | 0.075 | 0.036
218 | 6.881 | 0.015 | 123.565 | 0.077 | 0.038
219 | 6.912 | 0.017 | 127.487 | 0.08 | 0.043
220 | 6.941 | 0.023 | 129.448 | 0.081 | 0.057
221 | 6.968 | 0.025 | 133.371 | 0.083 | 0.062
222 | 6.992 | 0.027 | 137.294 | 0.086 | 0.067
223 | 7.023 | 0.027 | 141.216 | 0.088 | 0.067
224 | 7.048 | 0.027 | 145.139 | 0.091 | 0.067
225 | 7.08 | 0.027 | 149.062 | 0.093 | 0.067
226 | 7.112 | 0.03 | 151.023 | 0.094 | 0.074
227 | 7.144 | 0.037 | 152.984 | 0.096 | 0.093
228 | 7.175 | 0.04 | 156.907 | 0.098 | 0.1
229 | 7.208 | 0.042 | 162.791 | 0.102 | 0.105
230 | 7.239 | 0.042 | 168.675 | 0.105 | 0.105
231 | 7.272 | 0.042 | 176.52 | 0.11 | 0.105
232 | 7.303 | 0.044 | 180.443 | 0.113 | 0.11
233 | 7.335 | 0.045 | 184.366 | 0.115 | 0.112
234 | 7.368 | 0.052 | 186.326 | 0.116 | 0.129
235 | 7.399 | 0.055 | 190.249 | 0.119 | 0.138
236 | 7.432 | 0.055 | 196.133 | 0.123 | 0.138
237 | 7.464 | 0.055 | 202.017 | 0.126 | 0.138
238 | 7.496 | 0.057 | 207.902 | 0.13 | 0.143
239 | 7.528 | 0.057 | 211.824 | 0.132 | 0.143
240 | 7.56 | 0.063 | 215.747 | 0.135 | 0.157
241 | 7.584 | 0.067 | 217.708 | 0.136 | 0.167
242 | 7.608 | 0.069 | 223.592 | 0.14 | 0.172
243 | 7.64 | 0.069 | 229.477 | 0.143 | 0.172
244 | 7.672 | 0.071 | 235.36 | 0.147 | 0.177
245 | 7.704 | 0.071 | 241.244 | 0.151 | 0.177
246 | 7.736 | 0.073 | 245.167 | 0.153 | 0.181
247 | 7.76 | 0.074 | 247.128 | 0.154 | 0.186
248 | 7.791 | 0.082 | 251.051 | 0.157 | 0.205
249 | 7.824 | 0.084 | 256.935 | 0.161 | 0.21
250 | 7.847 | 0.084 | 264.78 | 0.165 | 0.21
251 | 7.88 | 0.084 | 270.664 | 0.169 | 0.21
252 | 7.911 | 0.084 | 276.548 | 0.173 | 0.21
253 | 7.945 | 0.086 | 280.471 | 0.175 | 0.215
254 | 7.975 | 0.091 | 282.432 | 0.177 | 0.227
255 | 8.007 | 0.095 | 286.355 | 0.179 | 0.239
256 | 8.037 | 0.097 | 292.239 | 0.183 | 0.243
257 | 8.063 | 0.097 | 300.084 | 0.188 | 0.243
258 | 8.087 | 0.097 | 305.968 | 0.191 | 0.243
259 | 8.112 | 0.099 | 311.852 | 0.195 | 0.248
260 | 8.143 | 0.099 | 317.736 | 0.199 | 0.248
261 | 8.175 | 0.103 | 319.698 | 0.2 | 0.258
262 | 8.207 | 0.109 | 323.62 | 0.202 | 0.272
263 | 8.233 | 0.111 | 329.504 | 0.206 | 0.277
264 | 8.264 | 0.113 | 337.349 | 0.211 | 0.282
265 | 8.295 | 0.113 | 345.195 | 0.216 | 0.282
266 | 8.327 | 0.115 | 353.04 | 0.221 | 0.286
267 | 8.36 | 0.115 | 358.924 | 0.224 | 0.286
268 | 8.392 | 0.116 | 362.847 | 0.227 | 0.291
269 | 8.424 | 0.12 | 366.769 | 0.229 | 0.301
270 | 8.456 | 0.124 | 370.692 | 0.232 | 0.31
271 | 8.488 | 0.127 | 378.537 | 0.237 | 0.317
272 | 8.519 | 0.128 | 386.383 | 0.241 | 0.32
273 | 8.544 | 0.128 | 394.228 | 0.246 | 0.32
274 | 8.568 | 0.128 | 400.112 | 0.25 | 0.32
275 | 8.601 | 0.13 | 404.035 | 0.253 | 0.324
276 | 8.633 | 0.136 | 407.957 | 0.255 | 0.339
277 | 8.664 | 0.139 | 413.841 | 0.259 | 0.348
278 | 8.696 | 0.139 | 421.686 | 0.264 | 0.348
279 | 8.727 | 0.141 | 429.531 | 0.268 | 0.353
280 | 8.76 | 0.141 | 437.377 | 0.273 | 0.353
281 | 8.793 | 0.143 | 443.261 | 0.277 | 0.358
282 | 8.823 | 0.147 | 449.145 | 0.281 | 0.367
283 | 8.871 | 0.153 | 456.99 | 0.286 | 0.382
284 | 8.897 | 0.153 | 464.835 | 0.291 | 0.382
285 | 8.927 | 0.153 | 470.72 | 0.294 | 0.382
286 | 8.958 | 0.155 | 478.565 | 0.299 | 0.386
287 | 8.985 | 0.158 | 484.449 | 0.303 | 0.396
288 | 9.016 | 0.162 | 490.333 | 0.306 | 0.406
289 | 9.047 | 0.164 | 498.178 | 0.311 | 0.41
290 | 9.08 | 0.164 | 506.024 | 0.316 | 0.41
291 | 9.112 | 0.166 | 513.869 | 0.321 | 0.415
292 | 9.144 | 0.166 | 521.715 | 0.326 | 0.415
293 | 9.176 | 0.173 | 527.598 | 0.33 | 0.432
294 | 9.208 | 0.176 | 535.444 | 0.335 | 0.439
295 | 9.24 | 0.177 | 543.289 | 0.34 | 0.444
296 | 9.272 | 0.177 | 553.096 | 0.346 | 0.444
297 | 9.303 | 0.177 | 560.941 | 0.351 | 0.444
298 | 9.336 | 0.179 | 568.786 | 0.355 | 0.449
299 | 9.368 | 0.184 | 574.67 | 0.359 | 0.46
300 | 9.4 | 0.187 | 580.554 | 0.363 | 0.468
301 | 9.432 | 0.189 | 588.399 | 0.368 | 0.472
302 | 9.464 | 0.189 | 596.245 | 0.373 | 0.472
303 | 9.488 | 0.191 | 604.09 | 0.378 | 0.477
304 | 9.521 | 0.193 | 611.936 | 0.382 | 0.482
305 | 9.575 | 0.198 | 623.703 | 0.39 | 0.496
306 | 9.609 | 0.2 | 631.548 | 0.395 | 0.501
307 | 9.64 | 0.202 | 639.394 | 0.4 | 0.506
308 | 9.663 | 0.202 | 649.2 | 0.406 | 0.506
309 | 9.687 | 0.204 | 657.046 | 0.411 | 0.511
310 | 9.712 | 0.206 | 662.93 | 0.414 | 0.515
311 | 9.744 | 0.21 | 668.814 | 0.418 | 0.525
312 | 9.776 | 0.214 | 674.698 | 0.422 | 0.534
313 | 9.808 | 0.216 | 684.505 | 0.428 | 0.539
314 | 9.84 | 0.216 | 694.311 | 0.434 | 0.539
315 | 9.872 | 0.216 | 704.118 | 0.44 | 0.539
316 | 9.904 | 0.218 | 711.963 | 0.445 | 0.544
317 | 9.936 | 0.223 | 717.848 | 0.449 | 0.558
318 | 9.967 | 0.226 | 725.693 | 0.454 | 0.565
319 | 10 | 0.227 | 735.499 | 0.46 | 0.568
320 | 10.032 | 0.229 | 745.306 | 0.466 | 0.573
321 | 10.065 | 0.229 | 755.113 | 0.472 | 0.573
322 | 10.119 | 0.235 | 768.842 | 0.481 | 0.587
323 | 10.144 | 0.239 | 774.726 | 0.484 | 0.596
324 | 10.176 | 0.24 | 782.571 | 0.489 | 0.601
325 | 10.232 | 0.24 | 800.223 | 0.5 | 0.601
326 | 10.263 | 0.242 | 810.03 | 0.506 | 0.606
327 | 10.296 | 0.244 | 815.914 | 0.51 | 0.611
328 | 10.32 | 0.248 | 819.836 | 0.512 | 0.62
329 | 10.353 | 0.252 | 829.643 | 0.519 | 0.63
330 | 10.384 | 0.252 | 837.489 | 0.523 | 0.63
331 | 10.417 | 0.254 | 847.295 | 0.53 | 0.635
332 | 10.448 | 0.255 | 855.14 | 0.534 | 0.637
333 | 10.48 | 0.258 | 864.947 | 0.541 | 0.644
334 | 10.511 | 0.261 | 870.831 | 0.544 | 0.654
335 | 10.544 | 0.263 | 880.638 | 0.55 | 0.658
336 | 10.575 | 0.265 | 888.483 | 0.555 | 0.663
337 | 10.608 | 0.265 | 898.289 | 0.561 | 0.663
338 | 10.639 | 0.267 | 908.097 | 0.568 | 0.668
339 | 10.668 | 0.273 | 915.942 | 0.572 | 0.682
340 | 10.697 | 0.275 | 925.749 | 0.579 | 0.687
341 | 10.727 | 0.277 | 935.555 | 0.585 | 0.692
342 | 10.76 | 0.277 | 945.362 | 0.591 | 0.692
343 | 10.792 | 0.277 | 953.207 | 0.596 | 0.692
344 | 10.824 | 0.279 | 961.052 | 0.601 | 0.697
345 | 10.856 | 0.284 | 966.936 | 0.604 | 0.711
346 | 10.888 | 0.288 | 974.782 | 0.609 | 0.72
347 | 10.921 | 0.29 | 984.588 | 0.615 | 0.725
348 | 10.951 | 0.29 | 996.356 | 0.623 | 0.725
349 | 10.984 | 0.29 | 1006.163 | 0.629 | 0.725
350 | 11.016 | 0.292 | 1015.97 | 0.635 | 0.73
351 | 11.04 | 0.294 | 1019.892 | 0.637 | 0.735
352 | 11.072 | 0.298 | 1025.776 | 0.641 | 0.744
353 | 11.103 | 0.302 | 1035.583 | 0.647 | 0.754
354 | 11.136 | 0.303 | 1045.389 | 0.653 | 0.759
355 | 11.196 | 0.305 | 1066.964 | 0.667 | 0.763
356 | 11.224 | 0.305 | 1074.809 | 0.672 | 0.763
357 | 11.256 | 0.309 | 1080.693 | 0.675 | 0.773
358 | 11.288 | 0.315 | 1088.538 | 0.68 | 0.787
359 | 11.32 | 0.316 | 1098.346 | 0.686 | 0.79
360 | 11.351 | 0.317 | 1108.152 | 0.693 | 0.792
361 | 11.383 | 0.317 | 1119.92 | 0.7 | 0.792
362 | 11.416 | 0.319 | 1129.727 | 0.706 | 0.797
363 | 11.448 | 0.323 | 1137.572 | 0.711 | 0.806
364 | 11.479 | 0.328 | 1145.418 | 0.716 | 0.821
365 | 11.513 | 0.33 | 1157.185 | 0.723 | 0.825
366 | 11.544 | 0.33 | 1166.992 | 0.729 | 0.825
367 | 11.576 | 0.33 | 1178.76 | 0.737 | 0.825
368 | 11.608 | 0.332 | 1188.567 | 0.743 | 0.83
369 | 11.64 | 0.336 | 1194.451 | 0.747 | 0.84
370 | 11.664 | 0.34 | 1202.296 | 0.751 | 0.849
371 | 11.696 | 0.342 | 1210.141 | 0.756 | 0.854
372 | 11.728 | 0.342 | 1219.948 | 0.762 | 0.854
373 | 11.76 | 0.344 | 1231.715 | 0.77 | 0.859
374 | 11.792 | 0.344 | 1241.523 | 0.776 | 0.859
375 | 11.824 | 0.348 | 1249.367 | 0.781 | 0.871
376 | 11.855 | 0.351 | 1257.213 | 0.786 | 0.878
377 | 11.888 | 0.355 | 1267.02 | 0.792 | 0.887
378 | 11.922 | 0.355 | 1276.827 | 0.798 | 0.887
379 | 11.951 | 0.355 | 1288.594 | 0.805 | 0.887
380 | 11.976 | 0.357 | 1296.44 | 0.81 | 0.892
381 | 12.008 | 0.36 | 1306.246 | 0.816 | 0.899
382 | 12.04 | 0.365 | 1312.13 | 0.82 | 0.911
383 | 12.064 | 0.366 | 1319.975 | 0.825 | 0.916
384 | 12.096 | 0.367 | 1331.744 | 0.832 | 0.918
385 | 12.128 | 0.368 | 1341.55 | 0.838 | 0.921
386 | 12.16 | 0.37 | 1351.357 | 0.845 | 0.926
387 | 12.193 | 0.372 | 1361.163 | 0.851 | 0.93
388 | 12.225 | 0.376 | 1369.009 | 0.856 | 0.94
389 | 12.256 | 0.378 | 1378.816 | 0.862 | 0.945
390 | 12.288 | 0.382 | 1388.622 | 0.868 | 0.954
391 | 12.32 | 0.382 | 1400.391 | 0.875 | 0.954
392 | 12.351 | 0.382 | 1412.158 | 0.883 | 0.954
393 | 12.384 | 0.384 | 1420.004 | 0.888 | 0.959
394 | 12.415 | 0.386 | 1425.887 | 0.891 | 0.964
395 | 12.447 | 0.393 | 1433.732 | 0.896 | 0.983
396 | 12.48 | 0.395 | 1445.501 | 0.903 | 0.988
397 | 12.511 | 0.397 | 1457.269 | 0.911 | 0.992
398 | 12.543 | 0.397 | 1470.998 | 0.919 | 0.992
399 | 12.576 | 0.397 | 1482.766 | 0.927 | 0.992
400 | 12.605 | 0.397 | 1492.573 | 0.933 | 0.992
401 | 12.656 | 0.405 | 1500.418 | 0.938 | 1.012
402 | 12.688 | 0.408 | 1508.263 | 0.943 | 1.021
403 | 12.712 | 0.408 | 1518.07 | 0.949 | 1.021
404 | 12.743 | 0.408 | 1529.838 | 0.956 | 1.021
405 | 12.768 | 0.41 | 1541.606 | 0.964 | 1.026
406 | 12.8 | 0.412 | 1549.451 | 0.968 | 1.031
407 | 12.831 | 0.416 | 1555.335 | 0.972 | 1.04
408 | 12.864 | 0.42 | 1563.18 | 0.977 | 1.05
409 | 12.895 | 0.422 | 1572.987 | 0.983 | 1.055
410 | 12.92 | 0.422 | 1584.756 | 0.99 | 1.055
411 | 12.952 | 0.424 | 1594.561 | 0.997 | 1.059
412 | 12.983 | 0.424 | 1606.33 | 1.004 | 1.059
413 | 13.016 | 0.428 | 1614.175 | 1.009 | 1.069
414 | 13.047 | 0.433 | 1623.981 | 1.015 | 1.083
415 | 13.08 | 0.435 | 1635.75 | 1.022 | 1.088
416 | 13.112 | 0.435 | 1647.518 | 1.03 | 1.088
417 | 13.144 | 0.435 | 1657.324 | 1.036 | 1.088
418 | 13.176 | 0.437 | 1669.092 | 1.043 | 1.093
419 | 13.207 | 0.439 | 1674.977 | 1.047 | 1.097
420 | 13.232 | 0.444 | 1680.861 | 1.051 | 1.109
421 | 13.263 | 0.447 | 1688.706 | 1.055 | 1.117
422 | 13.296 | 0.449 | 1700.473 | 1.063 | 1.121
423 | 13.328 | 0.449 | 1712.242 | 1.07 | 1.121
424 | 13.36 | 0.45 | 1724.009 | 1.078 | 1.126
425 | 13.392 | 0.451 | 1733.816 | 1.084 | 1.128
426 | 13.423 | 0.454 | 1741.661 | 1.089 | 1.136
427 | 13.447 | 0.459 | 1747.546 | 1.092 | 1.147
428 | 13.48 | 0.462 | 1759.313 | 1.1 | 1.155
429 | 13.512 | 0.462 | 1771.081 | 1.107 | 1.155
430 | 13.536 | 0.464 | 1782.849 | 1.114 | 1.159
431 | 13.568 | 0.464 | 1794.617 | 1.122 | 1.159
432 | 13.601 | 0.466 | 1802.462 | 1.127 | 1.164
433 | 13.632 | 0.468 | 1808.347 | 1.13 | 1.169
434 | 13.664 | 0.471 | 1816.192 | 1.135 | 1.179
435 | 13.696 | 0.473 | 1825.998 | 1.141 | 1.183
436 | 13.752 | 0.477 | 1843.651 | 1.152 | 1.193
437 | 13.776 | 0.479 | 1855.419 | 1.16 | 1.198
438 | 13.8 | 0.482 | 1865.225 | 1.166 | 1.205
439 | 13.832 | 0.485 | 1875.032 | 1.172 | 1.212
440 | 13.863 | 0.485 | 1886.8 | 1.179 | 1.212
441 | 13.892 | 0.487 | 1896.607 | 1.185 | 1.217
442 | 13.92 | 0.489 | 1906.413 | 1.192 | 1.222
443 | 13.952 | 0.491 | 1914.258 | 1.196 | 1.226
444 | 13.983 | 0.492 | 1922.103 | 1.201 | 1.231
445 | 14.016 | 0.496 | 1931.911 | 1.207 | 1.241
446 | 14.048 | 0.498 | 1943.678 | 1.215 | 1.245
447 | 14.079 | 0.5 | 1953.485 | 1.221 | 1.25
448 | 14.112 | 0.5 | 1965.253 | 1.228 | 1.25
449 | 14.144 | 0.502 | 1975.06 | 1.234 | 1.255
450 | 14.175 | 0.504 | 1984.866 | 1.241 | 1.26
451 | 14.207 | 0.51 | 1992.712 | 1.245 | 1.274
452 | 14.239 | 0.512 | 2002.519 | 1.252 | 1.279
453 | 14.271 | 0.513 | 2014.286 | 1.259 | 1.284
454 | 14.304 | 0.513 | 2026.055 | 1.266 | 1.284
455 | 14.327 | 0.513 | 2037.822 | 1.274 | 1.284
456 | 14.375 | 0.519 | 2049.591 | 1.281 | 1.298
457 | 14.401 | 0.523 | 2055.474 | 1.285 | 1.307
458 | 14.431 | 0.525 | 2065.281 | 1.291 | 1.312
459 | 14.464 | 0.525 | 2077.049 | 1.298 | 1.312
460 | 14.496 | 0.527 | 2088.817 | 1.306 | 1.317
461 | 14.528 | 0.527 | 2100.585 | 1.313 | 1.317
462 | 14.561 | 0.531 | 2108.43 | 1.318 | 1.326
463 | 14.592 | 0.535 | 2118.237 | 1.324 | 1.338
464 | 14.624 | 0.538 | 2128.043 | 1.33 | 1.346
465 | 14.656 | 0.54 | 2139.811 | 1.337 | 1.35
466 | 14.689 | 0.54 | 2151.579 | 1.345 | 1.35
467 | 14.72 | 0.542 | 2165.309 | 1.353 | 1.355
468 | 14.749 | 0.542 | 2173.154 | 1.358 | 1.355
469 | 14.775 | 0.544 | 2181 | 1.363 | 1.36
470 | 14.799 | 0.548 | 2186.883 | 1.367 | 1.369
471 | 14.824 | 0.552 | 2194.729 | 1.372 | 1.379
472 | 14.856 | 0.553 | 2204.535 | 1.378 | 1.384
473 | 14.88 | 0.553 | 2216.303 | 1.385 | 1.384
474 | 14.904 | 0.555 | 2226.11 | 1.391 | 1.389
475 | 14.936 | 0.556 | 2235.917 | 1.397 | 1.391
476 | 14.967 | 0.559 | 2243.762 | 1.402 | 1.398
477 | 14.991 | 0.561 | 2251.607 | 1.407 | 1.403
478 | 15.024 | 0.562 | 2259.452 | 1.412 | 1.405
479 | 15.08 | 0.566 | 2273.182 | 1.421 | 1.415
480 | 15.112 | 0.569 | 2282.989 | 1.427 | 1.422
481 | 15.143 | 0.571 | 2292.796 | 1.433 | 1.427
482 | 15.177 | 0.573 | 2304.563 | 1.44 | 1.431
483 | 15.208 | 0.574 | 2316.331 | 1.448 | 1.436
484 | 15.239 | 0.576 | 2326.138 | 1.454 | 1.441
485 | 15.272 | 0.578 | 2335.944 | 1.46 | 1.446
486 | 15.304 | 0.583 | 2345.751 | 1.466 | 1.458
487 | 15.336 | 0.584 | 2357.519 | 1.473 | 1.46
488 | 15.368 | 0.586 | 2369.287 | 1.481 | 1.465
489 | 15.401 | 0.588 | 2379.094 | 1.487 | 1.47
490 | 15.431 | 0.59 | 2390.862 | 1.494 | 1.474
491 | 15.464 | 0.592 | 2398.707 | 1.499 | 1.479
492 | 15.495 | 0.595 | 2408.513 | 1.505 | 1.489
493 | 15.527 | 0.597 | 2420.281 | 1.513 | 1.493
494 | 15.56 | 0.597 | 2432.049 | 1.52 | 1.493
495 | 15.592 | 0.599 | 2441.856 | 1.526 | 1.498
496 | 15.625 | 0.601 | 2451.663 | 1.532 | 1.503
497 | 15.656 | 0.605 | 2459.508 | 1.537 | 1.513
498 | 15.688 | 0.609 | 2469.315 | 1.543 | 1.522
499 | 15.719 | 0.609 | 2481.083 | 1.551 | 1.522
500 | 15.753 | 0.611 | 2490.889 | 1.557 | 1.527
501 | 15.784 | 0.613 | 2502.657 | 1.564 | 1.532
502 | 15.816 | 0.616 | 2512.464 | 1.57 | 1.541
503 | 15.848 | 0.62 | 2522.271 | 1.576 | 1.551
504 | 15.879 | 0.62 | 2532.077 | 1.583 | 1.551
505 | 15.913 | 0.622 | 2543.845 | 1.59 | 1.556
506 | 15.944 | 0.622 | 2555.614 | 1.597 | 1.556
507 | 15.975 | 0.624 | 2565.42 | 1.603 | 1.56
508 | 16.005 | 0.628 | 2571.305 | 1.607 | 1.57
509 | 16.032 | 0.632 | 2581.111 | 1.613 | 1.579
510 | 16.064 | 0.634 | 2590.918 | 1.619 | 1.584
511 | 16.096 | 0.634 | 2600.724 | 1.625 | 1.584
512 | 16.127 | 0.636 | 2612.492 | 1.633 | 1.589
513 | 16.152 | 0.637 | 2622.299 | 1.639 | 1.594
514 | 16.184 | 0.641 | 2630.144 | 1.644 | 1.603
515 | 16.216 | 0.643 | 2637.989 | 1.649 | 1.608
516 | 16.248 | 0.647 | 2649.757 | 1.656 | 1.618
517 | 16.279 | 0.647 | 2661.526 | 1.663 | 1.618
518 | 16.313 | 0.647 | 2673.293 | 1.671 | 1.618
519 | 16.344 | 0.649 | 2683.1 | 1.677 | 1.622
520 | 16.377 | 0.653 | 2692.907 | 1.683 | 1.632
521 | 16.407 | 0.658 | 2702.713 | 1.689 | 1.646
522 | 16.44 | 0.66 | 2714.481 | 1.697 | 1.651
523 | 16.472 | 0.66 | 2726.249 | 1.704 | 1.651
524 | 16.504 | 0.66 | 2738.018 | 1.711 | 1.651
525 | 16.536 | 0.66 | 2747.824 | 1.717 | 1.651
526 | 16.567 | 0.665 | 2753.708 | 1.721 | 1.663
527 | 16.599 | 0.67 | 2759.592 | 1.725 | 1.675
528 | 16.631 | 0.672 | 2771.36 | 1.732 | 1.68
529 | 16.663 | 0.674 | 2783.128 | 1.739 | 1.684
530 | 16.696 | 0.674 | 2794.895 | 1.747 | 1.684
531 | 16.727 | 0.674 | 2806.664 | 1.754 | 1.684
532 | 16.759 | 0.678 | 2814.509 | 1.759 | 1.694
533 | 16.784 | 0.682 | 2822.354 | 1.764 | 1.706
534 | 16.816 | 0.684 | 2832.161 | 1.77 | 1.71
535 | 16.847 | 0.685 | 2843.929 | 1.777 | 1.713
536 | 16.877 | 0.685 | 2853.736 | 1.784 | 1.713
537 | 16.903 | 0.687 | 2865.504 | 1.791 | 1.718
538 | 16.936 | 0.691 | 2873.349 | 1.796 | 1.727
539 | 17.015 | 0.697 | 2889.039 | 1.806 | 1.742
540 | 17.047 | 0.697 | 2898.846 | 1.812 | 1.742
541 | 17.072 | 0.699 | 2908.652 | 1.818 | 1.746
542 | 17.103 | 0.7 | 2920.421 | 1.825 | 1.751
543 | 17.135 | 0.704 | 2934.15 | 1.834 | 1.761
544 | 17.168 | 0.708 | 2943.956 | 1.84 | 1.77
545 | 17.2 | 0.708 | 2955.725 | 1.847 | 1.77
546 | 17.232 | 0.71 | 2965.532 | 1.853 | 1.775
547 | 17.264 | 0.712 | 2975.338 | 1.86 | 1.78
548 | 17.296 | 0.716 | 2985.145 | 1.866 | 1.789
549 | 17.328 | 0.718 | 2994.952 | 1.872 | 1.794
550 | 17.384 | 0.72 | 3010.642 | 1.882 | 1.799
551 | 17.416 | 0.721 | 3020.449 | 1.888 | 1.804
552 | 17.444 | 0.723 | 3030.255 | 1.894 | 1.808
553 | 17.472 | 0.726 | 3036.14 | 1.898 | 1.816
554 | 17.503 | 0.729 | 3047.907 | 1.905 | 1.823
555 | 17.537 | 0.731 | 3057.714 | 1.911 | 1.827
556 | 17.568 | 0.733 | 3067.52 | 1.917 | 1.832
557 | 17.592 | 0.735 | 3079.288 | 1.925 | 1.837
558 | 17.623 | 0.736 | 3089.095 | 1.931 | 1.84
559 | 17.656 | 0.737 | 3096.94 | 1.936 | 1.842
560 | 17.687 | 0.739 | 3102.824 | 1.939 | 1.847
561 | 17.712 | 0.743 | 3110.67 | 1.944 | 1.858
562 | 17.744 | 0.748 | 3120.477 | 1.95 | 1.87
563 | 17.775 | 0.748 | 3132.245 | 1.958 | 1.87
564 | 17.808 | 0.75 | 3144.013 | 1.965 | 1.875
565 | 17.84 | 0.75 | 3155.78 | 1.972 | 1.875
566 | 17.872 | 0.75 | 3165.587 | 1.978 | 1.875
567 | 17.903 | 0.755 | 3171.471 | 1.982 | 1.887
568 | 17.936 | 0.761 | 3181.278 | 1.988 | 1.901
569 | 17.968 | 0.762 | 3191.085 | 1.994 | 1.904
570 | 18 | 0.762 | 3202.852 | 2.002 | 1.904
571 | 18.032 | 0.763 | 3214.621 | 2.009 | 1.909
572 | 18.063 | 0.764 | 3224.427 | 2.015 | 1.911
573 | 18.096 | 0.767 | 3232.273 | 2.02 | 1.918
574 | 18.127 | 0.773 | 3238.156 | 2.024 | 1.932
575 | 18.155 | 0.773 | 3247.963 | 2.03 | 1.932
576 | 18.184 | 0.775 | 3257.77 | 2.036 | 1.937
577 | 18.216 | 0.775 | 3269.538 | 2.043 | 1.937
578 | 18.248 | 0.777 | 3279.344 | 2.05 | 1.942
579 | 18.28 | 0.779 | 3287.189 | 2.054 | 1.947
580 | 18.312 | 0.784 | 3295.035 | 2.059 | 1.961
581 | 18.344 | 0.786 | 3304.841 | 2.066 | 1.966
582 | 18.375 | 0.786 | 3314.648 | 2.072 | 1.966
583 | 18.408 | 0.788 | 3324.455 | 2.078 | 1.971
584 | 18.441 | 0.789 | 3334.261 | 2.084 | 1.973
585 | 18.472 | 0.793 | 3344.068 | 2.09 | 1.983
586 | 18.504 | 0.797 | 3349.952 | 2.094 | 1.992
587 | 18.535 | 0.798 | 3359.759 | 2.1 | 1.994
588 | 18.56 | 0.8 | 3369.566 | 2.106 | 1.999
589 | 18.591 | 0.8 | 3381.333 | 2.113 | 1.999
590 | 18.624 | 0.802 | 3391.141 | 2.119 | 2.004
591 | 18.656 | 0.805 | 3398.985 | 2.124 | 2.014
592 | 18.688 | 0.809 | 3406.83 | 2.129 | 2.023
593 | 18.721 | 0.813 | 3416.637 | 2.135 | 2.033
594 | 18.752 | 0.813 | 3430.367 | 2.144 | 2.033
595 | 18.784 | 0.815 | 3442.134 | 2.151 | 2.037
596 | 18.816 | 0.815 | 3451.941 | 2.157 | 2.037
597 | 18.847 | 0.817 | 3459.787 | 2.162 | 2.042
598 | 18.873 | 0.819 | 3465.67 | 2.166 | 2.047
599 | 18.904 | 0.825 | 3471.554 | 2.17 | 2.061
600 | 18.937 | 0.826 | 3479.4 | 2.175 | 2.066
601 | 18.968 | 0.826 | 3491.168 | 2.182 | 2.066
602 | 19.016 | 0.828 | 3510.781 | 2.194 | 2.071
603 | 19.048 | 0.828 | 3516.665 | 2.198 | 2.071
604 | 19.079 | 0.834 | 3520.588 | 2.2 | 2.085
605 | 19.112 | 0.84 | 3528.434 | 2.205 | 2.099
606 | 19.144 | 0.842 | 3540.202 | 2.213 | 2.104
607 | 19.175 | 0.842 | 3551.969 | 2.22 | 2.104
608 | 19.207 | 0.842 | 3563.737 | 2.227 | 2.104
609 | 19.24 | 0.842 | 3575.505 | 2.235 | 2.104
610 | 19.272 | 0.844 | 3581.389 | 2.238 | 2.109
611 | 19.304 | 0.849 | 3587.273 | 2.242 | 2.123
612 | 19.336 | 0.853 | 3595.118 | 2.247 | 2.133
613 | 19.367 | 0.855 | 3604.925 | 2.253 | 2.138
614 | 19.399 | 0.857 | 3616.693 | 2.26 | 2.142
615 | 19.432 | 0.857 | 3628.461 | 2.268 | 2.142
616 | 19.464 | 0.857 | 3640.229 | 2.275 | 2.142
617 | 19.49 | 0.859 | 3646.113 | 2.279 | 2.147
618 | 19.544 | 0.869 | 3655.92 | 2.285 | 2.174
619 | 19.576 | 0.87 | 3667.688 | 2.292 | 2.176
620 | 19.608 | 0.87 | 3679.455 | 2.3 | 2.176
621 | 19.636 | 0.87 | 3691.224 | 2.307 | 2.176
622 | 19.664 | 0.872 | 3702.991 | 2.314 | 2.181
623 | 19.696 | 0.872 | 3708.876 | 2.318 | 2.181
624 | 19.727 | 0.878 | 3712.798 | 2.32 | 2.195
625 | 19.76 | 0.882 | 3718.683 | 2.324 | 2.204
626 | 19.791 | 0.884 | 3728.489 | 2.33 | 2.209
627 | 19.816 | 0.884 | 3738.295 | 2.336 | 2.209
628 | 19.848 | 0.884 | 3748.102 | 2.343 | 2.209
629 | 19.876 | 0.886 | 3757.909 | 2.349 | 2.214
630 | 19.904 | 0.887 | 3763.793 | 2.352 | 2.219
631 | 19.935 | 0.893 | 3769.677 | 2.356 | 2.233
632 | 19.967 | 0.895 | 3777.522 | 2.361 | 2.238
633 | 20 | 0.895 | 3787.328 | 2.367 | 2.238
634 | 20.032 | 0.897 | 3799.096 | 2.374 | 2.243
635 | 20.063 | 0.899 | 3808.903 | 2.381 | 2.247
636 | 20.095 | 0.902 | 3816.749 | 2.385 | 2.254
637 | 20.128 | 0.907 | 3824.594 | 2.39 | 2.266
638 | 20.16 | 0.908 | 3834.401 | 2.397 | 2.271
639 | 20.192 | 0.908 | 3844.207 | 2.403 | 2.271
640 | 20.224 | 0.91 | 3855.976 | 2.41 | 2.276
641 | 20.255 | 0.912 | 3865.782 | 2.416 | 2.281
642 | 20.289 | 0.914 | 3873.627 | 2.421 | 2.286
643 | 20.321 | 0.918 | 3881.473 | 2.426 | 2.295
644 | 20.352 | 0.92 | 3889.318 | 2.431 | 2.3
645 | 20.385 | 0.922 | 3899.124 | 2.437 | 2.305
646 | 20.439 | 0.926 | 3918.737 | 2.449 | 2.314
647 | 20.464 | 0.926 | 3926.583 | 2.454 | 2.314
648 | 20.496 | 0.928 | 3934.428 | 2.459 | 2.319
649 | 20.528 | 0.931 | 3940.313 | 2.463 | 2.328
650 | 20.56 | 0.935 | 3950.119 | 2.469 | 2.338
651 | 20.592 | 0.937 | 3959.926 | 2.475 | 2.343
652 | 20.624 | 0.937 | 3969.732 | 2.481 | 2.343
653 | 20.656 | 0.939 | 3979.539 | 2.487 | 2.348
654 | 20.688 | 0.939 | 3987.384 | 2.492 | 2.348
655 | 20.72 | 0.944 | 3995.23 | 2.497 | 2.36
656 | 20.751 | 0.947 | 4003.075 | 2.502 | 2.367
657 | 20.776 | 0.949 | 4010.921 | 2.507 | 2.371
658 | 20.817 | 0.949 | 4018.766 | 2.512 | 2.371
659 | 20.848 | 0.949 | 4026.611 | 2.517 | 2.371