## 工作表1
No. | 時間( s) | 變形( mm) | 力量( N) | 應力( N/mm^2) | 應變( %)
1 | 0 | 0 | 0 | 0 | 0
2 | 0.096 | 0 | 0 | 0 | 0
3 | 0.121 | 0 | 0 | 0 | 0
4 | 0.152 | 0 | 0 | 0 | 0
5 | 0.182 | 0 | 0 | 0 | 0
6 | 0.21 | 0 | 0 | 0 | 0
7 | 0.241 | 0 | 0 | 0 | 0
8 | 0.274 | 0 | 0 | 0 | 0
9 | 0.304 | 0 | 0 | 0 | 0
10 | 0.337 | 0 | 0 | 0 | 0
11 | 0.368 | 0 | 0 | 0 | 0
12 | 0.4 | 0 | 0 | 0 | 0
13 | 0.432 | 0 | 0 | 0 | 0
14 | 0.464 | 0 | 0 | 0 | 0
15 | 0.496 | 0 | 0 | 0 | 0
16 | 0.528 | 0 | 0 | 0 | 0
17 | 0.561 | 0 | 0 | 0 | 0
18 | 0.592 | 0 | 0 | 0 | 0
19 | 0.625 | 0 | 0 | 0 | 0
20 | 0.656 | 0 | 0 | 0 | 0
21 | 0.68 | 0 | 0 | 0 | 0
22 | 0.712 | 0 | 0 | 0 | 0
23 | 0.746 | 0 | 0 | 0 | 0
24 | 0.776 | 0 | 0 | 0 | 0
25 | 0.81 | 0 | 0 | 0 | 0
26 | 0.84 | 0 | 0 | 0 | 0
27 | 0.873 | 0 | 0 | 0 | 0
28 | 0.905 | 0 | 0 | 0 | 0
29 | 0.937 | 0 | 0 | 0 | 0
30 | 0.969 | 0 | 0 | 0 | 0
31 | 1.001 | 0 | 0 | 0 | 0
32 | 1.033 | 0 | 0 | 0 | 0
33 | 1.065 | 0 | 0 | 0 | 0
34 | 1.097 | 0 | 0 | 0 | 0
35 | 1.129 | 0 | 0 | 0 | 0
36 | 1.16 | 0 | 0 | 0 | 0
37 | 1.194 | 0 | 0 | 0 | 0
38 | 1.226 | 0 | 0 | 0 | 0
39 | 1.256 | 0 | 0 | 0 | 0
40 | 1.289 | 0 | 0 | 0 | 0
41 | 1.321 | 0 | 0 | 0 | 0
42 | 1.352 | 0 | 0 | 0 | 0
43 | 1.385 | 0 | 0 | 0 | 0
44 | 1.416 | 0 | 0 | 0 | 0
45 | 1.448 | 0 | 0 | 0 | 0
46 | 1.481 | 0 | 0 | 0 | 0
47 | 1.512 | 0 | 0 | 0 | 0
48 | 1.545 | 0 | 0 | 0 | 0
49 | 1.578 | 0 | 0 | 0 | 0
50 | 1.609 | 0 | 0 | 0 | 0
51 | 1.641 | 0 | 0 | 0 | 0
52 | 1.673 | 0 | 0 | 0 | 0
53 | 1.705 | 0 | 0 | 0 | 0
54 | 1.737 | 0 | 0 | 0 | 0
55 | 1.768 | 0 | 0 | 0 | 0
56 | 1.802 | 0 | 0 | 0 | 0
57 | 1.834 | 0 | 0 | 0 | 0
58 | 1.864 | 0 | 0 | 0 | 0
59 | 1.897 | 0 | 0 | 0 | 0
60 | 1.928 | 0 | 0 | 0 | 0
61 | 1.96 | 0 | 0 | 0 | 0
62 | 1.992 | 0 | 0 | 0 | 0
63 | 2.024 | 0 | 0 | 0 | 0
64 | 2.057 | 0 | 0 | 0 | 0
65 | 2.088 | 0 | 0 | 0 | 0
66 | 2.122 | 0 | 0 | 0 | 0
67 | 2.152 | 0 | 0 | 0 | 0
68 | 2.184 | 0 | 0 | 0 | 0
69 | 2.217 | 0 | 0 | 0 | 0
70 | 2.248 | 0 | 0 | 0 | 0
71 | 2.273 | 0 | 0 | 0 | 0
72 | 2.305 | 0 | 0 | 0 | 0
73 | 2.336 | 0 | 0 | 0 | 0
74 | 2.368 | 0 | 0 | 0 | 0
75 | 2.401 | 0 | 0 | 0 | 0
76 | 2.432 | 0 | 0 | 0 | 0
77 | 2.465 | 0 | 0 | 0 | 0
78 | 2.496 | 0 | 0 | 0 | 0
79 | 2.529 | 0 | 0 | 0 | 0
80 | 2.561 | 0 | 0 | 0 | 0
81 | 2.592 | 0 | 0 | 0 | 0
82 | 2.621 | 0 | 0 | 0 | 0
83 | 2.648 | 0 | 0 | 0 | 0
84 | 2.681 | 0 | 0 | 0 | 0
85 | 2.713 | 0 | 0 | 0 | 0
86 | 2.744 | 0 | 0 | 0 | 0
87 | 2.777 | 0 | 0 | 0 | 0
88 | 2.809 | 0 | 0 | 0 | 0
89 | 2.841 | 0 | 0 | 0 | 0
90 | 2.873 | 0 | 0 | 0 | 0
91 | 2.904 | 0 | 0 | 0 | 0
92 | 2.929 | 0 | 0 | 0 | 0
93 | 2.953 | 0 | 0 | 0 | 0
94 | 2.984 | 0 | 0 | 0 | 0
95 | 3.016 | 0 | 0 | 0 | 0
96 | 3.049 | 0 | 0 | 0 | 0
97 | 3.081 | 0 | 0 | 0 | 0
98 | 3.112 | 0 | 0 | 0 | 0
99 | 3.144 | 0 | 0 | 0 | 0
100 | 3.176 | 0 | 0 | 0 | 0
101 | 3.204 | 0 | 0 | 0 | 0
102 | 3.233 | 0 | 0 | 0 | 0
103 | 3.264 | 0 | 0 | 0 | 0
104 | 3.296 | 0 | 0 | 0 | 0
105 | 3.33 | 0 | 0 | 0 | 0
106 | 3.36 | 0 | 0 | 0 | 0
107 | 3.392 | 0 | 1.962 | 0.001 | 0
108 | 3.425 | 0 | 3.924 | 0.002 | 0
109 | 3.458 | 0 | 3.923 | 0.002 | 0
110 | 3.488 | 0 | 5.885 | 0.004 | 0
111 | 3.52 | 0 | 5.884 | 0.004 | 0
112 | 3.552 | 0 | 5.884 | 0.004 | 0
113 | 3.585 | 0 | 7.845 | 0.005 | 0
114 | 3.617 | 0 | 7.845 | 0.005 | 0
115 | 3.649 | 0 | 9.807 | 0.006 | 0
116 | 3.68 | 0 | 9.807 | 0.006 | 0
117 | 3.713 | 0 | 11.768 | 0.007 | 0
118 | 3.744 | 0 | 11.768 | 0.007 | 0
119 | 3.777 | 0 | 13.729 | 0.009 | 0
120 | 3.808 | 0 | 13.729 | 0.009 | 0
121 | 3.84 | 0 | 15.691 | 0.01 | 0
122 | 3.897 | 0 | 17.652 | 0.011 | 0
123 | 3.921 | 0 | 17.652 | 0.011 | 0
124 | 3.953 | 0 | 19.614 | 0.012 | 0
125 | 3.985 | 0 | 19.613 | 0.012 | 0
126 | 4.016 | 0 | 21.575 | 0.013 | 0
127 | 4.05 | 0 | 21.575 | 0.013 | 0
128 | 4.081 | 0 | 23.536 | 0.015 | 0
129 | 4.113 | 0 | 25.497 | 0.016 | 0
130 | 4.145 | 0 | 25.497 | 0.016 | 0
131 | 4.177 | 0 | 27.459 | 0.017 | 0
132 | 4.21 | 0 | 29.42 | 0.018 | 0
133 | 4.241 | 0 | 31.382 | 0.02 | 0
134 | 4.273 | 0 | 33.343 | 0.021 | 0
135 | 4.305 | 0 | 35.305 | 0.022 | 0
136 | 4.337 | 0 | 35.304 | 0.022 | 0
137 | 4.368 | 0 | 37.266 | 0.023 | 0
138 | 4.4 | 0 | 39.227 | 0.025 | 0
139 | 4.432 | 0 | 41.188 | 0.026 | 0
140 | 4.465 | 0 | 43.15 | 0.027 | 0
141 | 4.493 | 0 | 45.111 | 0.028 | 0
142 | 4.52 | 0 | 47.072 | 0.029 | 0
143 | 4.544 | 0 | 49.033 | 0.031 | 0
144 | 4.624 | 0 | 52.956 | 0.033 | 0
145 | 4.657 | 0 | 54.917 | 0.034 | 0
146 | 4.689 | 0 | 56.879 | 0.036 | 0
147 | 4.721 | 0 | 58.84 | 0.037 | 0
148 | 4.753 | 0 | 62.763 | 0.039 | 0
149 | 4.785 | 0 | 64.724 | 0.04 | 0
150 | 4.818 | 0 | 66.686 | 0.042 | 0
151 | 4.848 | 0 | 68.647 | 0.043 | 0
152 | 4.88 | 0 | 72.57 | 0.045 | 0
153 | 4.913 | 0 | 74.531 | 0.047 | 0
154 | 4.944 | 0 | 76.492 | 0.048 | 0
155 | 4.977 | 0 | 80.415 | 0.05 | 0
156 | 5.008 | 0 | 82.377 | 0.051 | 0
157 | 5.041 | 0 | 84.338 | 0.053 | 0
158 | 5.073 | 0 | 88.26 | 0.055 | 0
159 | 5.105 | 0 | 90.222 | 0.056 | 0
160 | 5.137 | 0 | 92.183 | 0.058 | 0
161 | 5.169 | 0.002 | 94.144 | 0.059 | 0.005
162 | 5.201 | 0.004 | 96.106 | 0.06 | 0.01
163 | 5.233 | 0.008 | 100.029 | 0.063 | 0.019
164 | 5.264 | 0.01 | 101.989 | 0.064 | 0.024
165 | 5.288 | 0.01 | 105.912 | 0.066 | 0.024
166 | 5.321 | 0.011 | 107.874 | 0.067 | 0.029
167 | 5.353 | 0.015 | 109.835 | 0.069 | 0.038
168 | 5.384 | 0.017 | 113.757 | 0.071 | 0.043
169 | 5.416 | 0.019 | 115.719 | 0.072 | 0.048
170 | 5.445 | 0.021 | 119.642 | 0.075 | 0.052
171 | 5.473 | 0.023 | 121.603 | 0.076 | 0.057
172 | 5.504 | 0.025 | 125.526 | 0.078 | 0.062
173 | 5.537 | 0.028 | 127.487 | 0.08 | 0.069
174 | 5.57 | 0.029 | 131.41 | 0.082 | 0.072
175 | 5.6 | 0.031 | 135.333 | 0.085 | 0.076
176 | 5.634 | 0.032 | 137.293 | 0.086 | 0.081
177 | 5.665 | 0.036 | 141.216 | 0.088 | 0.091
178 | 5.696 | 0.039 | 145.139 | 0.091 | 0.098
179 | 5.729 | 0.04 | 149.062 | 0.093 | 0.1
180 | 5.76 | 0.042 | 152.984 | 0.096 | 0.105
181 | 5.793 | 0.044 | 156.907 | 0.098 | 0.11
182 | 5.826 | 0.047 | 160.829 | 0.101 | 0.117
183 | 5.88 | 0.052 | 168.675 | 0.105 | 0.129
184 | 5.905 | 0.052 | 172.597 | 0.108 | 0.129
185 | 5.936 | 0.053 | 176.52 | 0.11 | 0.134
186 | 5.969 | 0.055 | 180.443 | 0.113 | 0.138
187 | 6 | 0.057 | 184.366 | 0.115 | 0.143
188 | 6.049 | 0.061 | 192.211 | 0.12 | 0.153
189 | 6.072 | 0.063 | 196.133 | 0.123 | 0.157
190 | 6.096 | 0.065 | 200.056 | 0.125 | 0.162
191 | 6.129 | 0.067 | 203.979 | 0.127 | 0.167
192 | 6.161 | 0.069 | 207.901 | 0.13 | 0.172
193 | 6.193 | 0.071 | 211.824 | 0.132 | 0.177
194 | 6.225 | 0.073 | 217.708 | 0.136 | 0.181
195 | 6.256 | 0.074 | 223.592 | 0.14 | 0.186
196 | 6.289 | 0.076 | 227.515 | 0.142 | 0.191
197 | 6.321 | 0.08 | 233.399 | 0.146 | 0.2
198 | 6.352 | 0.082 | 239.283 | 0.15 | 0.205
199 | 6.377 | 0.084 | 245.167 | 0.153 | 0.21
200 | 6.409 | 0.086 | 249.089 | 0.156 | 0.215
201 | 6.44 | 0.088 | 254.973 | 0.159 | 0.219
202 | 6.472 | 0.09 | 260.857 | 0.163 | 0.224
203 | 6.504 | 0.092 | 266.741 | 0.167 | 0.229
204 | 6.536 | 0.094 | 272.626 | 0.17 | 0.234
205 | 6.569 | 0.095 | 278.509 | 0.174 | 0.239
206 | 6.601 | 0.099 | 284.393 | 0.178 | 0.248
207 | 6.632 | 0.101 | 290.277 | 0.181 | 0.253
208 | 6.665 | 0.103 | 296.161 | 0.185 | 0.258
209 | 6.696 | 0.107 | 304.006 | 0.19 | 0.267
210 | 6.729 | 0.107 | 309.89 | 0.194 | 0.267
211 | 6.761 | 0.107 | 317.736 | 0.199 | 0.267
212 | 6.793 | 0.109 | 321.658 | 0.201 | 0.272
213 | 6.825 | 0.113 | 327.542 | 0.205 | 0.282
214 | 6.857 | 0.118 | 333.427 | 0.208 | 0.296
215 | 6.886 | 0.12 | 341.272 | 0.213 | 0.301
216 | 6.913 | 0.12 | 349.117 | 0.218 | 0.301
217 | 6.944 | 0.122 | 356.963 | 0.223 | 0.305
218 | 6.976 | 0.122 | 364.808 | 0.228 | 0.305
219 | 7.01 | 0.124 | 370.692 | 0.232 | 0.31
220 | 7.041 | 0.126 | 374.614 | 0.234 | 0.315
221 | 7.073 | 0.13 | 378.537 | 0.237 | 0.324
222 | 7.104 | 0.134 | 384.421 | 0.24 | 0.334
223 | 7.136 | 0.136 | 392.267 | 0.245 | 0.339
224 | 7.169 | 0.136 | 402.073 | 0.251 | 0.339
225 | 7.2 | 0.137 | 409.918 | 0.256 | 0.344
226 | 7.256 | 0.141 | 421.686 | 0.264 | 0.353
227 | 7.289 | 0.146 | 427.57 | 0.267 | 0.365
228 | 7.32 | 0.149 | 435.416 | 0.272 | 0.372
229 | 7.353 | 0.149 | 445.222 | 0.278 | 0.372
230 | 7.385 | 0.151 | 455.029 | 0.284 | 0.377
231 | 7.416 | 0.152 | 462.874 | 0.289 | 0.379
232 | 7.448 | 0.155 | 468.758 | 0.293 | 0.386
233 | 7.481 | 0.158 | 474.642 | 0.297 | 0.396
234 | 7.513 | 0.16 | 480.526 | 0.3 | 0.401
235 | 7.545 | 0.162 | 488.371 | 0.305 | 0.406
236 | 7.577 | 0.164 | 498.179 | 0.311 | 0.41
237 | 7.609 | 0.164 | 506.024 | 0.316 | 0.41
238 | 7.641 | 0.166 | 513.869 | 0.321 | 0.415
239 | 7.665 | 0.17 | 519.753 | 0.325 | 0.425
240 | 7.696 | 0.173 | 525.637 | 0.329 | 0.432
241 | 7.729 | 0.174 | 533.482 | 0.333 | 0.434
242 | 7.752 | 0.176 | 541.328 | 0.338 | 0.439
243 | 7.777 | 0.177 | 549.173 | 0.343 | 0.444
244 | 7.809 | 0.179 | 557.018 | 0.348 | 0.449
245 | 7.841 | 0.181 | 564.864 | 0.353 | 0.453
246 | 7.873 | 0.184 | 570.747 | 0.357 | 0.46
247 | 7.904 | 0.187 | 578.593 | 0.362 | 0.468
248 | 7.937 | 0.187 | 588.399 | 0.368 | 0.468
249 | 7.968 | 0.189 | 596.244 | 0.373 | 0.472
250 | 7.992 | 0.191 | 604.09 | 0.378 | 0.477
251 | 8.017 | 0.193 | 611.936 | 0.382 | 0.482
252 | 8.041 | 0.195 | 617.819 | 0.386 | 0.487
253 | 8.072 | 0.198 | 623.703 | 0.39 | 0.494
254 | 8.105 | 0.198 | 631.548 | 0.395 | 0.496
255 | 8.137 | 0.2 | 639.394 | 0.4 | 0.501
256 | 8.169 | 0.202 | 649.2 | 0.406 | 0.506
257 | 8.2 | 0.207 | 659.008 | 0.412 | 0.518
258 | 8.233 | 0.208 | 666.853 | 0.417 | 0.52
259 | 8.264 | 0.21 | 676.659 | 0.423 | 0.525
260 | 8.296 | 0.212 | 688.427 | 0.43 | 0.53
261 | 8.32 | 0.214 | 696.272 | 0.435 | 0.534
262 | 8.345 | 0.214 | 704.118 | 0.44 | 0.534
263 | 8.377 | 0.216 | 710.002 | 0.444 | 0.539
264 | 8.409 | 0.219 | 717.847 | 0.449 | 0.549
265 | 8.441 | 0.223 | 725.693 | 0.454 | 0.558
266 | 8.472 | 0.223 | 733.538 | 0.458 | 0.558
267 | 8.501 | 0.225 | 743.345 | 0.465 | 0.563
268 | 8.528 | 0.227 | 753.151 | 0.471 | 0.568
269 | 8.56 | 0.229 | 760.996 | 0.476 | 0.573
270 | 8.592 | 0.231 | 768.842 | 0.481 | 0.577
271 | 8.625 | 0.235 | 776.687 | 0.485 | 0.587
272 | 8.656 | 0.237 | 786.493 | 0.492 | 0.592
273 | 8.681 | 0.239 | 796.3 | 0.498 | 0.596
274 | 8.713 | 0.24 | 806.107 | 0.504 | 0.601
275 | 8.769 | 0.242 | 823.759 | 0.515 | 0.606
276 | 8.801 | 0.244 | 829.643 | 0.519 | 0.611
277 | 8.834 | 0.248 | 837.489 | 0.523 | 0.62
278 | 8.864 | 0.251 | 847.295 | 0.53 | 0.628
279 | 8.897 | 0.252 | 859.063 | 0.537 | 0.63
280 | 8.929 | 0.254 | 868.87 | 0.543 | 0.635
281 | 8.961 | 0.256 | 878.676 | 0.549 | 0.639
282 | 8.993 | 0.259 | 888.483 | 0.555 | 0.647
283 | 9.025 | 0.261 | 896.328 | 0.56 | 0.654
284 | 9.058 | 0.265 | 906.135 | 0.566 | 0.663
285 | 9.088 | 0.265 | 917.903 | 0.574 | 0.663
286 | 9.12 | 0.267 | 927.709 | 0.58 | 0.668
287 | 9.146 | 0.267 | 937.516 | 0.586 | 0.668
288 | 9.177 | 0.269 | 945.362 | 0.591 | 0.673
289 | 9.209 | 0.274 | 953.207 | 0.596 | 0.685
290 | 9.241 | 0.277 | 961.052 | 0.601 | 0.692
291 | 9.264 | 0.279 | 970.858 | 0.607 | 0.697
292 | 9.289 | 0.279 | 980.665 | 0.613 | 0.697
293 | 9.314 | 0.281 | 990.472 | 0.619 | 0.701
294 | 9.344 | 0.281 | 1000.279 | 0.625 | 0.701
295 | 9.377 | 0.282 | 1008.124 | 0.63 | 0.706
296 | 9.408 | 0.284 | 1014.008 | 0.634 | 0.711
297 | 9.438 | 0.288 | 1019.892 | 0.637 | 0.72
298 | 9.465 | 0.29 | 1029.699 | 0.644 | 0.725
299 | 9.497 | 0.293 | 1039.505 | 0.65 | 0.733
300 | 9.528 | 0.294 | 1049.312 | 0.656 | 0.735
301 | 9.552 | 0.296 | 1059.119 | 0.662 | 0.74
302 | 9.586 | 0.298 | 1070.887 | 0.669 | 0.744
303 | 9.616 | 0.3 | 1078.732 | 0.674 | 0.749
304 | 9.649 | 0.303 | 1088.538 | 0.68 | 0.759
305 | 9.68 | 0.305 | 1098.346 | 0.686 | 0.763
306 | 9.712 | 0.307 | 1108.151 | 0.693 | 0.768
307 | 9.746 | 0.309 | 1119.92 | 0.7 | 0.773
308 | 9.777 | 0.311 | 1129.727 | 0.706 | 0.778
309 | 9.809 | 0.313 | 1141.495 | 0.713 | 0.783
310 | 9.84 | 0.316 | 1151.301 | 0.72 | 0.79
311 | 9.872 | 0.317 | 1161.108 | 0.726 | 0.792
312 | 9.905 | 0.321 | 1170.914 | 0.732 | 0.802
313 | 9.936 | 0.321 | 1182.682 | 0.739 | 0.802
314 | 9.968 | 0.323 | 1192.489 | 0.745 | 0.806
315 | 10 | 0.326 | 1202.296 | 0.751 | 0.816
316 | 10.032 | 0.328 | 1214.064 | 0.759 | 0.821
317 | 10.064 | 0.33 | 1223.87 | 0.765 | 0.825
318 | 10.097 | 0.332 | 1233.677 | 0.771 | 0.83
319 | 10.129 | 0.335 | 1245.445 | 0.778 | 0.837
320 | 10.161 | 0.338 | 1257.213 | 0.786 | 0.845
321 | 10.192 | 0.34 | 1267.02 | 0.792 | 0.849
322 | 10.226 | 0.342 | 1278.787 | 0.799 | 0.854
323 | 10.257 | 0.344 | 1290.555 | 0.807 | 0.859
324 | 10.288 | 0.345 | 1300.362 | 0.813 | 0.864
325 | 10.312 | 0.345 | 1310.169 | 0.819 | 0.864
326 | 10.336 | 0.347 | 1318.014 | 0.824 | 0.868
327 | 10.368 | 0.351 | 1327.821 | 0.83 | 0.878
328 | 10.401 | 0.353 | 1337.627 | 0.836 | 0.883
329 | 10.433 | 0.355 | 1347.434 | 0.842 | 0.887
330 | 10.458 | 0.357 | 1359.202 | 0.85 | 0.892
331 | 10.488 | 0.359 | 1369.008 | 0.856 | 0.897
332 | 10.512 | 0.359 | 1378.816 | 0.862 | 0.897
333 | 10.537 | 0.363 | 1386.661 | 0.867 | 0.907
334 | 10.569 | 0.365 | 1396.468 | 0.873 | 0.911
335 | 10.6 | 0.366 | 1406.274 | 0.879 | 0.916
336 | 10.632 | 0.369 | 1418.042 | 0.886 | 0.923
337 | 10.665 | 0.372 | 1429.81 | 0.894 | 0.93
338 | 10.697 | 0.374 | 1441.578 | 0.901 | 0.935
339 | 10.729 | 0.374 | 1453.346 | 0.908 | 0.935
340 | 10.76 | 0.376 | 1465.114 | 0.916 | 0.94
341 | 10.793 | 0.38 | 1474.921 | 0.922 | 0.95
342 | 10.816 | 0.382 | 1482.766 | 0.927 | 0.954
343 | 10.841 | 0.382 | 1492.572 | 0.933 | 0.954
344 | 10.873 | 0.385 | 1502.38 | 0.939 | 0.961
345 | 10.904 | 0.386 | 1512.186 | 0.945 | 0.964
346 | 10.937 | 0.388 | 1523.953 | 0.952 | 0.971
347 | 10.969 | 0.391 | 1533.761 | 0.959 | 0.978
348 | 11.001 | 0.393 | 1545.529 | 0.966 | 0.983
349 | 11.032 | 0.395 | 1555.335 | 0.972 | 0.988
350 | 11.06 | 0.397 | 1565.142 | 0.978 | 0.992
351 | 11.088 | 0.399 | 1574.949 | 0.984 | 0.997
352 | 11.113 | 0.401 | 1584.756 | 0.99 | 1.002
353 | 11.145 | 0.403 | 1594.562 | 0.997 | 1.007
354 | 11.177 | 0.405 | 1606.33 | 1.004 | 1.012
355 | 11.209 | 0.407 | 1618.098 | 1.011 | 1.016
356 | 11.24 | 0.408 | 1629.866 | 1.019 | 1.021
357 | 11.273 | 0.41 | 1639.673 | 1.025 | 1.026
358 | 11.306 | 0.412 | 1649.479 | 1.031 | 1.031
359 | 11.336 | 0.416 | 1659.286 | 1.037 | 1.04
360 | 11.36 | 0.418 | 1671.054 | 1.044 | 1.045
361 | 11.385 | 0.42 | 1682.821 | 1.052 | 1.05
362 | 11.417 | 0.422 | 1692.628 | 1.058 | 1.055
363 | 11.449 | 0.424 | 1704.396 | 1.065 | 1.059
364 | 11.481 | 0.426 | 1716.165 | 1.073 | 1.064
365 | 11.513 | 0.428 | 1725.971 | 1.079 | 1.069
366 | 11.545 | 0.43 | 1737.739 | 1.086 | 1.076
367 | 11.576 | 0.431 | 1749.507 | 1.093 | 1.078
368 | 11.609 | 0.433 | 1761.275 | 1.101 | 1.083
369 | 11.641 | 0.435 | 1773.042 | 1.108 | 1.088
370 | 11.673 | 0.437 | 1782.849 | 1.114 | 1.093
371 | 11.705 | 0.44 | 1794.617 | 1.122 | 1.1
372 | 11.737 | 0.443 | 1804.424 | 1.128 | 1.107
373 | 11.77 | 0.445 | 1816.193 | 1.135 | 1.112
374 | 11.8 | 0.447 | 1827.96 | 1.142 | 1.117
375 | 11.824 | 0.449 | 1837.766 | 1.149 | 1.121
376 | 11.856 | 0.45 | 1847.573 | 1.155 | 1.126
377 | 11.888 | 0.452 | 1859.342 | 1.162 | 1.131
378 | 11.912 | 0.454 | 1871.109 | 1.169 | 1.136
379 | 11.936 | 0.454 | 1880.916 | 1.176 | 1.136
380 | 11.961 | 0.456 | 1890.722 | 1.182 | 1.14
381 | 11.993 | 0.458 | 1900.529 | 1.188 | 1.145
382 | 12.025 | 0.462 | 1910.336 | 1.194 | 1.155
383 | 12.056 | 0.464 | 1920.143 | 1.2 | 1.159
384 | 12.081 | 0.464 | 1929.95 | 1.206 | 1.159
385 | 12.113 | 0.468 | 1941.717 | 1.214 | 1.169
386 | 12.145 | 0.471 | 1953.485 | 1.221 | 1.179
387 | 12.176 | 0.473 | 1965.253 | 1.228 | 1.183
388 | 12.201 | 0.473 | 1977.021 | 1.236 | 1.183
389 | 12.232 | 0.475 | 1988.789 | 1.243 | 1.188
390 | 12.258 | 0.475 | 2000.557 | 1.25 | 1.188
391 | 12.288 | 0.477 | 2008.403 | 1.255 | 1.193
392 | 12.313 | 0.481 | 2016.248 | 1.26 | 1.202
393 | 12.345 | 0.485 | 2026.054 | 1.266 | 1.212
394 | 12.376 | 0.487 | 2037.822 | 1.274 | 1.217
395 | 12.404 | 0.487 | 2049.591 | 1.281 | 1.217
396 | 12.433 | 0.489 | 2063.32 | 1.29 | 1.222
397 | 12.456 | 0.489 | 2073.126 | 1.296 | 1.222
398 | 12.481 | 0.491 | 2082.933 | 1.302 | 1.226
399 | 12.513 | 0.494 | 2090.778 | 1.307 | 1.236
400 | 12.544 | 0.498 | 2100.584 | 1.313 | 1.245
401 | 12.576 | 0.5 | 2112.353 | 1.32 | 1.25
402 | 12.608 | 0.5 | 2124.121 | 1.328 | 1.25
403 | 12.641 | 0.502 | 2135.888 | 1.335 | 1.255
404 | 12.672 | 0.504 | 2147.657 | 1.342 | 1.26
405 | 12.696 | 0.506 | 2159.425 | 1.35 | 1.264
406 | 12.729 | 0.508 | 2169.232 | 1.356 | 1.269
407 | 12.761 | 0.51 | 2177.077 | 1.361 | 1.274
408 | 12.792 | 0.513 | 2188.845 | 1.368 | 1.284
409 | 12.825 | 0.515 | 2200.613 | 1.375 | 1.288
410 | 12.857 | 0.517 | 2212.381 | 1.383 | 1.293
411 | 12.889 | 0.519 | 2226.11 | 1.391 | 1.298
412 | 12.92 | 0.521 | 2237.878 | 1.399 | 1.303
413 | 12.953 | 0.523 | 2249.646 | 1.406 | 1.307
414 | 12.985 | 0.527 | 2261.414 | 1.413 | 1.317
415 | 13.008 | 0.529 | 2273.182 | 1.421 | 1.322
416 | 13.034 | 0.531 | 2284.95 | 1.428 | 1.326
417 | 13.064 | 0.532 | 2298.68 | 1.437 | 1.331
418 | 13.089 | 0.533 | 2310.447 | 1.444 | 1.334
419 | 13.121 | 0.534 | 2322.215 | 1.451 | 1.336
420 | 13.153 | 0.536 | 2332.022 | 1.458 | 1.341
421 | 13.185 | 0.538 | 2339.867 | 1.462 | 1.346
422 | 13.217 | 0.542 | 2349.673 | 1.469 | 1.355
423 | 13.249 | 0.544 | 2361.442 | 1.476 | 1.36
424 | 13.281 | 0.546 | 2373.21 | 1.483 | 1.365
425 | 13.312 | 0.548 | 2386.939 | 1.492 | 1.369
426 | 13.345 | 0.55 | 2400.668 | 1.5 | 1.374
427 | 13.376 | 0.552 | 2412.437 | 1.508 | 1.379
428 | 13.408 | 0.552 | 2422.243 | 1.514 | 1.379
429 | 13.44 | 0.553 | 2430.089 | 1.519 | 1.384
430 | 13.468 | 0.557 | 2437.934 | 1.524 | 1.393
431 | 13.497 | 0.563 | 2447.74 | 1.53 | 1.408
432 | 13.529 | 0.565 | 2463.431 | 1.54 | 1.412
433 | 13.561 | 0.565 | 2479.122 | 1.549 | 1.412
434 | 13.594 | 0.567 | 2494.812 | 1.559 | 1.417
435 | 13.624 | 0.567 | 2508.542 | 1.568 | 1.417
436 | 13.652 | 0.569 | 2520.309 | 1.575 | 1.422
437 | 13.68 | 0.571 | 2524.232 | 1.578 | 1.427
438 | 13.712 | 0.575 | 2532.078 | 1.583 | 1.438
439 | 13.744 | 0.578 | 2541.884 | 1.589 | 1.446
440 | 13.776 | 0.58 | 2555.613 | 1.597 | 1.451
441 | 13.808 | 0.582 | 2571.304 | 1.607 | 1.455
442 | 13.84 | 0.582 | 2585.034 | 1.616 | 1.455
443 | 13.873 | 0.584 | 2598.763 | 1.624 | 1.46
444 | 13.905 | 0.586 | 2608.569 | 1.63 | 1.465
445 | 13.937 | 0.591 | 2618.376 | 1.636 | 1.477
446 | 13.968 | 0.594 | 2630.144 | 1.644 | 1.484
447 | 14.001 | 0.595 | 2643.873 | 1.652 | 1.489
448 | 14.033 | 0.595 | 2657.603 | 1.661 | 1.489
449 | 14.065 | 0.597 | 2671.332 | 1.67 | 1.493
450 | 14.096 | 0.599 | 2683.099 | 1.677 | 1.498
451 | 14.129 | 0.601 | 2692.907 | 1.683 | 1.503
452 | 14.16 | 0.605 | 2702.713 | 1.689 | 1.513
453 | 14.193 | 0.607 | 2712.52 | 1.695 | 1.517
454 | 14.224 | 0.609 | 2726.249 | 1.704 | 1.522
455 | 14.256 | 0.611 | 2738.017 | 1.711 | 1.527
456 | 14.288 | 0.613 | 2751.747 | 1.72 | 1.532
457 | 14.317 | 0.615 | 2763.515 | 1.727 | 1.536
458 | 14.345 | 0.616 | 2773.321 | 1.733 | 1.541
459 | 14.376 | 0.619 | 2785.089 | 1.741 | 1.548
460 | 14.409 | 0.622 | 2796.857 | 1.748 | 1.556
461 | 14.441 | 0.624 | 2808.625 | 1.755 | 1.56
462 | 14.472 | 0.626 | 2822.354 | 1.764 | 1.565
463 | 14.504 | 0.628 | 2834.122 | 1.771 | 1.57
464 | 14.538 | 0.63 | 2845.89 | 1.779 | 1.575
465 | 14.569 | 0.632 | 2855.697 | 1.785 | 1.579
466 | 14.598 | 0.634 | 2867.465 | 1.792 | 1.584
467 | 14.626 | 0.637 | 2879.232 | 1.8 | 1.591
468 | 14.656 | 0.638 | 2891.001 | 1.807 | 1.596
469 | 14.689 | 0.64 | 2904.731 | 1.815 | 1.601
470 | 14.722 | 0.641 | 2916.498 | 1.823 | 1.603
471 | 14.752 | 0.643 | 2928.267 | 1.83 | 1.608
472 | 14.785 | 0.647 | 2938.073 | 1.836 | 1.618
473 | 14.817 | 0.649 | 2949.841 | 1.844 | 1.622
474 | 14.849 | 0.651 | 2961.608 | 1.851 | 1.627
475 | 14.877 | 0.653 | 2973.377 | 1.858 | 1.632
476 | 14.904 | 0.655 | 2985.145 | 1.866 | 1.637
477 | 14.928 | 0.657 | 2994.951 | 1.872 | 1.641
478 | 14.96 | 0.658 | 3006.719 | 1.879 | 1.646
479 | 14.992 | 0.66 | 3016.526 | 1.885 | 1.651
480 | 15.024 | 0.662 | 3028.294 | 1.893 | 1.656
481 | 15.057 | 0.664 | 3040.062 | 1.9 | 1.66
482 | 15.089 | 0.666 | 3051.83 | 1.907 | 1.665
483 | 15.121 | 0.668 | 3061.637 | 1.914 | 1.67
484 | 15.153 | 0.672 | 3073.405 | 1.921 | 1.68
485 | 15.184 | 0.674 | 3083.211 | 1.927 | 1.684
486 | 15.218 | 0.676 | 3096.94 | 1.936 | 1.689
487 | 15.248 | 0.678 | 3108.709 | 1.943 | 1.694
488 | 15.281 | 0.679 | 3122.438 | 1.952 | 1.699
489 | 15.312 | 0.681 | 3134.206 | 1.959 | 1.703
490 | 15.345 | 0.684 | 3145.974 | 1.966 | 1.711
491 | 15.377 | 0.687 | 3157.742 | 1.974 | 1.718
492 | 15.409 | 0.689 | 3169.51 | 1.981 | 1.723
493 | 15.442 | 0.691 | 3181.278 | 1.988 | 1.727
494 | 15.473 | 0.693 | 3193.046 | 1.996 | 1.732
495 | 15.504 | 0.695 | 3204.814 | 2.003 | 1.737
496 | 15.537 | 0.697 | 3216.582 | 2.01 | 1.742
497 | 15.569 | 0.699 | 3228.35 | 2.018 | 1.746
498 | 15.601 | 0.7 | 3238.156 | 2.024 | 1.751
499 | 15.632 | 0.702 | 3249.924 | 2.031 | 1.756
500 | 15.665 | 0.704 | 3261.692 | 2.039 | 1.761
501 | 15.696 | 0.706 | 3273.461 | 2.046 | 1.765
502 | 15.73 | 0.71 | 3283.267 | 2.052 | 1.775
503 | 15.762 | 0.712 | 3295.035 | 2.059 | 1.78
504 | 15.792 | 0.714 | 3306.803 | 2.067 | 1.785
505 | 15.825 | 0.716 | 3318.571 | 2.074 | 1.789
506 | 15.856 | 0.718 | 3330.338 | 2.081 | 1.794
507 | 15.881 | 0.72 | 3342.107 | 2.089 | 1.799
508 | 15.913 | 0.721 | 3353.875 | 2.096 | 1.804
509 | 15.945 | 0.723 | 3363.681 | 2.102 | 1.808
510 | 15.976 | 0.725 | 3375.449 | 2.11 | 1.813
511 | 16.001 | 0.727 | 3385.256 | 2.116 | 1.818
512 | 16.024 | 0.729 | 3393.102 | 2.121 | 1.823
513 | 16.049 | 0.73 | 3402.908 | 2.127 | 1.825
514 | 16.08 | 0.731 | 3410.754 | 2.132 | 1.827
515 | 16.11 | 0.735 | 3418.598 | 2.137 | 1.837
516 | 16.136 | 0.737 | 3428.405 | 2.143 | 1.842
517 | 16.16 | 0.739 | 3440.173 | 2.15 | 1.847
518 | 16.185 | 0.741 | 3449.98 | 2.156 | 1.851
519 | 16.217 | 0.741 | 3461.748 | 2.164 | 1.854
520 | 16.248 | 0.742 | 3471.554 | 2.17 | 1.856
521 | 16.281 | 0.746 | 3481.361 | 2.176 | 1.866
522 | 16.304 | 0.749 | 3491.168 | 2.182 | 1.873
523 | 16.336 | 0.752 | 3500.974 | 2.188 | 1.88
524 | 16.369 | 0.754 | 3514.704 | 2.197 | 1.885
525 | 16.402 | 0.754 | 3526.472 | 2.204 | 1.885
526 | 16.433 | 0.756 | 3538.24 | 2.211 | 1.89
527 | 16.46 | 0.758 | 3548.046 | 2.218 | 1.894
528 | 16.488 | 0.76 | 3555.892 | 2.222 | 1.899
529 | 16.513 | 0.762 | 3565.698 | 2.229 | 1.906
530 | 16.544 | 0.763 | 3573.544 | 2.233 | 1.909
531 | 16.569 | 0.765 | 3583.351 | 2.24 | 1.913
532 | 16.6 | 0.767 | 3593.157 | 2.246 | 1.918
533 | 16.634 | 0.769 | 3604.925 | 2.253 | 1.923
534 | 16.664 | 0.772 | 3614.732 | 2.259 | 1.93
535 | 16.697 | 0.775 | 3626.5 | 2.267 | 1.937
536 | 16.728 | 0.777 | 3638.268 | 2.274 | 1.942
537 | 16.761 | 0.779 | 3650.035 | 2.281 | 1.947
538 | 16.792 | 0.781 | 3661.804 | 2.289 | 1.952
539 | 16.817 | 0.783 | 3671.611 | 2.295 | 1.956
540 | 16.85 | 0.785 | 3683.378 | 2.302 | 1.963
541 | 16.88 | 0.787 | 3695.146 | 2.309 | 1.968
542 | 16.912 | 0.788 | 3704.953 | 2.316 | 1.971
543 | 16.945 | 0.79 | 3716.721 | 2.323 | 1.975
544 | 16.977 | 0.792 | 3726.527 | 2.329 | 1.98
545 | 17.008 | 0.794 | 3736.334 | 2.335 | 1.985
546 | 17.04 | 0.799 | 3746.141 | 2.341 | 1.997
547 | 17.074 | 0.802 | 3757.909 | 2.349 | 2.004
548 | 17.105 | 0.804 | 3769.676 | 2.356 | 2.009
549 | 17.137 | 0.804 | 3783.407 | 2.365 | 2.009
550 | 17.165 | 0.805 | 3795.174 | 2.372 | 2.014
551 | 17.192 | 0.807 | 3804.98 | 2.378 | 2.018
552 | 17.224 | 0.809 | 3814.787 | 2.384 | 2.023
553 | 17.256 | 0.813 | 3822.632 | 2.389 | 2.033
554 | 17.288 | 0.815 | 3834.401 | 2.397 | 2.037
555 | 17.321 | 0.817 | 3846.169 | 2.404 | 2.042
556 | 17.353 | 0.817 | 3857.937 | 2.411 | 2.042
557 | 17.409 | 0.821 | 3877.549 | 2.423 | 2.052
558 | 17.442 | 0.825 | 3885.395 | 2.428 | 2.061
559 | 17.472 | 0.828 | 3895.202 | 2.435 | 2.071
560 | 17.504 | 0.828 | 3906.97 | 2.442 | 2.071
561 | 17.537 | 0.83 | 3918.738 | 2.449 | 2.076
562 | 17.569 | 0.831 | 3932.467 | 2.458 | 2.078
563 | 17.601 | 0.835 | 3942.274 | 2.464 | 2.088
564 | 17.633 | 0.838 | 3952.08 | 2.47 | 2.095
565 | 17.665 | 0.84 | 3961.888 | 2.476 | 2.099
566 | 17.696 | 0.842 | 3973.655 | 2.484 | 2.104
567 | 17.728 | 0.842 | 3985.423 | 2.491 | 2.104
568 | 17.761 | 0.846 | 3995.23 | 2.497 | 2.114
569 | 17.793 | 0.849 | 4006.998 | 2.504 | 2.123
570 | 17.827 | 0.849 | 4018.766 | 2.512 | 2.123
571 | 17.882 | 0.849 | 4028.572 | 2.518 | 2.123