## 工作表1
No. | 時間( s) | 變形( mm) | 力量( N) | 應力( N/mm^2) | 應變( %)
1 | 0 | 0 | 0 | 0 | 0
2 | 0.069 | 0 | 0 | 0 | 0
3 | 0.1 | 0 | 0 | 0 | 0
4 | 0.131 | 0 | 0 | 0 | 0
5 | 0.167 | 0 | 0 | 0 | 0
6 | 0.196 | 0 | 0 | 0 | 0
7 | 0.228 | 0 | 0 | 0 | 0
8 | 0.259 | 0 | 0 | 0 | 0
9 | 0.291 | 0 | 0 | 0 | 0
10 | 0.324 | 0 | 0 | 0 | 0
11 | 0.355 | 0 | 0 | 0 | 0
12 | 0.388 | 0 | 0 | 0 | 0
13 | 0.42 | 0 | 0 | 0 | 0
14 | 0.452 | 0 | 0 | 0 | 0
15 | 0.484 | 0 | 0 | 0 | 0
16 | 0.515 | 0 | 0 | 0 | 0
17 | 0.547 | 0 | 0 | 0 | 0
18 | 0.579 | 0 | 0 | 0 | 0
19 | 0.612 | 0 | 0 | 0 | 0
20 | 0.644 | 0 | 0 | 0 | 0
21 | 0.675 | 0 | 0 | 0 | 0
22 | 0.708 | 0 | 0 | 0 | 0
23 | 0.74 | 0 | 0 | 0 | 0
24 | 0.772 | 0 | 0 | 0 | 0
25 | 0.796 | 0 | 0 | 0 | 0
26 | 0.82 | 0 | 0 | 0 | 0
27 | 0.851 | 0 | 0 | 0 | 0
28 | 0.884 | 0 | 0 | 0 | 0
29 | 0.916 | 0 | 0 | 0 | 0
30 | 0.948 | 0 | 0 | 0 | 0
31 | 0.979 | 0 | 0 | 0 | 0
32 | 1.011 | 0 | 0 | 0 | 0
33 | 1.044 | 0 | 0 | 0 | 0
34 | 1.076 | 0 | 0 | 0 | 0
35 | 1.107 | 0 | 0 | 0 | 0
36 | 1.14 | 0 | 0 | 0 | 0
37 | 1.171 | 0 | 0 | 0 | 0
38 | 1.204 | 0 | 0 | 0 | 0
39 | 1.236 | 0 | 0 | 0 | 0
40 | 1.269 | 0 | 0 | 0 | 0
41 | 1.3 | 0 | 0 | 0 | 0
42 | 1.332 | 0 | 0 | 0 | 0
43 | 1.364 | 0 | 0 | 0 | 0
44 | 1.395 | 0 | 0 | 0 | 0
45 | 1.428 | 0 | 0 | 0 | 0
46 | 1.459 | 0 | 0 | 0 | 0
47 | 1.492 | 0 | 0 | 0 | 0
48 | 1.524 | 0 | 0 | 0 | 0
49 | 1.557 | 0 | 0 | 0 | 0
50 | 1.588 | 0 | 0 | 0 | 0
51 | 1.619 | 0 | 0 | 0 | 0
52 | 1.653 | 0 | 0 | 0 | 0
53 | 1.684 | 0 | 0 | 0 | 0
54 | 1.716 | 0 | 0 | 0 | 0
55 | 1.749 | 0 | 0 | 0 | 0
56 | 1.78 | 0 | 0 | 0 | 0
57 | 1.812 | 0 | 0 | 0 | 0
58 | 1.843 | 0 | 0 | 0 | 0
59 | 1.876 | 0 | 0 | 0 | 0
60 | 1.907 | 0 | 0 | 0 | 0
61 | 1.941 | 0 | 0 | 0 | 0
62 | 1.972 | 0 | 0 | 0 | 0
63 | 2.005 | 0 | 0 | 0 | 0
64 | 2.036 | 0 | 0 | 0 | 0
65 | 2.067 | 0 | 0 | 0 | 0
66 | 2.101 | 0 | 0 | 0 | 0
67 | 2.132 | 0 | 0 | 0 | 0
68 | 2.164 | 0 | 0 | 0 | 0
69 | 2.196 | 0 | 0 | 0 | 0
70 | 2.227 | 0 | 0 | 0 | 0
71 | 2.259 | 0 | 0 | 0 | 0
72 | 2.292 | 0 | 0 | 0 | 0
73 | 2.323 | 0 | 0 | 0 | 0
74 | 2.356 | 0 | 0 | 0 | 0
75 | 2.389 | 0 | 0 | 0 | 0
76 | 2.419 | 0 | 0 | 0 | 0
77 | 2.451 | 0 | 0 | 0 | 0
78 | 2.484 | 0 | 0 | 0 | 0
79 | 2.517 | 0 | 0 | 0 | 0
80 | 2.547 | 0 | 0 | 0 | 0
81 | 2.579 | 0 | 0 | 0 | 0
82 | 2.613 | 0 | 0 | 0 | 0
83 | 2.644 | 0 | 0 | 0 | 0
84 | 2.675 | 0 | 0 | 0 | 0
85 | 2.709 | 0 | 0 | 0 | 0
86 | 2.74 | 0 | 0 | 0 | 0
87 | 2.772 | 0 | 0 | 0 | 0
88 | 2.804 | 0 | 0 | 0 | 0
89 | 2.835 | 0 | 0 | 0 | 0
90 | 2.868 | 0 | 0 | 0 | 0
91 | 2.899 | 0 | 0 | 0 | 0
92 | 2.932 | 0 | 0 | 0 | 0
93 | 2.963 | 0 | 0 | 0 | 0
94 | 2.996 | 0 | 0 | 0 | 0
95 | 3.029 | 0 | 0 | 0 | 0
96 | 3.061 | 0 | 0 | 0 | 0
97 | 3.092 | 0 | 0 | 0 | 0
98 | 3.124 | 0 | 0 | 0 | 0
99 | 3.157 | 0 | 0 | 0 | 0
100 | 3.188 | 0 | 0 | 0 | 0
101 | 3.22 | 0 | 0 | 0 | 0
102 | 3.253 | 0 | 0 | 0 | 0
103 | 3.283 | 0 | 0 | 0 | 0
104 | 3.316 | 0 | 0 | 0 | 0
105 | 3.348 | 0 | 0 | 0 | 0
106 | 3.379 | 0 | 0 | 0 | 0
107 | 3.412 | 0 | 0 | 0 | 0
108 | 3.444 | 0 | 0 | 0 | 0
109 | 3.476 | 0 | 0 | 0 | 0
110 | 3.508 | 0 | 0 | 0 | 0
111 | 3.54 | 0 | 0 | 0 | 0
112 | 3.572 | 0 | 0 | 0 | 0
113 | 3.604 | 0 | 0 | 0 | 0
114 | 3.636 | 0 | 0 | 0 | 0
115 | 3.668 | 0 | 0 | 0 | 0
116 | 3.699 | 0 | 0 | 0 | 0
117 | 3.732 | 0 | 0 | 0 | 0
118 | 3.764 | 0 | 0 | 0 | 0
119 | 3.797 | 0 | 0 | 0 | 0
120 | 3.829 | 0 | 0 | 0 | 0
121 | 3.86 | 0 | 0 | 0 | 0
122 | 3.892 | 0 | 0 | 0 | 0
123 | 3.923 | 0 | 0 | 0 | 0
124 | 3.956 | 0 | 0 | 0 | 0
125 | 3.988 | 0 | 0 | 0 | 0
126 | 4.02 | 0 | 0 | 0 | 0
127 | 4.051 | 0 | 0 | 0 | 0
128 | 4.084 | 0 | 0 | 0 | 0
129 | 4.116 | 0 | 1.961 | 0.001 | 0
130 | 4.148 | 0 | 1.961 | 0.001 | 0
131 | 4.181 | 0 | 1.961 | 0.001 | 0
132 | 4.213 | 0 | 1.961 | 0.001 | 0
133 | 4.244 | 0 | 1.961 | 0.001 | 0
134 | 4.276 | 0 | 1.961 | 0.001 | 0
135 | 4.309 | 0 | 1.961 | 0.001 | 0
136 | 4.339 | 0 | 1.961 | 0.001 | 0
137 | 4.372 | 0 | 1.961 | 0.001 | 0
138 | 4.403 | 0 | 1.961 | 0.001 | 0
139 | 4.436 | 0 | 1.961 | 0.001 | 0
140 | 4.468 | 0 | 3.923 | 0.002 | 0
141 | 4.5 | 0 | 3.923 | 0.002 | 0
142 | 4.531 | 0 | 3.923 | 0.002 | 0
143 | 4.564 | 0 | 3.923 | 0.002 | 0
144 | 4.595 | 0 | 3.923 | 0.002 | 0
145 | 4.628 | 0 | 3.923 | 0.002 | 0
146 | 4.66 | 0 | 3.923 | 0.002 | 0
147 | 4.691 | 0 | 3.923 | 0.002 | 0
148 | 4.717 | 0 | 3.923 | 0.002 | 0
149 | 4.747 | 0 | 5.885 | 0.004 | 0
150 | 4.78 | 0 | 5.884 | 0.004 | 0
151 | 4.813 | 0 | 5.884 | 0.004 | 0
152 | 4.844 | 0 | 5.884 | 0.004 | 0
153 | 4.876 | 0 | 5.884 | 0.004 | 0
154 | 4.907 | 0 | 5.884 | 0.004 | 0
155 | 4.939 | 0 | 5.884 | 0.004 | 0
156 | 4.971 | 0 | 5.884 | 0.004 | 0
157 | 5.004 | 0 | 5.884 | 0.004 | 0
158 | 5.035 | 0 | 5.884 | 0.004 | 0
159 | 5.068 | 0 | 5.884 | 0.004 | 0
160 | 5.101 | 0 | 5.884 | 0.004 | 0
161 | 5.132 | 0 | 5.884 | 0.004 | 0
162 | 5.164 | 0 | 5.884 | 0.004 | 0
163 | 5.196 | 0 | 7.845 | 0.005 | 0
164 | 5.227 | 0 | 7.845 | 0.005 | 0
165 | 5.26 | 0 | 7.845 | 0.005 | 0
166 | 5.292 | 0 | 9.807 | 0.006 | 0
167 | 5.324 | 0 | 9.807 | 0.006 | 0
168 | 5.356 | 0 | 9.807 | 0.006 | 0
169 | 5.388 | 0 | 11.768 | 0.007 | 0
170 | 5.421 | 0 | 11.768 | 0.007 | 0
171 | 5.452 | 0 | 13.73 | 0.009 | 0
172 | 5.483 | 0 | 13.729 | 0.009 | 0
173 | 5.511 | 0 | 15.691 | 0.01 | 0
174 | 5.539 | 0 | 15.691 | 0.01 | 0
175 | 5.573 | 0 | 17.653 | 0.011 | 0
176 | 5.603 | 0 | 17.652 | 0.011 | 0
177 | 5.635 | 0 | 17.652 | 0.011 | 0
178 | 5.66 | 0 | 19.614 | 0.012 | 0
179 | 5.692 | 0 | 19.613 | 0.012 | 0
180 | 5.723 | 0 | 21.575 | 0.013 | 0
181 | 5.756 | 0 | 23.537 | 0.015 | 0
182 | 5.788 | 0 | 23.536 | 0.015 | 0
183 | 5.819 | 0 | 25.497 | 0.016 | 0
184 | 5.851 | 0 | 27.459 | 0.017 | 0
185 | 5.876 | 0 | 27.459 | 0.017 | 0
186 | 5.907 | 0 | 29.421 | 0.018 | 0
187 | 5.941 | 0 | 31.381 | 0.02 | 0
188 | 5.971 | 0 | 31.381 | 0.02 | 0
189 | 6.003 | 0 | 33.343 | 0.021 | 0
190 | 6.036 | 0 | 35.304 | 0.022 | 0
191 | 6.067 | 0 | 35.304 | 0.022 | 0
192 | 6.1 | 0 | 37.266 | 0.023 | 0
193 | 6.132 | 0 | 39.228 | 0.025 | 0
194 | 6.187 | 0 | 41.189 | 0.026 | 0
195 | 6.219 | 0 | 43.15 | 0.027 | 0
196 | 6.251 | 0 | 45.111 | 0.028 | 0
197 | 6.284 | 0 | 45.111 | 0.028 | 0
198 | 6.315 | 0 | 49.033 | 0.031 | 0
199 | 6.349 | 0 | 50.995 | 0.032 | 0
200 | 6.381 | 0 | 52.956 | 0.033 | 0
201 | 6.413 | 0 | 54.918 | 0.034 | 0
202 | 6.445 | 0 | 56.88 | 0.036 | 0
203 | 6.475 | 0 | 58.84 | 0.037 | 0
204 | 6.499 | 0 | 60.801 | 0.038 | 0
205 | 6.532 | 0 | 62.763 | 0.039 | 0
206 | 6.564 | 0 | 64.725 | 0.04 | 0
207 | 6.595 | 0 | 68.647 | 0.043 | 0
208 | 6.629 | 0 | 70.609 | 0.044 | 0
209 | 6.659 | 0 | 72.569 | 0.045 | 0
210 | 6.692 | 0 | 74.531 | 0.047 | 0
211 | 6.724 | 0 | 78.454 | 0.049 | 0
212 | 6.755 | 0 | 80.415 | 0.05 | 0
213 | 6.787 | 0 | 84.338 | 0.053 | 0
214 | 6.82 | 0 | 88.26 | 0.055 | 0
215 | 6.852 | 0 | 90.222 | 0.056 | 0
216 | 6.884 | 0 | 92.183 | 0.058 | 0
217 | 6.94 | 0.004 | 98.067 | 0.061 | 0.01
218 | 6.971 | 0.004 | 101.99 | 0.064 | 0.01
219 | 6.996 | 0.004 | 105.913 | 0.066 | 0.01
220 | 7.02 | 0.006 | 107.873 | 0.067 | 0.014
221 | 7.051 | 0.006 | 111.797 | 0.07 | 0.014
222 | 7.083 | 0.011 | 111.796 | 0.07 | 0.029
223 | 7.107 | 0.015 | 115.719 | 0.072 | 0.038
224 | 7.133 | 0.017 | 119.642 | 0.075 | 0.043
225 | 7.164 | 0.017 | 123.564 | 0.077 | 0.043
226 | 7.196 | 0.017 | 127.487 | 0.08 | 0.043
227 | 7.228 | 0.017 | 131.409 | 0.082 | 0.043
228 | 7.252 | 0.019 | 133.371 | 0.083 | 0.048
229 | 7.283 | 0.025 | 135.332 | 0.085 | 0.062
230 | 7.312 | 0.031 | 137.293 | 0.086 | 0.076
231 | 7.341 | 0.032 | 143.178 | 0.089 | 0.081
232 | 7.371 | 0.032 | 149.061 | 0.093 | 0.081
233 | 7.396 | 0.032 | 154.946 | 0.097 | 0.081
234 | 7.42 | 0.032 | 158.868 | 0.099 | 0.081
235 | 7.451 | 0.034 | 162.79 | 0.102 | 0.086
236 | 7.484 | 0.035 | 164.752 | 0.103 | 0.088
237 | 7.517 | 0.041 | 164.752 | 0.103 | 0.102
238 | 7.549 | 0.046 | 168.675 | 0.105 | 0.115
239 | 7.579 | 0.046 | 174.559 | 0.109 | 0.115
240 | 7.603 | 0.048 | 180.443 | 0.113 | 0.119
241 | 7.628 | 0.048 | 184.365 | 0.115 | 0.119
242 | 7.659 | 0.048 | 190.249 | 0.119 | 0.119
243 | 7.692 | 0.05 | 192.211 | 0.12 | 0.124
244 | 7.724 | 0.055 | 194.172 | 0.121 | 0.138
245 | 7.757 | 0.059 | 198.095 | 0.124 | 0.148
246 | 7.787 | 0.061 | 203.979 | 0.127 | 0.153
247 | 7.812 | 0.061 | 209.863 | 0.131 | 0.153
248 | 7.837 | 0.061 | 215.747 | 0.135 | 0.153
249 | 7.868 | 0.061 | 221.631 | 0.139 | 0.153
250 | 7.9 | 0.063 | 223.593 | 0.14 | 0.157
251 | 7.932 | 0.069 | 225.554 | 0.141 | 0.172
252 | 7.964 | 0.074 | 231.437 | 0.145 | 0.186
253 | 8.019 | 0.074 | 241.244 | 0.151 | 0.186
254 | 8.043 | 0.074 | 249.09 | 0.156 | 0.186
255 | 8.067 | 0.074 | 253.012 | 0.158 | 0.186
256 | 8.091 | 0.076 | 254.973 | 0.159 | 0.191
257 | 8.123 | 0.079 | 258.897 | 0.162 | 0.198
258 | 8.156 | 0.086 | 260.857 | 0.163 | 0.215
259 | 8.188 | 0.088 | 266.741 | 0.167 | 0.219
260 | 8.22 | 0.09 | 272.626 | 0.17 | 0.224
261 | 8.251 | 0.09 | 280.471 | 0.175 | 0.224
262 | 8.284 | 0.09 | 288.316 | 0.18 | 0.224
263 | 8.315 | 0.092 | 294.2 | 0.184 | 0.229
264 | 8.344 | 0.094 | 296.161 | 0.185 | 0.234
265 | 8.372 | 0.099 | 298.123 | 0.186 | 0.248
266 | 8.404 | 0.105 | 305.968 | 0.191 | 0.262
267 | 8.435 | 0.105 | 313.814 | 0.196 | 0.262
268 | 8.467 | 0.105 | 321.658 | 0.201 | 0.262
269 | 8.5 | 0.105 | 329.504 | 0.206 | 0.262
270 | 8.532 | 0.105 | 335.388 | 0.21 | 0.262
271 | 8.563 | 0.107 | 337.349 | 0.211 | 0.267
272 | 8.596 | 0.111 | 339.31 | 0.212 | 0.277
273 | 8.628 | 0.118 | 343.233 | 0.215 | 0.296
274 | 8.661 | 0.12 | 351.079 | 0.219 | 0.301
275 | 8.691 | 0.12 | 358.923 | 0.224 | 0.301
276 | 8.724 | 0.12 | 366.769 | 0.229 | 0.301
277 | 8.755 | 0.12 | 374.615 | 0.234 | 0.301
278 | 8.788 | 0.124 | 380.498 | 0.238 | 0.31
279 | 8.819 | 0.13 | 384.421 | 0.24 | 0.324
280 | 8.851 | 0.132 | 388.344 | 0.243 | 0.329
281 | 8.884 | 0.134 | 396.189 | 0.248 | 0.334
282 | 8.915 | 0.134 | 404.034 | 0.253 | 0.334
283 | 8.948 | 0.134 | 409.919 | 0.256 | 0.334
284 | 8.979 | 0.137 | 417.764 | 0.261 | 0.344
285 | 9.012 | 0.142 | 421.687 | 0.264 | 0.355
286 | 9.043 | 0.143 | 429.532 | 0.268 | 0.358
287 | 9.069 | 0.145 | 435.416 | 0.272 | 0.363
288 | 9.1 | 0.147 | 443.261 | 0.277 | 0.367
289 | 9.131 | 0.147 | 451.106 | 0.282 | 0.367
290 | 9.163 | 0.151 | 456.99 | 0.286 | 0.377
291 | 9.195 | 0.155 | 460.913 | 0.288 | 0.386
292 | 9.225 | 0.157 | 468.758 | 0.293 | 0.391
293 | 9.251 | 0.157 | 474.643 | 0.297 | 0.391
294 | 9.276 | 0.158 | 482.487 | 0.302 | 0.396
295 | 9.307 | 0.158 | 488.372 | 0.305 | 0.396
296 | 9.332 | 0.162 | 494.255 | 0.309 | 0.406
297 | 9.363 | 0.166 | 500.14 | 0.313 | 0.415
298 | 9.395 | 0.168 | 506.024 | 0.316 | 0.42
299 | 9.419 | 0.168 | 513.869 | 0.321 | 0.42
300 | 9.452 | 0.168 | 519.753 | 0.325 | 0.42
301 | 9.483 | 0.17 | 527.599 | 0.33 | 0.425
302 | 9.508 | 0.174 | 531.521 | 0.332 | 0.434
303 | 9.54 | 0.176 | 537.405 | 0.336 | 0.439
304 | 9.572 | 0.179 | 545.25 | 0.341 | 0.449
305 | 9.603 | 0.179 | 553.096 | 0.346 | 0.449
306 | 9.627 | 0.181 | 558.979 | 0.349 | 0.453
307 | 9.659 | 0.183 | 566.825 | 0.354 | 0.458
308 | 9.684 | 0.185 | 572.709 | 0.358 | 0.463
309 | 9.708 | 0.187 | 578.593 | 0.362 | 0.468
310 | 9.74 | 0.191 | 586.439 | 0.367 | 0.477
311 | 9.771 | 0.193 | 594.283 | 0.371 | 0.482
312 | 9.803 | 0.193 | 602.129 | 0.376 | 0.482
313 | 9.836 | 0.195 | 611.935 | 0.382 | 0.487
314 | 9.892 | 0.2 | 623.704 | 0.39 | 0.501
315 | 9.924 | 0.204 | 629.587 | 0.393 | 0.511
316 | 9.956 | 0.206 | 639.394 | 0.4 | 0.515
317 | 9.981 | 0.206 | 649.201 | 0.406 | 0.515
318 | 10.011 | 0.206 | 659.008 | 0.412 | 0.515
319 | 10.043 | 0.208 | 666.853 | 0.417 | 0.52
320 | 10.076 | 0.21 | 672.736 | 0.42 | 0.525
321 | 10.107 | 0.217 | 678.621 | 0.424 | 0.542
322 | 10.139 | 0.218 | 686.466 | 0.429 | 0.544
323 | 10.172 | 0.219 | 696.272 | 0.435 | 0.549
324 | 10.196 | 0.219 | 706.079 | 0.441 | 0.549
325 | 10.22 | 0.219 | 715.886 | 0.447 | 0.549
326 | 10.251 | 0.222 | 721.77 | 0.451 | 0.556
327 | 10.285 | 0.227 | 727.654 | 0.455 | 0.568
328 | 10.316 | 0.229 | 733.537 | 0.458 | 0.573
329 | 10.349 | 0.231 | 743.344 | 0.465 | 0.577
330 | 10.38 | 0.231 | 753.152 | 0.471 | 0.577
331 | 10.412 | 0.233 | 760.996 | 0.476 | 0.582
332 | 10.444 | 0.235 | 768.842 | 0.481 | 0.587
333 | 10.476 | 0.239 | 774.726 | 0.484 | 0.596
334 | 10.507 | 0.242 | 782.571 | 0.489 | 0.606
335 | 10.539 | 0.244 | 790.417 | 0.494 | 0.611
336 | 10.572 | 0.244 | 800.223 | 0.5 | 0.611
337 | 10.603 | 0.244 | 810.03 | 0.506 | 0.611
338 | 10.636 | 0.248 | 817.875 | 0.511 | 0.62
339 | 10.667 | 0.252 | 825.72 | 0.516 | 0.63
340 | 10.7 | 0.256 | 833.566 | 0.521 | 0.639
341 | 10.732 | 0.256 | 843.372 | 0.527 | 0.639
342 | 10.763 | 0.258 | 853.179 | 0.533 | 0.644
343 | 10.787 | 0.258 | 862.985 | 0.539 | 0.644
344 | 10.82 | 0.261 | 870.831 | 0.544 | 0.654
345 | 10.852 | 0.265 | 878.676 | 0.549 | 0.663
346 | 10.884 | 0.267 | 886.521 | 0.554 | 0.668
347 | 10.916 | 0.267 | 894.367 | 0.559 | 0.668
348 | 10.944 | 0.269 | 904.174 | 0.565 | 0.673
349 | 10.972 | 0.27 | 912.019 | 0.57 | 0.675
350 | 11.003 | 0.273 | 917.903 | 0.574 | 0.682
351 | 11.027 | 0.277 | 925.748 | 0.579 | 0.692
352 | 11.051 | 0.279 | 931.633 | 0.582 | 0.697
353 | 11.076 | 0.281 | 939.477 | 0.587 | 0.701
354 | 11.1 | 0.281 | 949.284 | 0.593 | 0.701
355 | 11.133 | 0.281 | 957.13 | 0.598 | 0.701
356 | 11.164 | 0.282 | 964.975 | 0.603 | 0.706
357 | 11.188 | 0.284 | 968.898 | 0.606 | 0.711
358 | 11.22 | 0.29 | 974.782 | 0.609 | 0.725
359 | 11.251 | 0.292 | 984.588 | 0.615 | 0.73
360 | 11.284 | 0.294 | 994.395 | 0.621 | 0.735
361 | 11.315 | 0.294 | 1004.201 | 0.628 | 0.735
362 | 11.347 | 0.294 | 1014.008 | 0.634 | 0.735
363 | 11.38 | 0.298 | 1021.853 | 0.639 | 0.744
364 | 11.44 | 0.305 | 1035.582 | 0.647 | 0.763
365 | 11.467 | 0.305 | 1043.428 | 0.652 | 0.763
366 | 11.5 | 0.307 | 1055.196 | 0.659 | 0.768
367 | 11.532 | 0.307 | 1065.002 | 0.666 | 0.768
368 | 11.564 | 0.31 | 1076.771 | 0.673 | 0.775
369 | 11.596 | 0.315 | 1082.655 | 0.677 | 0.787
370 | 11.619 | 0.317 | 1090.5 | 0.682 | 0.792
371 | 11.644 | 0.319 | 1100.307 | 0.688 | 0.797
372 | 11.676 | 0.321 | 1110.113 | 0.694 | 0.802
373 | 11.709 | 0.321 | 1121.882 | 0.701 | 0.802
374 | 11.739 | 0.321 | 1129.727 | 0.706 | 0.802
375 | 11.763 | 0.323 | 1135.61 | 0.71 | 0.806
376 | 11.787 | 0.324 | 1141.495 | 0.713 | 0.811
377 | 11.819 | 0.33 | 1147.378 | 0.717 | 0.825
378 | 11.852 | 0.332 | 1155.224 | 0.722 | 0.83
379 | 11.885 | 0.333 | 1166.992 | 0.729 | 0.833
380 | 11.917 | 0.334 | 1176.799 | 0.735 | 0.835
381 | 11.947 | 0.336 | 1186.605 | 0.742 | 0.84
382 | 11.971 | 0.338 | 1194.45 | 0.747 | 0.845
383 | 12.004 | 0.343 | 1202.296 | 0.751 | 0.856
384 | 12.035 | 0.344 | 1210.142 | 0.756 | 0.859
385 | 12.068 | 0.345 | 1219.948 | 0.762 | 0.864
386 | 12.1 | 0.345 | 1231.716 | 0.77 | 0.864
387 | 12.131 | 0.347 | 1241.523 | 0.776 | 0.868
388 | 12.164 | 0.351 | 1249.367 | 0.781 | 0.878
389 | 12.196 | 0.356 | 1257.213 | 0.786 | 0.89
390 | 12.227 | 0.357 | 1267.019 | 0.792 | 0.892
391 | 12.252 | 0.359 | 1276.827 | 0.798 | 0.897
392 | 12.275 | 0.359 | 1288.595 | 0.805 | 0.897
393 | 12.307 | 0.359 | 1298.401 | 0.812 | 0.897
394 | 12.332 | 0.361 | 1304.285 | 0.815 | 0.902
395 | 12.363 | 0.366 | 1310.169 | 0.819 | 0.914
396 | 12.395 | 0.368 | 1316.053 | 0.823 | 0.921
397 | 12.428 | 0.372 | 1327.821 | 0.83 | 0.93
398 | 12.46 | 0.372 | 1339.589 | 0.837 | 0.93
399 | 12.492 | 0.372 | 1351.357 | 0.845 | 0.93
400 | 12.523 | 0.372 | 1361.164 | 0.851 | 0.93
401 | 12.555 | 0.375 | 1367.048 | 0.854 | 0.938
402 | 12.588 | 0.383 | 1372.931 | 0.858 | 0.957
403 | 12.62 | 0.386 | 1384.7 | 0.865 | 0.964
404 | 12.651 | 0.387 | 1396.468 | 0.873 | 0.969
405 | 12.684 | 0.387 | 1410.196 | 0.881 | 0.969
406 | 12.739 | 0.387 | 1433.733 | 0.896 | 0.969
407 | 12.764 | 0.389 | 1437.656 | 0.899 | 0.973
408 | 12.789 | 0.393 | 1439.617 | 0.9 | 0.983
409 | 12.819 | 0.397 | 1445.501 | 0.903 | 0.992
410 | 12.852 | 0.399 | 1455.308 | 0.91 | 0.997
411 | 12.884 | 0.399 | 1465.114 | 0.916 | 0.997
412 | 12.916 | 0.401 | 1476.882 | 0.923 | 1.002
413 | 12.948 | 0.403 | 1486.688 | 0.929 | 1.007
414 | 12.98 | 0.407 | 1496.495 | 0.935 | 1.016
415 | 13.003 | 0.408 | 1502.379 | 0.939 | 1.021
416 | 13.03 | 0.41 | 1512.186 | 0.945 | 1.026
417 | 13.06 | 0.412 | 1521.993 | 0.951 | 1.031
418 | 13.091 | 0.414 | 1531.799 | 0.957 | 1.035
419 | 13.116 | 0.414 | 1541.606 | 0.964 | 1.035
420 | 13.147 | 0.417 | 1551.413 | 0.97 | 1.043
421 | 13.179 | 0.42 | 1559.258 | 0.975 | 1.05
422 | 13.211 | 0.424 | 1569.064 | 0.981 | 1.059
423 | 13.243 | 0.424 | 1578.871 | 0.987 | 1.059
424 | 13.267 | 0.426 | 1588.678 | 0.993 | 1.064
425 | 13.291 | 0.426 | 1598.485 | 0.999 | 1.064
426 | 13.316 | 0.428 | 1606.33 | 1.004 | 1.069
427 | 13.347 | 0.429 | 1612.214 | 1.008 | 1.074
428 | 13.381 | 0.433 | 1618.098 | 1.011 | 1.083
429 | 13.412 | 0.437 | 1627.904 | 1.017 | 1.093
430 | 13.443 | 0.437 | 1639.672 | 1.025 | 1.093
431 | 13.468 | 0.439 | 1649.479 | 1.031 | 1.097
432 | 13.5 | 0.439 | 1661.247 | 1.038 | 1.097
433 | 13.531 | 0.442 | 1669.092 | 1.043 | 1.104
434 | 13.563 | 0.445 | 1674.976 | 1.047 | 1.112
435 | 13.587 | 0.449 | 1682.822 | 1.052 | 1.121
436 | 13.62 | 0.451 | 1692.629 | 1.058 | 1.129
437 | 13.652 | 0.452 | 1704.396 | 1.065 | 1.131
438 | 13.683 | 0.452 | 1716.164 | 1.073 | 1.131
439 | 13.715 | 0.454 | 1727.932 | 1.08 | 1.136
440 | 13.74 | 0.454 | 1735.777 | 1.085 | 1.136
441 | 13.772 | 0.459 | 1741.661 | 1.089 | 1.147
442 | 13.804 | 0.462 | 1749.507 | 1.093 | 1.155
443 | 13.835 | 0.464 | 1759.313 | 1.1 | 1.159
444 | 13.868 | 0.466 | 1769.12 | 1.106 | 1.164
445 | 13.899 | 0.468 | 1780.888 | 1.113 | 1.169
446 | 13.932 | 0.47 | 1792.656 | 1.12 | 1.174
447 | 13.955 | 0.471 | 1802.463 | 1.127 | 1.179
448 | 13.98 | 0.473 | 1810.308 | 1.131 | 1.183
449 | 14.012 | 0.477 | 1820.114 | 1.138 | 1.193
450 | 14.044 | 0.477 | 1829.921 | 1.144 | 1.193
451 | 14.076 | 0.479 | 1841.689 | 1.151 | 1.198
452 | 14.109 | 0.481 | 1851.496 | 1.157 | 1.202
453 | 14.14 | 0.483 | 1859.341 | 1.162 | 1.207
454 | 14.172 | 0.487 | 1869.148 | 1.168 | 1.217
455 | 14.203 | 0.489 | 1878.954 | 1.174 | 1.222
456 | 14.235 | 0.491 | 1890.723 | 1.182 | 1.226
457 | 14.268 | 0.492 | 1900.53 | 1.188 | 1.231
458 | 14.3 | 0.494 | 1910.336 | 1.194 | 1.236
459 | 14.333 | 0.496 | 1920.142 | 1.2 | 1.241
460 | 14.364 | 0.5 | 1929.949 | 1.206 | 1.25
461 | 14.395 | 0.502 | 1939.756 | 1.212 | 1.255
462 | 14.419 | 0.502 | 1949.563 | 1.218 | 1.255
463 | 14.452 | 0.504 | 1959.369 | 1.225 | 1.26
464 | 14.484 | 0.506 | 1969.176 | 1.231 | 1.264
465 | 14.516 | 0.51 | 1978.982 | 1.237 | 1.274
466 | 14.547 | 0.512 | 1986.828 | 1.242 | 1.279
467 | 14.579 | 0.515 | 1998.596 | 1.249 | 1.288
468 | 14.612 | 0.515 | 2010.364 | 1.256 | 1.288
469 | 14.644 | 0.517 | 2020.17 | 1.263 | 1.293
470 | 14.677 | 0.519 | 2029.977 | 1.269 | 1.298
471 | 14.707 | 0.521 | 2039.783 | 1.275 | 1.303
472 | 14.732 | 0.525 | 2047.629 | 1.28 | 1.312
473 | 14.764 | 0.527 | 2057.435 | 1.286 | 1.317
474 | 14.796 | 0.529 | 2069.203 | 1.293 | 1.322
475 | 14.828 | 0.531 | 2080.971 | 1.301 | 1.326
476 | 14.859 | 0.531 | 2092.74 | 1.308 | 1.326
477 | 14.884 | 0.532 | 2102.546 | 1.314 | 1.331
478 | 14.915 | 0.534 | 2108.431 | 1.318 | 1.336
479 | 14.947 | 0.539 | 2116.276 | 1.323 | 1.348
480 | 14.979 | 0.542 | 2126.083 | 1.329 | 1.355
481 | 15.012 | 0.544 | 2137.85 | 1.336 | 1.36
482 | 15.044 | 0.544 | 2149.618 | 1.344 | 1.36
483 | 15.076 | 0.546 | 2161.386 | 1.351 | 1.365
484 | 15.108 | 0.548 | 2171.192 | 1.357 | 1.369
485 | 15.14 | 0.55 | 2179.038 | 1.362 | 1.374
486 | 15.172 | 0.553 | 2186.883 | 1.367 | 1.384
487 | 15.204 | 0.555 | 2194.729 | 1.372 | 1.389
488 | 15.237 | 0.557 | 2206.497 | 1.379 | 1.393
489 | 15.268 | 0.559 | 2216.304 | 1.385 | 1.398
490 | 15.299 | 0.561 | 2228.072 | 1.393 | 1.403
491 | 15.328 | 0.563 | 2237.878 | 1.399 | 1.408
492 | 15.355 | 0.565 | 2247.684 | 1.405 | 1.412
493 | 15.388 | 0.568 | 2257.491 | 1.411 | 1.42
494 | 15.419 | 0.569 | 2267.298 | 1.417 | 1.422
495 | 15.451 | 0.571 | 2277.105 | 1.423 | 1.427
496 | 15.484 | 0.573 | 2286.911 | 1.429 | 1.431
497 | 15.516 | 0.576 | 2296.718 | 1.435 | 1.441
498 | 15.548 | 0.578 | 2308.486 | 1.443 | 1.446
499 | 15.579 | 0.581 | 2318.293 | 1.449 | 1.453
500 | 15.612 | 0.582 | 2330.06 | 1.456 | 1.455
501 | 15.644 | 0.584 | 2339.867 | 1.462 | 1.46
502 | 15.677 | 0.586 | 2349.674 | 1.469 | 1.465
503 | 15.733 | 0.592 | 2365.365 | 1.478 | 1.479
504 | 15.764 | 0.594 | 2375.171 | 1.484 | 1.484
505 | 15.795 | 0.595 | 2384.978 | 1.491 | 1.489
506 | 15.823 | 0.595 | 2394.784 | 1.497 | 1.489
507 | 15.852 | 0.597 | 2406.553 | 1.504 | 1.493
508 | 15.884 | 0.6 | 2414.398 | 1.509 | 1.501
509 | 15.916 | 0.605 | 2424.205 | 1.515 | 1.513
510 | 15.948 | 0.607 | 2434.011 | 1.521 | 1.517
511 | 15.979 | 0.607 | 2445.779 | 1.529 | 1.517
512 | 16.003 | 0.608 | 2455.586 | 1.535 | 1.52
513 | 16.036 | 0.609 | 2465.392 | 1.541 | 1.522
514 | 16.067 | 0.613 | 2473.238 | 1.546 | 1.532
515 | 16.091 | 0.615 | 2481.083 | 1.551 | 1.536
516 | 16.117 | 0.618 | 2488.928 | 1.556 | 1.546
517 | 16.147 | 0.618 | 2498.735 | 1.562 | 1.546
518 | 16.172 | 0.619 | 2508.541 | 1.568 | 1.548
519 | 16.204 | 0.62 | 2518.348 | 1.574 | 1.551
520 | 16.236 | 0.622 | 2526.193 | 1.579 | 1.556
521 | 16.268 | 0.628 | 2534.039 | 1.584 | 1.57
522 | 16.3 | 0.63 | 2545.807 | 1.591 | 1.575
523 | 16.332 | 0.632 | 2555.613 | 1.597 | 1.579
524 | 16.365 | 0.632 | 2567.381 | 1.605 | 1.579
525 | 16.395 | 0.634 | 2577.188 | 1.611 | 1.584
526 | 16.42 | 0.638 | 2588.956 | 1.618 | 1.596
527 | 16.452 | 0.641 | 2598.763 | 1.624 | 1.603
528 | 16.484 | 0.643 | 2608.57 | 1.63 | 1.608
529 | 16.516 | 0.643 | 2618.376 | 1.636 | 1.608
530 | 16.547 | 0.643 | 2630.144 | 1.644 | 1.608
531 | 16.579 | 0.645 | 2639.951 | 1.65 | 1.613
532 | 16.608 | 0.649 | 2645.835 | 1.654 | 1.622
533 | 16.635 | 0.653 | 2653.68 | 1.659 | 1.632
534 | 16.668 | 0.655 | 2663.487 | 1.665 | 1.637
535 | 16.699 | 0.655 | 2673.293 | 1.671 | 1.637
536 | 16.732 | 0.657 | 2685.061 | 1.678 | 1.641
537 | 16.764 | 0.658 | 2694.868 | 1.684 | 1.646
538 | 16.795 | 0.662 | 2704.675 | 1.69 | 1.656
539 | 16.828 | 0.664 | 2712.52 | 1.695 | 1.66
540 | 16.852 | 0.666 | 2722.327 | 1.701 | 1.665
541 | 16.884 | 0.666 | 2732.133 | 1.708 | 1.665
542 | 16.916 | 0.669 | 2741.94 | 1.714 | 1.672
543 | 16.949 | 0.672 | 2751.746 | 1.72 | 1.68
544 | 16.979 | 0.676 | 2761.553 | 1.726 | 1.689
545 | 17.008 | 0.678 | 2771.36 | 1.732 | 1.694
546 | 17.036 | 0.678 | 2781.166 | 1.738 | 1.694
547 | 17.069 | 0.679 | 2790.973 | 1.744 | 1.699
548 | 17.115 | 0.683 | 2802.741 | 1.752 | 1.708
549 | 17.139 | 0.685 | 2810.586 | 1.757 | 1.713
550 | 17.171 | 0.689 | 2822.354 | 1.764 | 1.723
551 | 17.204 | 0.689 | 2832.161 | 1.77 | 1.723
552 | 17.236 | 0.691 | 2843.929 | 1.777 | 1.727
553 | 17.267 | 0.691 | 2853.736 | 1.784 | 1.727
554 | 17.3 | 0.695 | 2863.542 | 1.79 | 1.737
555 | 17.332 | 0.7 | 2873.349 | 1.796 | 1.751
556 | 17.364 | 0.7 | 2885.117 | 1.803 | 1.751
557 | 17.396 | 0.702 | 2894.924 | 1.809 | 1.756
558 | 17.428 | 0.702 | 2906.692 | 1.817 | 1.756
559 | 17.457 | 0.704 | 2914.537 | 1.822 | 1.761
560 | 17.483 | 0.706 | 2920.421 | 1.825 | 1.765
561 | 17.507 | 0.71 | 2928.266 | 1.83 | 1.775
562 | 17.532 | 0.712 | 2936.112 | 1.835 | 1.78
563 | 17.564 | 0.714 | 2943.957 | 1.84 | 1.785
564 | 17.602 | 0.714 | 2955.725 | 1.847 | 1.785
565 | 17.651 | 0.72 | 2971.415 | 1.857 | 1.799
566 | 17.675 | 0.721 | 2979.261 | 1.862 | 1.804
567 | 17.724 | 0.725 | 2994.952 | 1.872 | 1.813
568 | 17.755 | 0.725 | 3004.758 | 1.878 | 1.813
569 | 17.81 | 0.727 | 3014.564 | 1.884 | 1.818
570 | 17.835 | 0.727 | 3022.41 | 1.889 | 1.818
571 | 17.859 | 0.733 | 3030.255 | 1.894 | 1.832
572 | 17.887 | 0.739 | 3040.062 | 1.9 | 1.847
573 | 17.916 | 0.741 | 3051.83 | 1.907 | 1.851
574 | 17.982 | 0.741 | 3077.328 | 1.923 | 1.851
575 | 18.012 | 0.741 | 3089.096 | 1.931 | 1.851
576 | 18.035 | 0.742 | 3096.94 | 1.936 | 1.856
577 | 18.059 | 0.742 | 3098.901 | 1.937 | 1.856
578 | 18.085 | 0.748 | 3102.825 | 1.939 | 1.87
579 | 18.116 | 0.753 | 3110.67 | 1.944 | 1.882
580 | 18.147 | 0.754 | 3120.477 | 1.95 | 1.885
581 | 18.191 | 0.756 | 3134.205 | 1.959 | 1.89
582 | 18.22 | 0.756 | 3147.935 | 1.967 | 1.89
583 | 18.251 | 0.756 | 3157.742 | 1.974 | 1.89
584 | 18.299 | 0.762 | 3169.51 | 1.981 | 1.904
585 | 18.324 | 0.765 | 3175.393 | 1.985 | 1.913
586 | 18.356 | 0.767 | 3185.2 | 1.991 | 1.918
587 | 18.417 | 0.769 | 3196.968 | 1.998 | 1.923
588 | 18.444 | 0.769 | 3208.736 | 2.005 | 1.923
589 | 18.467 | 0.771 | 3218.543 | 2.012 | 1.928
590 | 18.497 | 0.775 | 3226.388 | 2.016 | 1.937
591 | 18.523 | 0.779 | 3234.234 | 2.021 | 1.947
592 | 18.552 | 0.781 | 3244.041 | 2.028 | 1.952
593 | 18.579 | 0.781 | 3253.847 | 2.034 | 1.952
594 | 18.604 | 0.783 | 3263.654 | 2.04 | 1.956
595 | 18.628 | 0.783 | 3273.46 | 2.046 | 1.956
596 | 18.651 | 0.783 | 3279.344 | 2.05 | 1.956
597 | 18.676 | 0.786 | 3283.267 | 2.052 | 1.966
598 | 18.707 | 0.79 | 3289.15 | 2.056 | 1.975
599 | 18.744 | 0.794 | 3296.996 | 2.061 | 1.985
600 | 18.82 | 0.796 | 3326.416 | 2.079 | 1.99
601 | 18.851 | 0.798 | 3334.262 | 2.084 | 1.994
602 | 18.893 | 0.804 | 3342.107 | 2.089 | 2.009
603 | 18.923 | 0.805 | 3351.913 | 2.095 | 2.014
604 | 18.947 | 0.807 | 3363.682 | 2.102 | 2.018
605 | 18.979 | 0.807 | 3375.449 | 2.11 | 2.018
606 | 19.005 | 0.809 | 3385.256 | 2.116 | 2.023
607 | 19.036 | 0.809 | 3393.102 | 2.121 | 2.023
608 | 19.068 | 0.813 | 3398.985 | 2.124 | 2.033
609 | 19.1 | 0.817 | 3404.869 | 2.128 | 2.042
610 | 19.131 | 0.819 | 3412.714 | 2.133 | 2.047
611 | 19.17 | 0.821 | 3422.521 | 2.139 | 2.052
612 | 19.197 | 0.821 | 3432.328 | 2.145 | 2.052
613 | 19.228 | 0.825 | 3440.173 | 2.15 | 2.061
614 | 19.255 | 0.826 | 3449.98 | 2.156 | 2.066
615 | 19.284 | 0.83 | 3457.825 | 2.161 | 2.076
616 | 19.315 | 0.832 | 3467.632 | 2.167 | 2.08
617 | 19.34 | 0.832 | 3477.439 | 2.173 | 2.08
618 | 19.372 | 0.834 | 3487.245 | 2.18 | 2.085
619 | 19.403 | 0.834 | 3497.051 | 2.186 | 2.085
620 | 19.443 | 0.838 | 3502.936 | 2.189 | 2.095
621 | 19.467 | 0.842 | 3510.782 | 2.194 | 2.104
622 | 19.492 | 0.844 | 3518.627 | 2.199 | 2.109
623 | 19.523 | 0.846 | 3528.433 | 2.205 | 2.114
624 | 19.547 | 0.846 | 3538.24 | 2.211 | 2.114
625 | 19.572 | 0.847 | 3548.047 | 2.218 | 2.119
626 | 19.604 | 0.848 | 3553.931 | 2.221 | 2.121
627 | 19.637 | 0.853 | 3561.776 | 2.226 | 2.133
628 | 19.668 | 0.857 | 3569.621 | 2.231 | 2.142
629 | 19.702 | 0.859 | 3579.428 | 2.237 | 2.147
630 | 19.731 | 0.859 | 3589.235 | 2.243 | 2.147
631 | 19.755 | 0.859 | 3599.041 | 2.249 | 2.147
632 | 19.786 | 0.861 | 3608.847 | 2.256 | 2.152
633 | 19.813 | 0.863 | 3614.732 | 2.259 | 2.157
634 | 19.844 | 0.867 | 3618.654 | 2.262 | 2.166
635 | 19.869 | 0.868 | 3626.5 | 2.267 | 2.171
636 | 19.9 | 0.87 | 3636.306 | 2.273 | 2.176
637 | 19.933 | 0.871 | 3646.113 | 2.279 | 2.178
638 | 19.964 | 0.872 | 3655.919 | 2.285 | 2.181
639 | 19.995 | 0.874 | 3663.765 | 2.29 | 2.185
640 | 20.027 | 0.879 | 3669.648 | 2.294 | 2.197
641 | 20.067 | 0.882 | 3677.494 | 2.298 | 2.204
642 | 20.092 | 0.884 | 3687.301 | 2.305 | 2.209
643 | 20.124 | 0.884 | 3699.069 | 2.312 | 2.209
644 | 20.155 | 0.886 | 3708.875 | 2.318 | 2.214
645 | 20.18 | 0.886 | 3716.721 | 2.323 | 2.214
646 | 20.205 | 0.889 | 3722.605 | 2.327 | 2.224
647 | 20.235 | 0.893 | 3728.489 | 2.33 | 2.233
648 | 20.263 | 0.895 | 3738.295 | 2.336 | 2.238
649 | 20.291 | 0.897 | 3748.102 | 2.343 | 2.243
650 | 20.316 | 0.897 | 3757.909 | 2.349 | 2.243
651 | 20.339 | 0.897 | 3767.715 | 2.355 | 2.243
652 | 20.365 | 0.899 | 3773.599 | 2.358 | 2.247
653 | 20.42 | 0.905 | 3783.406 | 2.365 | 2.262
654 | 20.444 | 0.907 | 3789.29 | 2.368 | 2.266
655 | 20.475 | 0.908 | 3797.136 | 2.373 | 2.271
656 | 20.519 | 0.91 | 3808.903 | 2.381 | 2.276
657 | 20.547 | 0.912 | 3818.71 | 2.387 | 2.281
658 | 20.572 | 0.914 | 3828.517 | 2.393 | 2.286
659 | 20.596 | 0.916 | 3836.362 | 2.398 | 2.29
660 | 20.627 | 0.919 | 3844.208 | 2.403 | 2.297
661 | 20.659 | 0.922 | 3852.053 | 2.408 | 2.305
662 | 20.708 | 0.924 | 3861.86 | 2.414 | 2.309
663 | 20.739 | 0.926 | 3871.666 | 2.42 | 2.314
664 | 20.764 | 0.926 | 3881.473 | 2.426 | 2.314
665 | 20.797 | 0.929 | 3891.279 | 2.432 | 2.324
666 | 20.827 | 0.931 | 3899.125 | 2.437 | 2.328
667 | 20.852 | 0.933 | 3906.97 | 2.442 | 2.333
668 | 20.875 | 0.935 | 3914.815 | 2.447 | 2.338
669 | 20.9 | 0.935 | 3922.66 | 2.452 | 2.338
670 | 20.932 | 0.937 | 3928.544 | 2.455 | 2.343
671 | 20.969 | 0.941 | 3936.39 | 2.46 | 2.352
672 | 20.996 | 0.944 | 3942.274 | 2.464 | 2.359
673 | 21.027 | 0.947 | 3952.081 | 2.47 | 2.367
674 | 21.056 | 0.947 | 3961.887 | 2.476 | 2.367
675 | 21.084 | 0.948 | 3969.732 | 2.481 | 2.369
676 | 21.116 | 0.949 | 3977.577 | 2.486 | 2.371
677 | 21.141 | 0.952 | 3985.423 | 2.491 | 2.381
678 | 21.172 | 0.957 | 3991.307 | 2.495 | 2.393
679 | 21.231 | 0.96 | 4008.959 | 2.506 | 2.4
680 | 21.26 | 0.96 | 4018.765 | 2.512 | 2.4