## 工作表1
No. | 時間( s) | 變形( mm) | 力量( N) | 應力( N/mm^2) | 應變( %)
1 | 0 | 0 | 0 | 0 | 0
2 | 0.087 | 0 | 0 | 0 | 0
3 | 0.118 | 0 | 0 | 0 | 0
4 | 0.149 | 0 | 0 | 0 | 0
5 | 0.211 | 0 | 0 | 0 | 0
6 | 0.237 | 0 | 0 | 0 | 0
7 | 0.27 | 0 | 0 | 0 | 0
8 | 0.301 | 0 | 0 | 0 | 0
9 | 0.334 | 0 | 0 | 0 | 0
10 | 0.365 | 0 | 0 | 0 | 0
11 | 0.397 | 0 | 0 | 0 | 0
12 | 0.429 | 0 | 0 | 0 | 0
13 | 0.462 | 0 | 0 | 0 | 0
14 | 0.493 | 0 | 0 | 0 | 0
15 | 0.525 | 0 | 0 | 0 | 0
16 | 0.557 | 0 | 0 | 0 | 0
17 | 0.619 | 0 | 0 | 0 | 0
18 | 0.646 | 0 | 0 | 0 | 0
19 | 0.677 | 0 | 0 | 0 | 0
20 | 0.709 | 0 | 0 | 0 | 0
21 | 0.742 | 0 | 0 | 0 | 0
22 | 0.773 | 0 | 0 | 0 | 0
23 | 0.805 | 0 | 0 | 0 | 0
24 | 0.837 | 0 | 0 | 0 | 0
25 | 0.87 | 0 | 0 | 0 | 0
26 | 0.901 | 0 | 0 | 0 | 0
27 | 0.933 | 0 | 0 | 0 | 0
28 | 0.96 | 0 | 0 | 0 | 0
29 | 0.989 | 0 | 0 | 0 | 0
30 | 1.021 | 0 | 0 | 0 | 0
31 | 1.054 | 0 | 0 | 0 | 0
32 | 1.085 | 0 | 0 | 0 | 0
33 | 1.117 | 0 | 0 | 0 | 0
34 | 1.149 | 0 | 0 | 0 | 0
35 | 1.181 | 0 | 0 | 0 | 0
36 | 1.212 | 0 | 0 | 0 | 0
37 | 1.246 | 0 | 0 | 0 | 0
38 | 1.277 | 0 | 0 | 0 | 0
39 | 1.31 | 0 | 0 | 0 | 0
40 | 1.342 | 0 | 0 | 0 | 0
41 | 1.373 | 0 | 0 | 0 | 0
42 | 1.406 | 0 | 0 | 0 | 0
43 | 1.436 | 0 | 0 | 0 | 0
44 | 1.469 | 0 | 0 | 0 | 0
45 | 1.503 | 0 | 0 | 0 | 0
46 | 1.532 | 0 | 0 | 0 | 0
47 | 1.565 | 0 | 0 | 0 | 0
48 | 1.597 | 0 | 0 | 0 | 0
49 | 1.629 | 0 | 0 | 0 | 0
50 | 1.661 | 0 | 0 | 0 | 0
51 | 1.693 | 0 | 0 | 0 | 0
52 | 1.725 | 0 | 0 | 0 | 0
53 | 1.757 | 0 | 0 | 0 | 0
54 | 1.789 | 0 | 0 | 0 | 0
55 | 1.822 | 0 | 0 | 0 | 0
56 | 1.853 | 0 | 0 | 0 | 0
57 | 1.885 | 0 | 0 | 0 | 0
58 | 1.917 | 0 | 0 | 0 | 0
59 | 1.949 | 0 | 0 | 0 | 0
60 | 1.981 | 0 | 0 | 0 | 0
61 | 2.013 | 0 | 0 | 0 | 0
62 | 2.045 | 0 | 0 | 0 | 0
63 | 2.078 | 0 | 0 | 0 | 0
64 | 2.11 | 0 | 0 | 0 | 0
65 | 2.141 | 0 | 0 | 0 | 0
66 | 2.174 | 0 | 0 | 0 | 0
67 | 2.205 | 0 | 0 | 0 | 0
68 | 2.237 | 0 | 0 | 0 | 0
69 | 2.269 | 0 | 0 | 0 | 0
70 | 2.302 | 0 | 0 | 0 | 0
71 | 2.333 | 0 | 0 | 0 | 0
72 | 2.365 | 0 | 0 | 0 | 0
73 | 2.397 | 0 | 0 | 0 | 0
74 | 2.458 | 0 | 0 | 0 | 0
75 | 2.485 | 0 | 0 | 0 | 0
76 | 2.518 | 0 | 0 | 0 | 0
77 | 2.549 | 0 | 0 | 0 | 0
78 | 2.583 | 0 | 0 | 0 | 0
79 | 2.613 | 0 | 0 | 0 | 0
80 | 2.645 | 0 | 0 | 0 | 0
81 | 2.677 | 0 | 0 | 0 | 0
82 | 2.709 | 0 | 0 | 0 | 0
83 | 2.741 | 0 | 0 | 0 | 0
84 | 2.773 | 0 | 0 | 0 | 0
85 | 2.805 | 0 | 0 | 0 | 0
86 | 2.837 | 0 | 0 | 0 | 0
87 | 2.869 | 0 | 0 | 0 | 0
88 | 2.901 | 0 | 0 | 0 | 0
89 | 2.932 | 0 | 0 | 0 | 0
90 | 2.966 | 0 | 0 | 0 | 0
91 | 2.998 | 0 | 0 | 0 | 0
92 | 3.029 | 0 | 0 | 0 | 0
93 | 3.06 | 0 | 0 | 0 | 0
94 | 3.085 | 0 | 0 | 0 | 0
95 | 3.117 | 0 | 0 | 0 | 0
96 | 3.149 | 0 | 0 | 0 | 0
97 | 3.181 | 0 | 0 | 0 | 0
98 | 3.213 | 0 | 0 | 0 | 0
99 | 3.245 | 0 | 0 | 0 | 0
100 | 3.276 | 0 | 0 | 0 | 0
101 | 3.31 | 0 | 0 | 0 | 0
102 | 3.342 | 0 | 0 | 0 | 0
103 | 3.373 | 0 | 0 | 0 | 0
104 | 3.406 | 0 | 0 | 0 | 0
105 | 3.437 | 0 | 0 | 0 | 0
106 | 3.468 | 0 | 0 | 0 | 0
107 | 3.501 | 0 | 0 | 0 | 0
108 | 3.534 | 0 | 0 | 0 | 0
109 | 3.564 | 0 | 0 | 0 | 0
110 | 3.597 | 0 | 0 | 0 | 0
111 | 3.63 | 0 | 0 | 0 | 0
112 | 3.662 | 0 | 0 | 0 | 0
113 | 3.693 | 0 | 0 | 0 | 0
114 | 3.725 | 0 | 0 | 0 | 0
115 | 3.757 | 0 | 0 | 0 | 0
116 | 3.789 | 0 | 0 | 0 | 0
117 | 3.821 | 0 | 0 | 0 | 0
118 | 3.854 | 0 | 0 | 0 | 0
119 | 3.886 | 0 | 0 | 0 | 0
120 | 3.917 | 0 | 0 | 0 | 0
121 | 3.949 | 0 | 0 | 0 | 0
122 | 3.981 | 0 | 0 | 0 | 0
123 | 4.013 | 0 | 0 | 0 | 0
124 | 4.045 | 0 | 0 | 0 | 0
125 | 4.078 | 0 | 0 | 0 | 0
126 | 4.109 | 0 | 0 | 0 | 0
127 | 4.142 | 0 | 0 | 0 | 0
128 | 4.172 | 0 | 1.962 | 0.001 | 0
129 | 4.205 | 0 | 1.961 | 0.001 | 0
130 | 4.237 | 0 | 1.961 | 0.001 | 0
131 | 4.293 | 0 | 1.961 | 0.001 | 0
132 | 4.354 | 0 | 1.961 | 0.001 | 0
133 | 4.381 | 0 | 1.961 | 0.001 | 0
134 | 4.413 | 0 | 3.923 | 0.002 | 0
135 | 4.445 | 0 | 3.923 | 0.002 | 0
136 | 4.478 | 0 | 3.923 | 0.002 | 0
137 | 4.533 | 0 | 3.923 | 0.002 | 0
138 | 4.564 | 0 | 3.923 | 0.002 | 0
139 | 4.597 | 0 | 3.923 | 0.002 | 0
140 | 4.629 | 0 | 3.923 | 0.002 | 0
141 | 4.662 | 0 | 3.923 | 0.002 | 0
142 | 4.693 | 0 | 3.923 | 0.002 | 0
143 | 4.725 | 0 | 3.923 | 0.002 | 0
144 | 4.757 | 0 | 5.885 | 0.004 | 0
145 | 4.789 | 0 | 5.884 | 0.004 | 0
146 | 4.821 | 0 | 5.884 | 0.004 | 0
147 | 4.854 | 0 | 5.884 | 0.004 | 0
148 | 4.885 | 0 | 5.884 | 0.004 | 0
149 | 4.917 | 0 | 5.884 | 0.004 | 0
150 | 4.95 | 0 | 5.884 | 0.004 | 0
151 | 4.981 | 0 | 5.884 | 0.004 | 0
152 | 5.013 | 0 | 5.884 | 0.004 | 0
153 | 5.046 | 0 | 5.884 | 0.004 | 0
154 | 5.077 | 0 | 5.884 | 0.004 | 0
155 | 5.11 | 0 | 5.884 | 0.004 | 0
156 | 5.142 | 0 | 5.884 | 0.004 | 0
157 | 5.172 | 0 | 5.884 | 0.004 | 0
158 | 5.205 | 0 | 7.846 | 0.005 | 0
159 | 5.239 | 0 | 7.845 | 0.005 | 0
160 | 5.269 | 0 | 7.845 | 0.005 | 0
161 | 5.301 | 0 | 7.845 | 0.005 | 0
162 | 5.334 | 0 | 9.807 | 0.006 | 0
163 | 5.366 | 0 | 9.807 | 0.006 | 0
164 | 5.398 | 0 | 11.768 | 0.007 | 0
165 | 5.429 | 0 | 11.768 | 0.007 | 0
166 | 5.461 | 0 | 13.73 | 0.009 | 0
167 | 5.493 | 0 | 13.729 | 0.009 | 0
168 | 5.516 | 0 | 13.729 | 0.009 | 0
169 | 5.548 | 0 | 15.691 | 0.01 | 0
170 | 5.573 | 0 | 15.691 | 0.01 | 0
171 | 5.605 | 0 | 17.653 | 0.011 | 0
172 | 5.637 | 0 | 17.652 | 0.011 | 0
173 | 5.668 | 0 | 19.614 | 0.012 | 0
174 | 5.701 | 0 | 19.613 | 0.012 | 0
175 | 5.734 | 0 | 21.575 | 0.013 | 0
176 | 5.765 | 0 | 23.536 | 0.015 | 0
177 | 5.797 | 0 | 23.536 | 0.015 | 0
178 | 5.828 | 0 | 25.497 | 0.016 | 0
179 | 5.861 | 0 | 27.459 | 0.017 | 0
180 | 5.897 | 0 | 27.459 | 0.017 | 0
181 | 5.925 | 0 | 29.421 | 0.018 | 0
182 | 5.95 | 0 | 31.382 | 0.02 | 0
183 | 5.981 | 0 | 31.381 | 0.02 | 0
184 | 6.013 | 0 | 33.343 | 0.021 | 0
185 | 6.045 | 0 | 35.305 | 0.022 | 0
186 | 6.077 | 0 | 35.304 | 0.022 | 0
187 | 6.132 | 0 | 37.265 | 0.023 | 0
188 | 6.165 | 0 | 39.227 | 0.025 | 0
189 | 6.197 | 0 | 41.189 | 0.026 | 0
190 | 6.229 | 0 | 43.15 | 0.027 | 0
191 | 6.262 | 0 | 45.111 | 0.028 | 0
192 | 6.292 | 0 | 47.072 | 0.029 | 0
193 | 6.327 | 0 | 49.034 | 0.031 | 0
194 | 6.38 | 0 | 50.995 | 0.032 | 0
195 | 6.405 | 0 | 52.956 | 0.033 | 0
196 | 6.437 | 0 | 54.918 | 0.034 | 0
197 | 6.47 | 0 | 56.879 | 0.036 | 0
198 | 6.501 | 0 | 58.84 | 0.037 | 0
199 | 6.533 | 0 | 62.763 | 0.039 | 0
200 | 6.566 | 0 | 64.724 | 0.04 | 0
201 | 6.598 | 0 | 66.686 | 0.042 | 0
202 | 6.628 | 0 | 70.608 | 0.044 | 0
203 | 6.661 | 0 | 72.569 | 0.045 | 0
204 | 6.693 | 0 | 74.531 | 0.047 | 0
205 | 6.725 | 0 | 76.492 | 0.048 | 0
206 | 6.757 | 0 | 80.415 | 0.05 | 0
207 | 6.789 | 0 | 84.338 | 0.053 | 0
208 | 6.813 | 0 | 86.299 | 0.054 | 0
209 | 6.844 | 0 | 88.26 | 0.055 | 0
210 | 6.877 | 0 | 90.222 | 0.056 | 0
211 | 6.908 | 0.002 | 94.144 | 0.059 | 0.005
212 | 6.941 | 0.002 | 98.067 | 0.061 | 0.005
213 | 6.973 | 0.002 | 101.99 | 0.064 | 0.005
214 | 7.006 | 0.004 | 107.874 | 0.067 | 0.01
215 | 7.068 | 0.006 | 109.835 | 0.069 | 0.014
216 | 7.093 | 0.011 | 111.796 | 0.07 | 0.029
217 | 7.118 | 0.015 | 115.719 | 0.072 | 0.038
218 | 7.149 | 0.015 | 119.641 | 0.075 | 0.038
219 | 7.181 | 0.015 | 123.564 | 0.077 | 0.038
220 | 7.213 | 0.015 | 127.487 | 0.08 | 0.038
221 | 7.245 | 0.017 | 131.41 | 0.082 | 0.043
222 | 7.277 | 0.021 | 131.409 | 0.082 | 0.052
223 | 7.309 | 0.029 | 135.332 | 0.085 | 0.072
224 | 7.341 | 0.031 | 141.217 | 0.088 | 0.076
225 | 7.373 | 0.031 | 147.1 | 0.092 | 0.076
226 | 7.397 | 0.031 | 152.984 | 0.096 | 0.076
227 | 7.429 | 0.031 | 156.906 | 0.098 | 0.076
228 | 7.461 | 0.032 | 160.83 | 0.101 | 0.081
229 | 7.492 | 0.034 | 162.791 | 0.102 | 0.086
230 | 7.525 | 0.042 | 164.752 | 0.103 | 0.105
231 | 7.557 | 0.044 | 168.675 | 0.105 | 0.11
232 | 7.581 | 0.044 | 174.559 | 0.109 | 0.11
233 | 7.613 | 0.046 | 180.443 | 0.113 | 0.115
234 | 7.674 | 0.046 | 188.289 | 0.118 | 0.115
235 | 7.7 | 0.05 | 190.25 | 0.119 | 0.124
236 | 7.733 | 0.055 | 194.172 | 0.121 | 0.138
237 | 7.757 | 0.057 | 198.095 | 0.124 | 0.143
238 | 7.789 | 0.059 | 203.979 | 0.127 | 0.148
239 | 7.821 | 0.059 | 209.863 | 0.131 | 0.148
240 | 7.845 | 0.059 | 215.747 | 0.135 | 0.148
241 | 7.878 | 0.061 | 219.67 | 0.137 | 0.153
242 | 7.934 | 0.069 | 223.592 | 0.14 | 0.172
243 | 7.966 | 0.073 | 229.476 | 0.143 | 0.181
244 | 7.997 | 0.073 | 235.36 | 0.147 | 0.181
245 | 8.026 | 0.073 | 241.244 | 0.151 | 0.181
246 | 8.054 | 0.073 | 249.089 | 0.156 | 0.181
247 | 8.084 | 0.074 | 253.012 | 0.158 | 0.186
248 | 8.125 | 0.079 | 254.973 | 0.159 | 0.198
249 | 8.157 | 0.084 | 258.896 | 0.162 | 0.21
250 | 8.189 | 0.088 | 264.78 | 0.165 | 0.219
251 | 8.223 | 0.088 | 272.625 | 0.17 | 0.219
252 | 8.293 | 0.088 | 286.354 | 0.179 | 0.219
253 | 8.354 | 0.095 | 294.2 | 0.184 | 0.239
254 | 8.381 | 0.099 | 298.122 | 0.186 | 0.248
255 | 8.412 | 0.103 | 304.007 | 0.19 | 0.258
256 | 8.475 | 0.103 | 319.697 | 0.2 | 0.258
257 | 8.502 | 0.103 | 327.543 | 0.205 | 0.258
258 | 8.533 | 0.103 | 331.465 | 0.207 | 0.258
259 | 8.562 | 0.105 | 333.426 | 0.208 | 0.262
260 | 8.592 | 0.109 | 335.388 | 0.21 | 0.272
261 | 8.62 | 0.116 | 339.31 | 0.212 | 0.291
262 | 8.645 | 0.118 | 345.194 | 0.216 | 0.296
263 | 8.669 | 0.118 | 353.04 | 0.221 | 0.296
264 | 8.693 | 0.118 | 360.885 | 0.226 | 0.296
265 | 8.717 | 0.118 | 368.731 | 0.23 | 0.296
266 | 8.749 | 0.118 | 374.614 | 0.234 | 0.296
267 | 8.781 | 0.122 | 376.576 | 0.235 | 0.305
268 | 8.868 | 0.13 | 384.421 | 0.24 | 0.324
269 | 8.894 | 0.132 | 392.266 | 0.245 | 0.329
270 | 8.926 | 0.132 | 400.112 | 0.25 | 0.329
271 | 8.957 | 0.134 | 405.996 | 0.254 | 0.334
272 | 8.981 | 0.136 | 413.841 | 0.259 | 0.339
273 | 9.013 | 0.141 | 419.725 | 0.262 | 0.353
274 | 9.037 | 0.141 | 425.609 | 0.266 | 0.353
275 | 9.062 | 0.143 | 431.493 | 0.27 | 0.358
276 | 9.093 | 0.144 | 439.338 | 0.275 | 0.36
277 | 9.125 | 0.145 | 445.223 | 0.278 | 0.363
278 | 9.149 | 0.147 | 451.106 | 0.282 | 0.367
279 | 9.197 | 0.153 | 458.952 | 0.287 | 0.382
280 | 9.221 | 0.155 | 464.836 | 0.291 | 0.386
281 | 9.261 | 0.155 | 472.681 | 0.295 | 0.386
282 | 9.294 | 0.157 | 478.565 | 0.299 | 0.391
283 | 9.325 | 0.16 | 486.411 | 0.304 | 0.401
284 | 9.349 | 0.162 | 492.295 | 0.308 | 0.406
285 | 9.374 | 0.164 | 500.139 | 0.313 | 0.41
286 | 9.405 | 0.166 | 506.024 | 0.316 | 0.415
287 | 9.458 | 0.168 | 513.869 | 0.321 | 0.42
288 | 9.484 | 0.17 | 519.753 | 0.325 | 0.425
289 | 9.51 | 0.172 | 525.637 | 0.329 | 0.429
290 | 9.541 | 0.176 | 533.482 | 0.333 | 0.439
291 | 9.574 | 0.177 | 541.328 | 0.338 | 0.444
292 | 9.606 | 0.178 | 549.173 | 0.343 | 0.446
293 | 9.637 | 0.179 | 557.019 | 0.348 | 0.449
294 | 9.67 | 0.181 | 564.864 | 0.353 | 0.453
295 | 9.701 | 0.185 | 570.747 | 0.357 | 0.463
296 | 9.756 | 0.191 | 584.477 | 0.365 | 0.477
297 | 9.805 | 0.191 | 600.168 | 0.375 | 0.477
298 | 9.837 | 0.193 | 606.052 | 0.379 | 0.482
299 | 9.878 | 0.197 | 613.897 | 0.384 | 0.491
300 | 9.909 | 0.2 | 621.742 | 0.389 | 0.501
301 | 9.941 | 0.204 | 631.548 | 0.395 | 0.511
302 | 9.968 | 0.204 | 639.394 | 0.4 | 0.511
303 | 9.996 | 0.204 | 649.201 | 0.406 | 0.511
304 | 10.046 | 0.206 | 664.892 | 0.416 | 0.515
305 | 10.101 | 0.215 | 672.737 | 0.42 | 0.537
306 | 10.133 | 0.216 | 680.582 | 0.425 | 0.539
307 | 10.157 | 0.218 | 690.389 | 0.431 | 0.544
308 | 10.181 | 0.218 | 700.195 | 0.438 | 0.544
309 | 10.213 | 0.218 | 710.001 | 0.444 | 0.544
310 | 10.245 | 0.219 | 715.886 | 0.447 | 0.549
311 | 10.282 | 0.225 | 721.77 | 0.451 | 0.563
312 | 10.309 | 0.227 | 727.654 | 0.455 | 0.568
313 | 10.34 | 0.229 | 737.461 | 0.461 | 0.573
314 | 10.365 | 0.229 | 745.306 | 0.466 | 0.573
315 | 10.397 | 0.231 | 755.112 | 0.472 | 0.577
316 | 10.455 | 0.235 | 766.88 | 0.479 | 0.587
317 | 10.485 | 0.239 | 770.803 | 0.482 | 0.596
318 | 10.516 | 0.24 | 780.61 | 0.488 | 0.601
319 | 10.548 | 0.242 | 788.455 | 0.493 | 0.606
320 | 10.579 | 0.242 | 798.261 | 0.499 | 0.606
321 | 10.605 | 0.244 | 808.069 | 0.505 | 0.611
322 | 10.629 | 0.246 | 813.953 | 0.509 | 0.616
323 | 10.661 | 0.251 | 819.836 | 0.512 | 0.628
324 | 10.693 | 0.254 | 827.682 | 0.517 | 0.635
325 | 10.718 | 0.254 | 837.488 | 0.523 | 0.635
326 | 10.749 | 0.256 | 847.295 | 0.53 | 0.639
327 | 10.777 | 0.256 | 857.102 | 0.536 | 0.639
328 | 10.805 | 0.258 | 862.985 | 0.539 | 0.644
329 | 10.83 | 0.261 | 868.869 | 0.543 | 0.654
330 | 10.861 | 0.265 | 876.715 | 0.548 | 0.663
331 | 10.894 | 0.265 | 884.561 | 0.553 | 0.663
332 | 10.925 | 0.267 | 894.367 | 0.559 | 0.668
333 | 10.957 | 0.267 | 902.212 | 0.564 | 0.668
334 | 10.981 | 0.269 | 910.058 | 0.569 | 0.673
335 | 11.006 | 0.273 | 915.941 | 0.572 | 0.682
336 | 11.037 | 0.277 | 921.825 | 0.576 | 0.692
337 | 11.065 | 0.279 | 931.632 | 0.582 | 0.697
338 | 11.096 | 0.279 | 939.478 | 0.587 | 0.697
339 | 11.126 | 0.279 | 949.285 | 0.593 | 0.697
340 | 11.157 | 0.281 | 957.13 | 0.598 | 0.701
341 | 11.187 | 0.282 | 963.013 | 0.602 | 0.706
342 | 11.214 | 0.288 | 968.898 | 0.606 | 0.72
343 | 11.245 | 0.29 | 978.704 | 0.612 | 0.725
344 | 11.303 | 0.292 | 988.511 | 0.618 | 0.73
345 | 11.333 | 0.292 | 998.318 | 0.624 | 0.73
346 | 11.366 | 0.294 | 1010.086 | 0.631 | 0.735
347 | 11.42 | 0.302 | 1025.776 | 0.641 | 0.754
348 | 11.445 | 0.303 | 1033.621 | 0.646 | 0.759
349 | 11.477 | 0.305 | 1043.428 | 0.652 | 0.763
350 | 11.511 | 0.305 | 1055.196 | 0.659 | 0.763
351 | 11.541 | 0.307 | 1065.003 | 0.666 | 0.768
352 | 11.564 | 0.309 | 1072.848 | 0.671 | 0.773
353 | 11.589 | 0.313 | 1078.732 | 0.674 | 0.783
354 | 11.614 | 0.316 | 1086.577 | 0.679 | 0.79
355 | 11.646 | 0.317 | 1096.384 | 0.685 | 0.792
356 | 11.677 | 0.319 | 1106.191 | 0.691 | 0.797
357 | 11.708 | 0.319 | 1115.997 | 0.697 | 0.797
358 | 11.733 | 0.319 | 1125.804 | 0.704 | 0.797
359 | 11.766 | 0.321 | 1131.688 | 0.707 | 0.802
360 | 11.797 | 0.326 | 1135.61 | 0.71 | 0.816
361 | 11.82 | 0.328 | 1143.456 | 0.715 | 0.821
362 | 11.862 | 0.33 | 1153.262 | 0.721 | 0.825
363 | 11.894 | 0.332 | 1163.069 | 0.727 | 0.83
364 | 11.924 | 0.332 | 1172.876 | 0.733 | 0.83
365 | 11.954 | 0.334 | 1182.683 | 0.739 | 0.835
366 | 11.981 | 0.339 | 1190.528 | 0.744 | 0.847
367 | 12.013 | 0.342 | 1200.334 | 0.75 | 0.854
368 | 12.045 | 0.344 | 1210.141 | 0.756 | 0.859
369 | 12.076 | 0.344 | 1219.948 | 0.762 | 0.859
370 | 12.102 | 0.344 | 1229.755 | 0.769 | 0.861
371 | 12.134 | 0.346 | 1237.6 | 0.773 | 0.866
372 | 12.164 | 0.349 | 1243.484 | 0.777 | 0.873
373 | 12.189 | 0.353 | 1251.329 | 0.782 | 0.883
374 | 12.221 | 0.355 | 1261.136 | 0.788 | 0.887
375 | 12.245 | 0.357 | 1270.943 | 0.794 | 0.892
376 | 12.269 | 0.357 | 1280.749 | 0.8 | 0.892
377 | 12.295 | 0.357 | 1290.556 | 0.807 | 0.892
378 | 12.325 | 0.359 | 1296.439 | 0.81 | 0.897
379 | 12.357 | 0.363 | 1302.323 | 0.814 | 0.907
380 | 12.388 | 0.366 | 1310.169 | 0.819 | 0.916
381 | 12.413 | 0.37 | 1319.975 | 0.825 | 0.926
382 | 12.438 | 0.37 | 1331.744 | 0.832 | 0.926
383 | 12.47 | 0.37 | 1341.55 | 0.838 | 0.926
384 | 12.501 | 0.37 | 1353.319 | 0.846 | 0.926
385 | 12.532 | 0.372 | 1359.202 | 0.85 | 0.93
386 | 12.557 | 0.375 | 1363.125 | 0.852 | 0.937
387 | 12.59 | 0.382 | 1369.008 | 0.856 | 0.954
388 | 12.623 | 0.384 | 1380.777 | 0.863 | 0.959
389 | 12.652 | 0.386 | 1392.545 | 0.87 | 0.964
390 | 12.677 | 0.386 | 1406.274 | 0.879 | 0.964
391 | 12.708 | 0.386 | 1420.004 | 0.888 | 0.964
392 | 12.734 | 0.386 | 1427.849 | 0.892 | 0.964
393 | 12.766 | 0.387 | 1431.771 | 0.895 | 0.969
394 | 12.798 | 0.393 | 1435.695 | 0.897 | 0.983
395 | 12.829 | 0.397 | 1441.578 | 0.901 | 0.992
396 | 12.863 | 0.397 | 1453.346 | 0.908 | 0.992
397 | 12.935 | 0.399 | 1465.114 | 0.916 | 0.997
398 | 12.973 | 0.405 | 1476.882 | 0.923 | 1.012
399 | 12.997 | 0.407 | 1490.611 | 0.932 | 1.016
400 | 13.021 | 0.408 | 1502.38 | 0.939 | 1.021
401 | 13.051 | 0.41 | 1514.147 | 0.946 | 1.026
402 | 13.077 | 0.411 | 1523.954 | 0.952 | 1.028
403 | 13.109 | 0.412 | 1533.761 | 0.959 | 1.031
404 | 13.132 | 0.414 | 1543.567 | 0.965 | 1.035
405 | 13.158 | 0.417 | 1549.451 | 0.968 | 1.043
406 | 13.189 | 0.42 | 1557.297 | 0.973 | 1.05
407 | 13.227 | 0.422 | 1567.103 | 0.979 | 1.055
408 | 13.253 | 0.424 | 1576.91 | 0.986 | 1.059
409 | 13.284 | 0.424 | 1586.716 | 0.992 | 1.059
410 | 13.309 | 0.426 | 1596.523 | 0.998 | 1.064
411 | 13.333 | 0.428 | 1604.369 | 1.003 | 1.069
412 | 13.357 | 0.429 | 1608.291 | 1.005 | 1.074
413 | 13.383 | 0.433 | 1616.137 | 1.01 | 1.083
414 | 13.413 | 0.435 | 1623.982 | 1.015 | 1.088
415 | 13.441 | 0.437 | 1633.788 | 1.021 | 1.093
416 | 13.469 | 0.437 | 1645.557 | 1.028 | 1.093
417 | 13.493 | 0.437 | 1653.402 | 1.033 | 1.093
418 | 13.524 | 0.439 | 1661.247 | 1.038 | 1.097
419 | 13.551 | 0.441 | 1667.131 | 1.042 | 1.102
420 | 13.581 | 0.447 | 1674.977 | 1.047 | 1.117
421 | 13.612 | 0.449 | 1684.783 | 1.053 | 1.121
422 | 13.641 | 0.45 | 1696.551 | 1.06 | 1.126
423 | 13.669 | 0.45 | 1708.319 | 1.068 | 1.126
424 | 13.696 | 0.452 | 1718.125 | 1.074 | 1.131
425 | 13.725 | 0.452 | 1727.932 | 1.08 | 1.131
426 | 13.749 | 0.454 | 1733.816 | 1.084 | 1.136
427 | 13.773 | 0.456 | 1737.739 | 1.086 | 1.14
428 | 13.797 | 0.46 | 1743.623 | 1.09 | 1.15
429 | 13.829 | 0.462 | 1751.468 | 1.095 | 1.155
430 | 13.878 | 0.464 | 1771.082 | 1.107 | 1.159
431 | 13.933 | 0.468 | 1788.734 | 1.118 | 1.169
432 | 13.958 | 0.471 | 1796.579 | 1.123 | 1.179
433 | 13.988 | 0.473 | 1806.386 | 1.129 | 1.183
434 | 14.026 | 0.475 | 1816.193 | 1.135 | 1.188
435 | 14.053 | 0.477 | 1827.96 | 1.142 | 1.193
436 | 14.077 | 0.477 | 1837.767 | 1.149 | 1.193
437 | 14.102 | 0.479 | 1847.573 | 1.155 | 1.198
438 | 14.133 | 0.481 | 1855.419 | 1.16 | 1.202
439 | 14.165 | 0.485 | 1863.264 | 1.165 | 1.212
440 | 14.194 | 0.487 | 1871.109 | 1.169 | 1.217
441 | 14.221 | 0.489 | 1880.916 | 1.176 | 1.222
442 | 14.253 | 0.489 | 1890.723 | 1.182 | 1.222
443 | 14.276 | 0.491 | 1900.53 | 1.188 | 1.226
444 | 14.302 | 0.492 | 1908.375 | 1.193 | 1.231
445 | 14.366 | 0.498 | 1924.066 | 1.203 | 1.245
446 | 14.397 | 0.5 | 1931.91 | 1.207 | 1.25
447 | 14.429 | 0.502 | 1943.678 | 1.215 | 1.255
448 | 14.453 | 0.502 | 1953.485 | 1.221 | 1.255
449 | 14.498 | 0.506 | 1965.254 | 1.228 | 1.264
450 | 14.526 | 0.508 | 1975.06 | 1.234 | 1.269
451 | 14.557 | 0.512 | 1984.867 | 1.241 | 1.279
452 | 14.581 | 0.513 | 1994.674 | 1.247 | 1.284
453 | 14.605 | 0.513 | 2006.441 | 1.254 | 1.284
454 | 14.637 | 0.515 | 2016.248 | 1.26 | 1.288
455 | 14.666 | 0.517 | 2024.093 | 1.265 | 1.293
456 | 14.693 | 0.519 | 2031.938 | 1.27 | 1.298
457 | 14.725 | 0.523 | 2039.783 | 1.275 | 1.307
458 | 14.759 | 0.525 | 2049.59 | 1.281 | 1.312
459 | 14.789 | 0.527 | 2061.358 | 1.288 | 1.317
460 | 14.821 | 0.529 | 2073.127 | 1.296 | 1.322
461 | 14.855 | 0.529 | 2084.894 | 1.303 | 1.322
462 | 14.885 | 0.531 | 2094.701 | 1.309 | 1.326
463 | 14.909 | 0.532 | 2100.585 | 1.313 | 1.331
464 | 14.941 | 0.536 | 2108.43 | 1.318 | 1.341
465 | 14.966 | 0.539 | 2118.237 | 1.324 | 1.348
466 | 14.997 | 0.54 | 2128.044 | 1.33 | 1.35
467 | 15.021 | 0.542 | 2139.812 | 1.337 | 1.355
468 | 15.046 | 0.543 | 2149.618 | 1.344 | 1.357
469 | 15.104 | 0.546 | 2165.309 | 1.353 | 1.365
470 | 15.133 | 0.548 | 2171.193 | 1.357 | 1.369
471 | 15.157 | 0.55 | 2177.077 | 1.361 | 1.374
472 | 15.189 | 0.552 | 2186.884 | 1.367 | 1.381
473 | 15.237 | 0.555 | 2196.69 | 1.373 | 1.389
474 | 15.27 | 0.557 | 2208.458 | 1.38 | 1.393
475 | 15.301 | 0.559 | 2220.226 | 1.388 | 1.398
476 | 15.325 | 0.561 | 2230.033 | 1.394 | 1.403
477 | 15.349 | 0.563 | 2239.839 | 1.4 | 1.408
478 | 15.373 | 0.565 | 2247.684 | 1.405 | 1.412
479 | 15.409 | 0.567 | 2257.491 | 1.411 | 1.417
480 | 15.438 | 0.57 | 2267.298 | 1.417 | 1.424
481 | 15.469 | 0.571 | 2277.104 | 1.423 | 1.427
482 | 15.502 | 0.573 | 2286.911 | 1.429 | 1.431
483 | 15.533 | 0.576 | 2296.718 | 1.435 | 1.441
484 | 15.557 | 0.578 | 2306.524 | 1.442 | 1.446
485 | 15.605 | 0.58 | 2324.177 | 1.453 | 1.451
486 | 15.629 | 0.582 | 2332.022 | 1.458 | 1.455
487 | 15.661 | 0.584 | 2339.868 | 1.462 | 1.46
488 | 15.701 | 0.586 | 2347.712 | 1.467 | 1.465
489 | 15.733 | 0.59 | 2359.481 | 1.475 | 1.474
490 | 15.757 | 0.592 | 2369.287 | 1.481 | 1.479
491 | 15.782 | 0.594 | 2379.094 | 1.487 | 1.484
492 | 15.813 | 0.594 | 2388.901 | 1.493 | 1.484
493 | 15.844 | 0.595 | 2398.707 | 1.499 | 1.489
494 | 15.869 | 0.597 | 2406.553 | 1.504 | 1.493
495 | 15.893 | 0.6 | 2414.398 | 1.509 | 1.501
496 | 15.927 | 0.603 | 2422.243 | 1.514 | 1.508
497 | 15.968 | 0.605 | 2432.049 | 1.52 | 1.513
498 | 15.997 | 0.607 | 2443.818 | 1.527 | 1.517
499 | 16.045 | 0.609 | 2461.469 | 1.538 | 1.522
500 | 16.077 | 0.613 | 2469.315 | 1.543 | 1.532
501 | 16.109 | 0.616 | 2479.121 | 1.549 | 1.539
502 | 16.142 | 0.616 | 2488.928 | 1.556 | 1.541
503 | 16.181 | 0.618 | 2498.735 | 1.562 | 1.546
504 | 16.213 | 0.62 | 2510.503 | 1.569 | 1.551
505 | 16.275 | 0.626 | 2528.155 | 1.58 | 1.565
506 | 16.301 | 0.628 | 2537.962 | 1.586 | 1.57
507 | 16.333 | 0.63 | 2549.729 | 1.594 | 1.575
508 | 16.365 | 0.63 | 2559.536 | 1.6 | 1.575
509 | 16.39 | 0.632 | 2571.304 | 1.607 | 1.579
510 | 16.421 | 0.637 | 2581.11 | 1.613 | 1.594
511 | 16.445 | 0.637 | 2590.917 | 1.619 | 1.594
512 | 16.479 | 0.639 | 2600.725 | 1.625 | 1.598
513 | 16.51 | 0.641 | 2610.531 | 1.632 | 1.603
514 | 16.576 | 0.645 | 2628.182 | 1.643 | 1.613
515 | 16.605 | 0.647 | 2636.028 | 1.648 | 1.618
516 | 16.637 | 0.651 | 2645.835 | 1.654 | 1.627
517 | 16.669 | 0.651 | 2655.641 | 1.66 | 1.627
518 | 16.693 | 0.653 | 2665.448 | 1.666 | 1.632
519 | 16.717 | 0.655 | 2675.255 | 1.672 | 1.637
520 | 16.741 | 0.657 | 2685.061 | 1.678 | 1.641
521 | 16.789 | 0.66 | 2696.829 | 1.686 | 1.651
522 | 16.845 | 0.662 | 2712.52 | 1.695 | 1.656
523 | 16.901 | 0.666 | 2730.171 | 1.706 | 1.665
524 | 16.934 | 0.67 | 2738.017 | 1.711 | 1.675
525 | 16.966 | 0.672 | 2749.785 | 1.719 | 1.68
526 | 16.997 | 0.674 | 2759.592 | 1.725 | 1.684
527 | 17.055 | 0.678 | 2771.36 | 1.732 | 1.694
528 | 17.084 | 0.679 | 2783.128 | 1.739 | 1.699
529 | 17.108 | 0.681 | 2794.896 | 1.747 | 1.703
530 | 17.133 | 0.683 | 2804.703 | 1.753 | 1.708
531 | 17.158 | 0.685 | 2814.509 | 1.759 | 1.713
532 | 17.189 | 0.687 | 2824.315 | 1.765 | 1.718
533 | 17.218 | 0.687 | 2834.123 | 1.771 | 1.718
534 | 17.245 | 0.69 | 2841.968 | 1.776 | 1.725
535 | 17.277 | 0.693 | 2849.813 | 1.781 | 1.732
536 | 17.301 | 0.695 | 2859.619 | 1.787 | 1.737
537 | 17.325 | 0.697 | 2867.465 | 1.792 | 1.742
538 | 17.357 | 0.699 | 2877.272 | 1.798 | 1.746
539 | 17.396 | 0.7 | 2887.079 | 1.804 | 1.751
540 | 17.421 | 0.7 | 2896.885 | 1.811 | 1.751
541 | 17.49 | 0.708 | 2912.575 | 1.82 | 1.77
542 | 17.516 | 0.71 | 2920.421 | 1.825 | 1.775
543 | 17.541 | 0.71 | 2930.227 | 1.831 | 1.775
544 | 17.565 | 0.71 | 2940.035 | 1.838 | 1.775
545 | 17.589 | 0.712 | 2949.841 | 1.844 | 1.78
546 | 17.621 | 0.714 | 2957.686 | 1.849 | 1.785
547 | 17.648 | 0.718 | 2963.57 | 1.852 | 1.794
548 | 17.677 | 0.72 | 2973.377 | 1.858 | 1.799
549 | 17.7 | 0.721 | 2981.222 | 1.863 | 1.804
550 | 17.753 | 0.723 | 3000.836 | 1.876 | 1.808
551 | 17.781 | 0.723 | 3008.681 | 1.88 | 1.808
552 | 17.813 | 0.725 | 3012.604 | 1.883 | 1.813
553 | 17.845 | 0.731 | 3018.488 | 1.887 | 1.827
554 | 17.916 | 0.739 | 3038.1 | 1.899 | 1.847
555 | 17.941 | 0.739 | 3051.83 | 1.907 | 1.847
556 | 17.973 | 0.739 | 3063.598 | 1.915 | 1.847
557 | 18 | 0.739 | 3075.366 | 1.922 | 1.847
558 | 18.029 | 0.741 | 3087.134 | 1.929 | 1.851
559 | 18.061 | 0.744 | 3089.095 | 1.931 | 1.861
560 | 18.092 | 0.75 | 3094.979 | 1.934 | 1.875
561 | 18.118 | 0.752 | 3104.786 | 1.94 | 1.88
562 | 18.148 | 0.752 | 3116.554 | 1.948 | 1.88
563 | 18.173 | 0.752 | 3130.284 | 1.956 | 1.88
564 | 18.198 | 0.752 | 3140.09 | 1.963 | 1.88
565 | 18.229 | 0.754 | 3147.935 | 1.967 | 1.885
566 | 18.257 | 0.756 | 3151.858 | 1.97 | 1.89
567 | 18.286 | 0.762 | 3157.742 | 1.974 | 1.904
568 | 18.317 | 0.763 | 3165.587 | 1.978 | 1.909
569 | 18.359 | 0.765 | 3177.355 | 1.986 | 1.913
570 | 18.437 | 0.767 | 3206.775 | 2.004 | 1.918
571 | 18.469 | 0.771 | 3210.697 | 2.007 | 1.928
572 | 18.526 | 0.777 | 3220.504 | 2.013 | 1.942
573 | 18.557 | 0.779 | 3232.272 | 2.02 | 1.947
574 | 18.588 | 0.779 | 3244.041 | 2.028 | 1.947
575 | 18.614 | 0.779 | 3255.808 | 2.035 | 1.947
576 | 18.645 | 0.783 | 3265.615 | 2.041 | 1.956
577 | 18.679 | 0.786 | 3273.46 | 2.046 | 1.966
578 | 18.735 | 0.792 | 3287.19 | 2.054 | 1.98
579 | 18.764 | 0.792 | 3298.958 | 2.062 | 1.98
580 | 18.789 | 0.792 | 3310.726 | 2.069 | 1.98
581 | 18.813 | 0.794 | 3318.571 | 2.074 | 1.985
582 | 18.837 | 0.797 | 3328.378 | 2.08 | 1.992
583 | 18.898 | 0.804 | 3340.146 | 2.088 | 2.009
584 | 18.925 | 0.805 | 3347.991 | 2.092 | 2.011
585 | 18.958 | 0.805 | 3359.759 | 2.1 | 2.014
586 | 18.989 | 0.805 | 3369.566 | 2.106 | 2.014
587 | 19.024 | 0.807 | 3379.372 | 2.112 | 2.018
588 | 19.053 | 0.811 | 3385.256 | 2.116 | 2.028
589 | 19.081 | 0.815 | 3391.14 | 2.119 | 2.037
590 | 19.109 | 0.817 | 3400.946 | 2.126 | 2.042
591 | 19.133 | 0.817 | 3410.753 | 2.132 | 2.042
592 | 19.158 | 0.817 | 3418.599 | 2.137 | 2.042
593 | 19.188 | 0.819 | 3428.406 | 2.143 | 2.047
594 | 19.213 | 0.821 | 3434.289 | 2.146 | 2.052
595 | 19.239 | 0.825 | 3438.212 | 2.149 | 2.061
596 | 19.269 | 0.828 | 3446.057 | 2.154 | 2.071
597 | 19.3 | 0.83 | 3455.864 | 2.16 | 2.076
598 | 19.325 | 0.83 | 3467.632 | 2.167 | 2.076
599 | 19.349 | 0.83 | 3477.438 | 2.173 | 2.076
600 | 19.374 | 0.83 | 3485.284 | 2.178 | 2.076
601 | 19.439 | 0.836 | 3495.09 | 2.184 | 2.09
602 | 19.468 | 0.842 | 3502.935 | 2.189 | 2.104
603 | 19.492 | 0.844 | 3510.782 | 2.194 | 2.109
604 | 19.516 | 0.844 | 3520.588 | 2.2 | 2.109
605 | 19.568 | 0.846 | 3532.356 | 2.208 | 2.114
606 | 19.597 | 0.846 | 3542.163 | 2.214 | 2.114
607 | 19.629 | 0.849 | 3550.007 | 2.219 | 2.123
608 | 19.656 | 0.853 | 3557.853 | 2.224 | 2.133
609 | 19.684 | 0.857 | 3567.66 | 2.23 | 2.142
610 | 19.709 | 0.857 | 3577.467 | 2.236 | 2.142
611 | 19.733 | 0.857 | 3589.235 | 2.243 | 2.142
612 | 19.759 | 0.857 | 3597.079 | 2.248 | 2.142
613 | 19.789 | 0.859 | 3604.925 | 2.253 | 2.147
614 | 19.827 | 0.863 | 3608.847 | 2.256 | 2.157
615 | 19.854 | 0.867 | 3614.732 | 2.259 | 2.166
616 | 19.884 | 0.868 | 3622.577 | 2.264 | 2.171
617 | 19.909 | 0.87 | 3632.383 | 2.27 | 2.176
618 | 19.94 | 0.87 | 3642.191 | 2.276 | 2.176
619 | 19.965 | 0.87 | 3651.997 | 2.282 | 2.176
620 | 19.988 | 0.872 | 3657.881 | 2.286 | 2.181
621 | 20.013 | 0.874 | 3661.803 | 2.289 | 2.185
622 | 20.045 | 0.878 | 3667.688 | 2.292 | 2.195
623 | 20.075 | 0.882 | 3675.533 | 2.297 | 2.204
624 | 20.1 | 0.882 | 3685.34 | 2.303 | 2.204
625 | 20.125 | 0.884 | 3695.146 | 2.309 | 2.209
626 | 20.169 | 0.884 | 3704.953 | 2.316 | 2.209
627 | 20.197 | 0.886 | 3712.798 | 2.32 | 2.216
628 | 20.229 | 0.889 | 3718.682 | 2.324 | 2.224
629 | 20.261 | 0.895 | 3728.489 | 2.33 | 2.238
630 | 20.292 | 0.895 | 3738.296 | 2.336 | 2.238
631 | 20.317 | 0.897 | 3750.064 | 2.344 | 2.243
632 | 20.342 | 0.897 | 3759.87 | 2.35 | 2.243
633 | 20.373 | 0.898 | 3769.677 | 2.356 | 2.245
634 | 20.404 | 0.899 | 3773.599 | 2.358 | 2.247
635 | 20.429 | 0.903 | 3777.523 | 2.361 | 2.257
636 | 20.453 | 0.907 | 3783.406 | 2.365 | 2.266
637 | 20.477 | 0.908 | 3793.212 | 2.371 | 2.271
638 | 20.502 | 0.91 | 3803.02 | 2.377 | 2.276
639 | 20.534 | 0.91 | 3814.787 | 2.384 | 2.276
640 | 20.564 | 0.912 | 3824.594 | 2.39 | 2.281
641 | 20.597 | 0.912 | 3832.44 | 2.395 | 2.281
642 | 20.621 | 0.914 | 3836.362 | 2.398 | 2.286
643 | 20.677 | 0.924 | 3846.169 | 2.404 | 2.309
644 | 20.702 | 0.925 | 3855.975 | 2.41 | 2.312
645 | 20.733 | 0.926 | 3867.743 | 2.417 | 2.314
646 | 20.757 | 0.926 | 3879.511 | 2.425 | 2.314
647 | 20.818 | 0.926 | 3889.318 | 2.431 | 2.314
648 | 20.845 | 0.929 | 3895.202 | 2.435 | 2.324
649 | 20.869 | 0.933 | 3901.086 | 2.438 | 2.333
650 | 20.893 | 0.935 | 3906.97 | 2.442 | 2.338
651 | 20.94 | 0.937 | 3922.66 | 2.452 | 2.343
652 | 20.965 | 0.939 | 3932.468 | 2.458 | 2.348
653 | 20.989 | 0.939 | 3940.313 | 2.463 | 2.348
654 | 21.021 | 0.941 | 3944.235 | 2.465 | 2.352
655 | 21.052 | 0.947 | 3952.08 | 2.47 | 2.367
656 | 21.082 | 0.949 | 3959.926 | 2.475 | 2.371
657 | 21.109 | 0.95 | 3969.733 | 2.481 | 2.376
658 | 21.141 | 0.95 | 3979.539 | 2.487 | 2.376
659 | 21.172 | 0.95 | 3989.346 | 2.493 | 2.376
660 | 21.196 | 0.952 | 3997.191 | 2.498 | 2.381
661 | 21.221 | 0.956 | 4001.114 | 2.501 | 2.391
662 | 21.245 | 0.96 | 4006.998 | 2.504 | 2.4
663 | 21.277 | 0.962 | 4014.843 | 2.509 | 2.405
664 | 21.312 | 0.962 | 4026.61 | 2.517 | 2.405