## 工作表1
No. | 時間( s) | 變形( mm) | 力量( N) | 應力( N/mm^2) | 應變( %)
1 | 0.06 | 0 | 0 | 0 | 0
2 | 0.09 | 0 | 0 | 0 | 0
3 | 0.114 | 0 | 0 | 0 | 0
4 | 0.146 | 0 | 0 | 0 | 0
5 | 0.191 | 0 | 0 | 0 | 0
6 | 0.218 | 0 | 0 | 0 | 0
7 | 0.25 | 0 | 0 | 0 | 0
8 | 0.282 | 0 | 0 | 0 | 0
9 | 0.313 | 0 | 0 | 0 | 0
10 | 0.347 | 0 | 0 | 0 | 0
11 | 0.378 | 0 | 0 | 0 | 0
12 | 0.41 | 0 | 0 | 0 | 0
13 | 0.442 | 0 | 0 | 0 | 0
14 | 0.474 | 0 | 0 | 0 | 0
15 | 0.506 | 0 | 0 | 0 | 0
16 | 0.538 | 0 | 0 | 0 | 0
17 | 0.57 | 0 | 0 | 0 | 0
18 | 0.604 | 0 | 0 | 0 | 0
19 | 0.634 | 0 | 0 | 0 | 0
20 | 0.666 | 0 | 0 | 0 | 0
21 | 0.699 | 0 | 0 | 0 | 0
22 | 0.73 | 0 | 0 | 0 | 0
23 | 0.762 | 0 | 0 | 0 | 0
24 | 0.794 | 0 | 0 | 0 | 0
25 | 0.818 | 0 | 0 | 0 | 0
26 | 0.85 | 0 | 0 | 0 | 0
27 | 0.882 | 0 | 0 | 0 | 0
28 | 0.913 | 0 | 0 | 0 | 0
29 | 0.945 | 0 | 0 | 0 | 0
30 | 0.979 | 0 | 0 | 0 | 0
31 | 1.01 | 0 | 0 | 0 | 0
32 | 1.042 | 0 | 0 | 0 | 0
33 | 1.075 | 0 | 0 | 0 | 0
34 | 1.106 | 0 | 0 | 0 | 0
35 | 1.138 | 0 | 0 | 0 | 0
36 | 1.17 | 0 | 0 | 0 | 0
37 | 1.202 | 0 | 0 | 0 | 0
38 | 1.235 | 0 | 0 | 0 | 0
39 | 1.267 | 0 | 0 | 0 | 0
40 | 1.298 | 0 | 0 | 0 | 0
41 | 1.33 | 0 | 0 | 0 | 0
42 | 1.363 | 0 | 0 | 0 | 0
43 | 1.394 | 0 | 0 | 0 | 0
44 | 1.426 | 0 | 0 | 0 | 0
45 | 1.458 | 0 | 0 | 0 | 0
46 | 1.491 | 0 | 0 | 0 | 0
47 | 1.522 | 0 | 0 | 0 | 0
48 | 1.554 | 0 | 0 | 0 | 0
49 | 1.586 | 0 | 0 | 0 | 0
50 | 1.618 | 0 | 0 | 0 | 0
51 | 1.651 | 0 | 0 | 0 | 0
52 | 1.682 | 0 | 0 | 0 | 0
53 | 1.714 | 0 | 0 | 0 | 0
54 | 1.746 | 0 | 0 | 0 | 0
55 | 1.779 | 0 | 0 | 0 | 0
56 | 1.809 | 0 | 0 | 0 | 0
57 | 1.842 | 0 | 0 | 0 | 0
58 | 1.874 | 0 | 0 | 0 | 0
59 | 1.906 | 0 | 0 | 0 | 0
60 | 1.938 | 0 | 0 | 0 | 0
61 | 1.97 | 0 | 0 | 0 | 0
62 | 2.002 | 0 | 0 | 0 | 0
63 | 2.034 | 0 | 0 | 0 | 0
64 | 2.066 | 0 | 0 | 0 | 0
65 | 2.097 | 0 | 0 | 0 | 0
66 | 2.13 | 0 | 0 | 0 | 0
67 | 2.163 | 0 | 0 | 0 | 0
68 | 2.194 | 0 | 0 | 0 | 0
69 | 2.226 | 0 | 0 | 0 | 0
70 | 2.258 | 0 | 0 | 0 | 0
71 | 2.29 | 0 | 0 | 0 | 0
72 | 2.322 | 0 | 0 | 0 | 0
73 | 2.354 | 0 | 0 | 0 | 0
74 | 2.386 | 0 | 0 | 0 | 0
75 | 2.418 | 0 | 0 | 0 | 0
76 | 2.451 | 0 | 0 | 0 | 0
77 | 2.482 | 0 | 0 | 0 | 0
78 | 2.514 | 0 | 0 | 0 | 0
79 | 2.547 | 0 | 0 | 0 | 0
80 | 2.578 | 0 | 0 | 0 | 0
81 | 2.609 | 0 | 0 | 0 | 0
82 | 2.643 | 0 | 0 | 0 | 0
83 | 2.674 | 0 | 0 | 0 | 0
84 | 2.706 | 0 | 0 | 0 | 0
85 | 2.739 | 0 | 0 | 0 | 0
86 | 2.77 | 0 | 0 | 0 | 0
87 | 2.802 | 0 | 0 | 0 | 0
88 | 2.834 | 0 | 0 | 0 | 0
89 | 2.866 | 0 | 0 | 0 | 0
90 | 2.898 | 0 | 0 | 0 | 0
91 | 2.93 | 0 | 0 | 0 | 0
92 | 2.962 | 0 | 0 | 0 | 0
93 | 2.994 | 0 | 0 | 0 | 0
94 | 3.026 | 0 | 0 | 0 | 0
95 | 3.058 | 0 | 0 | 0 | 0
96 | 3.09 | 0 | 0 | 0 | 0
97 | 3.122 | 0 | 0 | 0 | 0
98 | 3.154 | 0 | 0 | 0 | 0
99 | 3.187 | 0 | 0 | 0 | 0
100 | 3.219 | 0 | 0 | 0 | 0
101 | 3.25 | 0 | 0 | 0 | 0
102 | 3.282 | 0 | 0 | 0 | 0
103 | 3.314 | 0 | 0 | 0 | 0
104 | 3.346 | 0 | 0 | 0 | 0
105 | 3.378 | 0 | 0 | 0 | 0
106 | 3.41 | 0 | 0 | 0 | 0
107 | 3.442 | 0 | 0 | 0 | 0
108 | 3.473 | 0 | 0 | 0 | 0
109 | 3.507 | 0 | 0 | 0 | 0
110 | 3.538 | 0 | 0 | 0 | 0
111 | 3.57 | 0 | 0 | 0 | 0
112 | 3.603 | 0 | 0 | 0 | 0
113 | 3.634 | 0 | 0 | 0 | 0
114 | 3.666 | 0 | 0 | 0 | 0
115 | 3.698 | 0 | 0 | 0 | 0
116 | 3.73 | 0 | 0 | 0 | 0
117 | 3.762 | 0 | 0 | 0 | 0
118 | 3.796 | 0 | 0 | 0 | 0
119 | 3.826 | 0 | 0 | 0 | 0
120 | 3.858 | 0 | 0 | 0 | 0
121 | 3.89 | 0 | 0 | 0 | 0
122 | 3.922 | 0 | 0 | 0 | 0
123 | 3.954 | 0 | 0 | 0 | 0
124 | 3.986 | 0 | 0 | 0 | 0
125 | 4.018 | 0 | 0 | 0 | 0
126 | 4.05 | 0 | 0 | 0 | 0
127 | 4.082 | 0 | 1.962 | 0.001 | 0
128 | 4.106 | 0 | 1.961 | 0.001 | 0
129 | 4.137 | 0 | 1.961 | 0.001 | 0
130 | 4.161 | 0 | 1.961 | 0.001 | 0
131 | 4.193 | 0 | 1.961 | 0.001 | 0
132 | 4.226 | 0 | 1.961 | 0.001 | 0
133 | 4.259 | 0 | 1.961 | 0.001 | 0
134 | 4.291 | 0 | 1.961 | 0.001 | 0
135 | 4.322 | 0 | 1.961 | 0.001 | 0
136 | 4.354 | 0 | 1.961 | 0.001 | 0
137 | 4.385 | 0 | 3.923 | 0.002 | 0
138 | 4.418 | 0 | 3.923 | 0.002 | 0
139 | 4.45 | 0 | 3.923 | 0.002 | 0
140 | 4.482 | 0 | 3.923 | 0.002 | 0
141 | 4.514 | 0 | 3.923 | 0.002 | 0
142 | 4.547 | 0 | 3.923 | 0.002 | 0
143 | 4.578 | 0 | 3.923 | 0.002 | 0
144 | 4.61 | 0 | 3.923 | 0.002 | 0
145 | 4.642 | 0 | 3.923 | 0.002 | 0
146 | 4.673 | 0 | 3.923 | 0.002 | 0
147 | 4.706 | 0 | 3.923 | 0.002 | 0
148 | 4.738 | 0 | 5.885 | 0.004 | 0
149 | 4.763 | 0 | 5.884 | 0.004 | 0
150 | 4.794 | 0 | 5.884 | 0.004 | 0
151 | 4.826 | 0 | 5.884 | 0.004 | 0
152 | 4.857 | 0 | 5.884 | 0.004 | 0
153 | 4.89 | 0 | 5.884 | 0.004 | 0
154 | 4.923 | 0 | 5.884 | 0.004 | 0
155 | 4.955 | 0 | 5.884 | 0.004 | 0
156 | 4.986 | 0 | 5.884 | 0.004 | 0
157 | 5.018 | 0 | 5.884 | 0.004 | 0
158 | 5.05 | 0 | 5.884 | 0.004 | 0
159 | 5.082 | 0 | 5.884 | 0.004 | 0
160 | 5.113 | 0 | 5.884 | 0.004 | 0
161 | 5.146 | 0 | 5.884 | 0.004 | 0
162 | 5.178 | 0 | 5.884 | 0.004 | 0
163 | 5.209 | 0 | 5.884 | 0.004 | 0
164 | 5.242 | 0 | 5.884 | 0.004 | 0
165 | 5.274 | 0 | 7.846 | 0.005 | 0
166 | 5.306 | 0 | 7.845 | 0.005 | 0
167 | 5.367 | 0 | 9.807 | 0.006 | 0
168 | 5.394 | 0 | 9.807 | 0.006 | 0
169 | 5.426 | 0 | 9.807 | 0.006 | 0
170 | 5.458 | 0 | 11.768 | 0.007 | 0
171 | 5.485 | 0 | 11.768 | 0.007 | 0
172 | 5.514 | 0 | 13.73 | 0.009 | 0
173 | 5.546 | 0 | 13.729 | 0.009 | 0
174 | 5.579 | 0 | 15.691 | 0.01 | 0
175 | 5.612 | 0 | 15.691 | 0.01 | 0
176 | 5.641 | 0 | 17.653 | 0.011 | 0
177 | 5.666 | 0 | 17.652 | 0.011 | 0
178 | 5.698 | 0 | 19.613 | 0.012 | 0
179 | 5.731 | 0 | 19.613 | 0.012 | 0
180 | 5.762 | 0 | 21.575 | 0.013 | 0
181 | 5.794 | 0 | 21.575 | 0.013 | 0
182 | 5.826 | 0 | 23.537 | 0.015 | 0
183 | 5.858 | 0 | 25.498 | 0.016 | 0
184 | 5.89 | 0 | 27.459 | 0.017 | 0
185 | 5.921 | 0 | 27.459 | 0.017 | 0
186 | 5.948 | 0 | 29.421 | 0.018 | 0
187 | 5.978 | 0 | 29.42 | 0.018 | 0
188 | 6.011 | 0 | 31.382 | 0.02 | 0
189 | 6.042 | 0 | 33.344 | 0.021 | 0
190 | 6.073 | 0 | 35.305 | 0.022 | 0
191 | 6.098 | 0 | 35.304 | 0.022 | 0
192 | 6.131 | 0 | 37.266 | 0.023 | 0
193 | 6.161 | 0 | 37.265 | 0.023 | 0
194 | 6.194 | 0 | 39.227 | 0.025 | 0
195 | 6.226 | 0 | 41.188 | 0.026 | 0
196 | 6.258 | 0 | 43.15 | 0.027 | 0
197 | 6.291 | 0 | 45.111 | 0.028 | 0
198 | 6.322 | 0 | 45.111 | 0.028 | 0
199 | 6.354 | 0 | 47.072 | 0.029 | 0
200 | 6.386 | 0 | 49.033 | 0.031 | 0
201 | 6.419 | 0 | 52.956 | 0.033 | 0
202 | 6.45 | 0 | 54.918 | 0.034 | 0
203 | 6.482 | 0 | 56.879 | 0.036 | 0
204 | 6.514 | 0 | 58.84 | 0.037 | 0
205 | 6.546 | 0 | 60.802 | 0.038 | 0
206 | 6.578 | 0 | 62.763 | 0.039 | 0
207 | 6.61 | 0 | 66.685 | 0.042 | 0
208 | 6.643 | 0 | 68.647 | 0.043 | 0
209 | 6.674 | 0 | 70.609 | 0.044 | 0
210 | 6.706 | 0 | 72.569 | 0.045 | 0
211 | 6.739 | 0 | 76.493 | 0.048 | 0
212 | 6.77 | 0 | 80.415 | 0.05 | 0
213 | 6.793 | 0 | 82.376 | 0.051 | 0
214 | 6.818 | 0 | 86.299 | 0.054 | 0
215 | 6.873 | 0 | 88.26 | 0.055 | 0
216 | 6.906 | 0 | 90.221 | 0.056 | 0
217 | 6.938 | 0 | 94.145 | 0.059 | 0
218 | 6.97 | 0.002 | 98.067 | 0.061 | 0.005
219 | 7.002 | 0.002 | 101.99 | 0.064 | 0.005
220 | 7.034 | 0.002 | 105.912 | 0.066 | 0.005
221 | 7.066 | 0.006 | 107.873 | 0.067 | 0.014
222 | 7.098 | 0.011 | 109.835 | 0.069 | 0.029
223 | 7.13 | 0.013 | 113.757 | 0.071 | 0.033
224 | 7.162 | 0.013 | 117.68 | 0.074 | 0.033
225 | 7.187 | 0.015 | 121.603 | 0.076 | 0.038
226 | 7.217 | 0.015 | 125.525 | 0.078 | 0.038
227 | 7.246 | 0.015 | 127.487 | 0.08 | 0.038
228 | 7.274 | 0.019 | 129.448 | 0.081 | 0.048
229 | 7.306 | 0.027 | 131.41 | 0.082 | 0.067
230 | 7.337 | 0.029 | 135.332 | 0.085 | 0.072
231 | 7.367 | 0.029 | 141.216 | 0.088 | 0.072
232 | 7.393 | 0.031 | 147.1 | 0.092 | 0.076
233 | 7.418 | 0.031 | 152.984 | 0.096 | 0.076
234 | 7.45 | 0.031 | 154.945 | 0.097 | 0.076
235 | 7.482 | 0.032 | 156.907 | 0.098 | 0.081
236 | 7.513 | 0.038 | 158.868 | 0.099 | 0.095
237 | 7.539 | 0.042 | 162.791 | 0.102 | 0.105
238 | 7.599 | 0.044 | 170.636 | 0.107 | 0.11
239 | 7.626 | 0.044 | 176.52 | 0.11 | 0.11
240 | 7.657 | 0.044 | 180.443 | 0.113 | 0.11
241 | 7.689 | 0.046 | 182.404 | 0.114 | 0.115
242 | 7.723 | 0.053 | 188.288 | 0.118 | 0.134
243 | 7.754 | 0.055 | 192.211 | 0.12 | 0.138
244 | 7.786 | 0.057 | 198.094 | 0.124 | 0.143
245 | 7.818 | 0.057 | 203.979 | 0.127 | 0.143
246 | 7.85 | 0.057 | 209.862 | 0.131 | 0.143
247 | 7.883 | 0.059 | 213.786 | 0.134 | 0.148
248 | 7.915 | 0.063 | 215.747 | 0.135 | 0.157
249 | 7.946 | 0.069 | 219.669 | 0.137 | 0.172
250 | 7.979 | 0.071 | 225.553 | 0.141 | 0.177
251 | 8.01 | 0.071 | 233.399 | 0.146 | 0.177
252 | 8.042 | 0.072 | 239.283 | 0.15 | 0.179
253 | 8.074 | 0.073 | 245.167 | 0.153 | 0.181
254 | 8.106 | 0.074 | 247.128 | 0.154 | 0.186
255 | 8.138 | 0.08 | 251.05 | 0.157 | 0.2
256 | 8.167 | 0.084 | 254.973 | 0.159 | 0.21
257 | 8.194 | 0.086 | 260.857 | 0.163 | 0.215
258 | 8.218 | 0.086 | 268.703 | 0.168 | 0.215
259 | 8.25 | 0.086 | 274.587 | 0.172 | 0.215
260 | 8.282 | 0.086 | 280.471 | 0.175 | 0.215
261 | 8.314 | 0.088 | 284.393 | 0.178 | 0.219
262 | 8.346 | 0.094 | 286.355 | 0.179 | 0.234
263 | 8.379 | 0.099 | 292.239 | 0.183 | 0.248
264 | 8.41 | 0.101 | 298.122 | 0.186 | 0.253
265 | 8.442 | 0.101 | 307.929 | 0.192 | 0.253
266 | 8.474 | 0.101 | 315.775 | 0.197 | 0.253
267 | 8.506 | 0.101 | 321.659 | 0.201 | 0.253
268 | 8.538 | 0.103 | 325.582 | 0.203 | 0.258
269 | 8.57 | 0.105 | 327.542 | 0.205 | 0.262
270 | 8.602 | 0.113 | 329.504 | 0.206 | 0.282
271 | 8.659 | 0.116 | 339.31 | 0.212 | 0.291
272 | 8.69 | 0.116 | 347.156 | 0.217 | 0.291
273 | 8.722 | 0.116 | 355.002 | 0.222 | 0.291
274 | 8.754 | 0.118 | 362.847 | 0.227 | 0.296
275 | 8.786 | 0.122 | 368.731 | 0.23 | 0.305
276 | 8.818 | 0.126 | 372.653 | 0.233 | 0.315
277 | 8.85 | 0.128 | 380.499 | 0.238 | 0.32
278 | 8.874 | 0.13 | 386.382 | 0.241 | 0.324
279 | 8.905 | 0.13 | 394.228 | 0.246 | 0.324
280 | 8.938 | 0.131 | 400.111 | 0.25 | 0.327
281 | 8.97 | 0.134 | 405.995 | 0.254 | 0.334
282 | 9.002 | 0.137 | 409.918 | 0.256 | 0.344
283 | 9.034 | 0.141 | 415.803 | 0.26 | 0.353
284 | 9.065 | 0.141 | 423.648 | 0.265 | 0.353
285 | 9.098 | 0.143 | 429.532 | 0.268 | 0.358
286 | 9.131 | 0.145 | 437.377 | 0.273 | 0.363
287 | 9.162 | 0.149 | 445.222 | 0.278 | 0.372
288 | 9.222 | 0.153 | 455.029 | 0.284 | 0.382
289 | 9.25 | 0.153 | 460.913 | 0.288 | 0.382
290 | 9.283 | 0.155 | 468.758 | 0.293 | 0.386
291 | 9.314 | 0.158 | 474.642 | 0.297 | 0.396
292 | 9.346 | 0.16 | 484.449 | 0.303 | 0.401
293 | 9.378 | 0.162 | 490.333 | 0.306 | 0.406
294 | 9.41 | 0.164 | 498.178 | 0.311 | 0.41
295 | 9.442 | 0.165 | 504.062 | 0.315 | 0.413
296 | 9.474 | 0.166 | 511.908 | 0.32 | 0.415
297 | 9.506 | 0.17 | 517.791 | 0.324 | 0.425
298 | 9.535 | 0.174 | 523.676 | 0.327 | 0.434
299 | 9.586 | 0.176 | 535.443 | 0.335 | 0.439
300 | 9.618 | 0.177 | 541.327 | 0.338 | 0.444
301 | 9.651 | 0.179 | 549.173 | 0.343 | 0.449
302 | 9.682 | 0.181 | 555.057 | 0.347 | 0.453
303 | 9.706 | 0.185 | 564.864 | 0.353 | 0.463
304 | 9.738 | 0.187 | 572.709 | 0.358 | 0.468
305 | 9.762 | 0.189 | 580.554 | 0.363 | 0.472
306 | 9.794 | 0.19 | 588.4 | 0.368 | 0.475
307 | 9.826 | 0.191 | 596.245 | 0.373 | 0.477
308 | 9.858 | 0.193 | 602.129 | 0.376 | 0.482
309 | 9.89 | 0.197 | 608.013 | 0.38 | 0.491
310 | 9.922 | 0.2 | 615.858 | 0.385 | 0.501
311 | 9.978 | 0.202 | 631.549 | 0.395 | 0.506
312 | 10.01 | 0.202 | 641.356 | 0.401 | 0.506
313 | 10.034 | 0.204 | 649.201 | 0.406 | 0.511
314 | 10.066 | 0.208 | 653.123 | 0.408 | 0.52
315 | 10.098 | 0.212 | 660.968 | 0.413 | 0.53
316 | 10.13 | 0.214 | 668.814 | 0.418 | 0.534
317 | 10.162 | 0.216 | 678.62 | 0.424 | 0.539
318 | 10.194 | 0.216 | 688.427 | 0.43 | 0.539
319 | 10.226 | 0.218 | 698.234 | 0.436 | 0.544
320 | 10.258 | 0.221 | 704.118 | 0.44 | 0.553
321 | 10.29 | 0.225 | 711.963 | 0.445 | 0.563
322 | 10.322 | 0.227 | 721.77 | 0.451 | 0.568
323 | 10.354 | 0.227 | 729.616 | 0.456 | 0.568
324 | 10.402 | 0.229 | 745.306 | 0.466 | 0.573
325 | 10.426 | 0.231 | 751.19 | 0.469 | 0.577
326 | 10.458 | 0.235 | 755.112 | 0.472 | 0.587
327 | 10.482 | 0.237 | 760.996 | 0.476 | 0.592
328 | 10.506 | 0.239 | 768.842 | 0.481 | 0.596
329 | 10.538 | 0.239 | 778.648 | 0.487 | 0.596
330 | 10.567 | 0.24 | 786.494 | 0.492 | 0.601
331 | 10.594 | 0.241 | 794.339 | 0.496 | 0.604
332 | 10.626 | 0.246 | 800.223 | 0.5 | 0.616
333 | 10.658 | 0.25 | 808.068 | 0.505 | 0.625
334 | 10.69 | 0.252 | 815.913 | 0.51 | 0.63
335 | 10.722 | 0.252 | 825.721 | 0.516 | 0.63
336 | 10.783 | 0.254 | 843.372 | 0.527 | 0.635
337 | 10.81 | 0.26 | 851.218 | 0.532 | 0.649
338 | 10.834 | 0.261 | 857.102 | 0.536 | 0.654
339 | 10.867 | 0.263 | 864.947 | 0.541 | 0.658
340 | 10.898 | 0.263 | 874.754 | 0.547 | 0.658
341 | 10.93 | 0.264 | 884.56 | 0.553 | 0.661
342 | 10.961 | 0.267 | 890.444 | 0.557 | 0.668
343 | 10.99 | 0.271 | 898.29 | 0.561 | 0.678
344 | 11.018 | 0.273 | 906.135 | 0.566 | 0.682
345 | 11.042 | 0.275 | 913.98 | 0.571 | 0.687
346 | 11.074 | 0.275 | 921.826 | 0.576 | 0.687
347 | 11.098 | 0.277 | 931.632 | 0.582 | 0.692
348 | 11.13 | 0.278 | 939.478 | 0.587 | 0.694
349 | 11.163 | 0.281 | 945.361 | 0.591 | 0.701
350 | 11.194 | 0.284 | 953.207 | 0.596 | 0.711
351 | 11.226 | 0.288 | 961.052 | 0.601 | 0.72
352 | 11.25 | 0.288 | 970.859 | 0.607 | 0.72
353 | 11.273 | 0.289 | 980.666 | 0.613 | 0.723
354 | 11.306 | 0.29 | 988.511 | 0.618 | 0.725
355 | 11.337 | 0.292 | 996.356 | 0.623 | 0.73
356 | 11.37 | 0.296 | 1002.24 | 0.626 | 0.74
357 | 11.395 | 0.298 | 1008.125 | 0.63 | 0.744
358 | 11.426 | 0.3 | 1017.931 | 0.636 | 0.749
359 | 11.458 | 0.302 | 1027.738 | 0.642 | 0.754
360 | 11.49 | 0.303 | 1037.544 | 0.648 | 0.756
361 | 11.522 | 0.303 | 1045.389 | 0.653 | 0.759
362 | 11.555 | 0.307 | 1053.234 | 0.658 | 0.768
363 | 11.585 | 0.313 | 1063.041 | 0.664 | 0.783
364 | 11.611 | 0.315 | 1072.848 | 0.671 | 0.787
365 | 11.642 | 0.315 | 1082.654 | 0.677 | 0.787
366 | 11.666 | 0.315 | 1094.422 | 0.684 | 0.787
367 | 11.699 | 0.317 | 1104.23 | 0.69 | 0.792
368 | 11.73 | 0.318 | 1110.113 | 0.694 | 0.795
369 | 11.762 | 0.321 | 1114.036 | 0.696 | 0.802
370 | 11.793 | 0.324 | 1119.92 | 0.7 | 0.811
371 | 11.818 | 0.326 | 1129.726 | 0.706 | 0.816
372 | 11.842 | 0.328 | 1139.533 | 0.712 | 0.821
373 | 11.866 | 0.328 | 1149.34 | 0.718 | 0.821
374 | 11.899 | 0.328 | 1159.147 | 0.724 | 0.821
375 | 11.93 | 0.332 | 1165.031 | 0.728 | 0.83
376 | 11.962 | 0.337 | 1172.876 | 0.733 | 0.842
377 | 11.994 | 0.34 | 1180.721 | 0.738 | 0.849
378 | 12.026 | 0.34 | 1190.527 | 0.744 | 0.849
379 | 12.057 | 0.342 | 1202.296 | 0.751 | 0.854
380 | 12.09 | 0.342 | 1212.102 | 0.758 | 0.854
381 | 12.123 | 0.344 | 1219.948 | 0.762 | 0.859
382 | 12.154 | 0.349 | 1227.793 | 0.767 | 0.873
383 | 12.178 | 0.351 | 1235.638 | 0.772 | 0.878
384 | 12.209 | 0.353 | 1245.445 | 0.778 | 0.883
385 | 12.238 | 0.353 | 1255.252 | 0.785 | 0.883
386 | 12.266 | 0.355 | 1267.019 | 0.792 | 0.887
387 | 12.298 | 0.355 | 1274.865 | 0.797 | 0.887
388 | 12.329 | 0.359 | 1280.749 | 0.8 | 0.897
389 | 12.362 | 0.365 | 1288.594 | 0.805 | 0.911
390 | 12.394 | 0.366 | 1298.401 | 0.812 | 0.916
391 | 12.426 | 0.368 | 1310.169 | 0.819 | 0.921
392 | 12.459 | 0.368 | 1323.898 | 0.827 | 0.921
393 | 12.491 | 0.368 | 1333.705 | 0.834 | 0.921
394 | 12.522 | 0.368 | 1343.512 | 0.84 | 0.921
395 | 12.549 | 0.37 | 1347.434 | 0.842 | 0.926
396 | 12.578 | 0.378 | 1351.357 | 0.845 | 0.945
397 | 12.61 | 0.383 | 1363.125 | 0.852 | 0.957
398 | 12.642 | 0.384 | 1374.893 | 0.859 | 0.959
399 | 12.674 | 0.384 | 1388.623 | 0.868 | 0.959
400 | 12.706 | 0.384 | 1402.351 | 0.876 | 0.959
401 | 12.739 | 0.385 | 1412.158 | 0.883 | 0.961
402 | 12.771 | 0.387 | 1416.081 | 0.885 | 0.969
403 | 12.803 | 0.393 | 1421.965 | 0.889 | 0.983
404 | 12.834 | 0.395 | 1431.771 | 0.895 | 0.988
405 | 12.865 | 0.395 | 1441.578 | 0.901 | 0.988
406 | 12.89 | 0.397 | 1451.385 | 0.907 | 0.992
407 | 12.921 | 0.397 | 1463.153 | 0.914 | 0.992
408 | 12.946 | 0.4 | 1470.998 | 0.919 | 1
409 | 12.979 | 0.403 | 1476.882 | 0.923 | 1.007
410 | 13.01 | 0.407 | 1484.728 | 0.928 | 1.016
411 | 13.041 | 0.408 | 1494.534 | 0.934 | 1.021
412 | 13.066 | 0.408 | 1504.34 | 0.94 | 1.021
413 | 13.089 | 0.41 | 1516.108 | 0.948 | 1.026
414 | 13.122 | 0.412 | 1525.915 | 0.954 | 1.031
415 | 13.146 | 0.414 | 1531.799 | 0.957 | 1.035
416 | 13.178 | 0.418 | 1539.645 | 0.962 | 1.045
417 | 13.21 | 0.42 | 1549.451 | 0.968 | 1.05
418 | 13.242 | 0.422 | 1559.257 | 0.975 | 1.055
419 | 13.274 | 0.422 | 1569.064 | 0.981 | 1.055
420 | 13.305 | 0.424 | 1578.871 | 0.987 | 1.059
421 | 13.332 | 0.426 | 1586.717 | 0.992 | 1.064
422 | 13.362 | 0.429 | 1594.562 | 0.997 | 1.074
423 | 13.394 | 0.431 | 1602.407 | 1.002 | 1.078
424 | 13.423 | 0.433 | 1612.214 | 1.008 | 1.083
425 | 13.498 | 0.437 | 1639.672 | 1.025 | 1.093
426 | 13.53 | 0.439 | 1645.556 | 1.028 | 1.097
427 | 13.562 | 0.443 | 1651.441 | 1.032 | 1.107
428 | 13.594 | 0.447 | 1663.208 | 1.04 | 1.117
429 | 13.626 | 0.449 | 1674.976 | 1.047 | 1.121
430 | 13.658 | 0.449 | 1688.706 | 1.055 | 1.121
431 | 13.69 | 0.45 | 1700.474 | 1.063 | 1.126
432 | 13.713 | 0.45 | 1710.281 | 1.069 | 1.126
433 | 13.738 | 0.452 | 1716.165 | 1.073 | 1.131
434 | 13.77 | 0.457 | 1722.048 | 1.076 | 1.143
435 | 13.802 | 0.46 | 1729.893 | 1.081 | 1.15
436 | 13.835 | 0.46 | 1739.7 | 1.087 | 1.15
437 | 13.89 | 0.464 | 1759.313 | 1.1 | 1.159
438 | 13.921 | 0.466 | 1769.12 | 1.106 | 1.164
439 | 13.95 | 0.47 | 1778.927 | 1.112 | 1.174
440 | 13.978 | 0.471 | 1788.734 | 1.118 | 1.179
441 | 14.01 | 0.473 | 1800.502 | 1.125 | 1.183
442 | 14.043 | 0.473 | 1810.308 | 1.131 | 1.183
443 | 14.074 | 0.475 | 1820.115 | 1.138 | 1.188
444 | 14.106 | 0.477 | 1829.921 | 1.144 | 1.193
445 | 14.14 | 0.481 | 1837.767 | 1.149 | 1.202
446 | 14.17 | 0.485 | 1847.573 | 1.155 | 1.212
447 | 14.202 | 0.487 | 1859.341 | 1.162 | 1.217
448 | 14.231 | 0.487 | 1869.148 | 1.168 | 1.217
449 | 14.258 | 0.487 | 1880.916 | 1.176 | 1.217
450 | 14.29 | 0.491 | 1888.761 | 1.18 | 1.226
451 | 14.322 | 0.492 | 1896.606 | 1.185 | 1.231
452 | 14.354 | 0.496 | 1904.452 | 1.19 | 1.241
453 | 14.386 | 0.498 | 1916.22 | 1.198 | 1.245
454 | 14.411 | 0.5 | 1926.027 | 1.204 | 1.25
455 | 14.442 | 0.5 | 1937.795 | 1.211 | 1.25
456 | 14.476 | 0.502 | 1947.601 | 1.217 | 1.255
457 | 14.505 | 0.506 | 1955.447 | 1.222 | 1.264
458 | 14.538 | 0.51 | 1963.292 | 1.227 | 1.274
459 | 14.568 | 0.512 | 1975.06 | 1.234 | 1.279
460 | 14.594 | 0.512 | 1984.866 | 1.241 | 1.279
461 | 14.626 | 0.513 | 1996.634 | 1.248 | 1.284
462 | 14.658 | 0.513 | 2006.441 | 1.254 | 1.284
463 | 14.69 | 0.515 | 2014.286 | 1.259 | 1.288
464 | 14.722 | 0.521 | 2022.132 | 1.264 | 1.303
465 | 14.75 | 0.523 | 2031.938 | 1.27 | 1.307
466 | 14.778 | 0.525 | 2041.745 | 1.276 | 1.312
467 | 14.81 | 0.527 | 2055.474 | 1.285 | 1.317
468 | 14.842 | 0.527 | 2067.243 | 1.292 | 1.317
469 | 14.873 | 0.529 | 2077.049 | 1.298 | 1.322
470 | 14.899 | 0.531 | 2082.933 | 1.302 | 1.326
471 | 14.93 | 0.534 | 2090.778 | 1.307 | 1.336
472 | 14.961 | 0.536 | 2098.624 | 1.312 | 1.341
473 | 14.99 | 0.538 | 2110.392 | 1.319 | 1.346
474 | 15.018 | 0.54 | 2120.198 | 1.325 | 1.35
475 | 15.049 | 0.542 | 2131.967 | 1.332 | 1.355
476 | 15.082 | 0.544 | 2141.773 | 1.339 | 1.36
477 | 15.114 | 0.546 | 2149.619 | 1.344 | 1.365
478 | 15.146 | 0.548 | 2157.463 | 1.348 | 1.369
479 | 15.179 | 0.55 | 2165.308 | 1.353 | 1.374
480 | 15.211 | 0.552 | 2175.115 | 1.359 | 1.379
481 | 15.242 | 0.555 | 2186.883 | 1.367 | 1.389
482 | 15.274 | 0.557 | 2196.691 | 1.373 | 1.393
483 | 15.303 | 0.559 | 2208.458 | 1.38 | 1.398
484 | 15.33 | 0.561 | 2216.304 | 1.385 | 1.403
485 | 15.362 | 0.563 | 2226.11 | 1.391 | 1.408
486 | 15.395 | 0.565 | 2235.917 | 1.397 | 1.412
487 | 15.426 | 0.567 | 2245.723 | 1.404 | 1.417
488 | 15.458 | 0.569 | 2257.491 | 1.411 | 1.422
489 | 15.49 | 0.572 | 2267.298 | 1.417 | 1.429
490 | 15.523 | 0.573 | 2277.104 | 1.423 | 1.431
491 | 15.553 | 0.576 | 2286.911 | 1.429 | 1.441
492 | 15.582 | 0.578 | 2296.718 | 1.435 | 1.446
493 | 15.611 | 0.58 | 2306.525 | 1.442 | 1.451
494 | 15.643 | 0.58 | 2316.331 | 1.448 | 1.451
495 | 15.675 | 0.583 | 2326.138 | 1.454 | 1.458
496 | 15.707 | 0.586 | 2335.945 | 1.46 | 1.465
497 | 15.739 | 0.588 | 2345.751 | 1.466 | 1.47
498 | 15.77 | 0.591 | 2355.558 | 1.472 | 1.477
499 | 15.826 | 0.594 | 2375.171 | 1.484 | 1.484
500 | 15.858 | 0.595 | 2383.017 | 1.489 | 1.489
501 | 15.891 | 0.599 | 2392.823 | 1.496 | 1.498
502 | 15.922 | 0.601 | 2402.629 | 1.502 | 1.503
503 | 15.954 | 0.603 | 2414.397 | 1.509 | 1.508
504 | 15.983 | 0.603 | 2424.204 | 1.515 | 1.508
505 | 16.009 | 0.605 | 2434.011 | 1.521 | 1.513
506 | 16.033 | 0.607 | 2441.856 | 1.526 | 1.517
507 | 16.057 | 0.609 | 2449.702 | 1.531 | 1.522
508 | 16.082 | 0.611 | 2455.585 | 1.535 | 1.527
509 | 16.114 | 0.615 | 2465.393 | 1.541 | 1.536
510 | 16.146 | 0.615 | 2473.238 | 1.546 | 1.536
511 | 16.176 | 0.616 | 2483.045 | 1.552 | 1.541
512 | 16.202 | 0.618 | 2492.851 | 1.558 | 1.546
513 | 16.234 | 0.622 | 2502.658 | 1.564 | 1.556
514 | 16.266 | 0.624 | 2512.464 | 1.57 | 1.56
515 | 16.298 | 0.626 | 2522.271 | 1.576 | 1.565
516 | 16.33 | 0.626 | 2532.078 | 1.583 | 1.565
517 | 16.362 | 0.628 | 2543.845 | 1.59 | 1.57
518 | 16.394 | 0.634 | 2553.652 | 1.596 | 1.584
519 | 16.426 | 0.636 | 2563.459 | 1.602 | 1.589
520 | 16.458 | 0.637 | 2575.227 | 1.61 | 1.594
521 | 16.49 | 0.639 | 2586.995 | 1.617 | 1.598
522 | 16.522 | 0.639 | 2596.802 | 1.623 | 1.598
523 | 16.554 | 0.641 | 2606.608 | 1.629 | 1.603
524 | 16.586 | 0.645 | 2614.453 | 1.634 | 1.613
525 | 16.618 | 0.649 | 2622.299 | 1.639 | 1.622
526 | 16.65 | 0.649 | 2632.106 | 1.645 | 1.622
527 | 16.682 | 0.651 | 2643.873 | 1.652 | 1.627
528 | 16.706 | 0.651 | 2653.68 | 1.659 | 1.627
529 | 16.739 | 0.655 | 2663.486 | 1.665 | 1.637
530 | 16.769 | 0.658 | 2671.332 | 1.67 | 1.646
531 | 16.802 | 0.66 | 2681.139 | 1.676 | 1.651
532 | 16.834 | 0.66 | 2690.945 | 1.682 | 1.651
533 | 16.866 | 0.662 | 2700.752 | 1.688 | 1.656
534 | 16.898 | 0.664 | 2710.558 | 1.694 | 1.66
535 | 16.958 | 0.67 | 2728.21 | 1.705 | 1.675
536 | 16.986 | 0.672 | 2738.017 | 1.711 | 1.68
537 | 17.018 | 0.674 | 2747.823 | 1.717 | 1.684
538 | 17.05 | 0.675 | 2757.631 | 1.724 | 1.687
539 | 17.083 | 0.678 | 2769.399 | 1.731 | 1.694
540 | 17.114 | 0.681 | 2779.206 | 1.737 | 1.703
541 | 17.146 | 0.683 | 2789.012 | 1.743 | 1.708
542 | 17.178 | 0.685 | 2798.818 | 1.749 | 1.713
543 | 17.202 | 0.685 | 2810.586 | 1.757 | 1.713
544 | 17.234 | 0.687 | 2820.393 | 1.763 | 1.718
545 | 17.266 | 0.689 | 2828.238 | 1.768 | 1.723
546 | 17.298 | 0.695 | 2838.045 | 1.774 | 1.737
547 | 17.329 | 0.697 | 2847.852 | 1.78 | 1.742
548 | 17.362 | 0.697 | 2859.62 | 1.787 | 1.742
549 | 17.395 | 0.699 | 2869.426 | 1.793 | 1.746
550 | 17.426 | 0.699 | 2879.233 | 1.8 | 1.746
551 | 17.458 | 0.703 | 2887.078 | 1.804 | 1.758
552 | 17.49 | 0.706 | 2894.924 | 1.809 | 1.765
553 | 17.522 | 0.708 | 2904.73 | 1.815 | 1.77
554 | 17.554 | 0.708 | 2914.537 | 1.822 | 1.77
555 | 17.586 | 0.71 | 2924.344 | 1.828 | 1.775
556 | 17.61 | 0.712 | 2934.15 | 1.834 | 1.78
557 | 17.635 | 0.716 | 2941.995 | 1.839 | 1.789
558 | 17.666 | 0.719 | 2949.841 | 1.844 | 1.796
559 | 17.698 | 0.72 | 2961.609 | 1.851 | 1.799
560 | 17.731 | 0.721 | 2971.416 | 1.857 | 1.804
561 | 17.762 | 0.721 | 2983.184 | 1.864 | 1.804
562 | 17.794 | 0.723 | 2991.028 | 1.869 | 1.808
563 | 17.826 | 0.725 | 2996.912 | 1.873 | 1.813
564 | 17.858 | 0.733 | 3004.758 | 1.878 | 1.832
565 | 17.89 | 0.735 | 3016.526 | 1.885 | 1.837
566 | 17.921 | 0.737 | 3028.294 | 1.893 | 1.842
567 | 17.954 | 0.737 | 3042.023 | 1.901 | 1.842
568 | 17.986 | 0.737 | 3053.791 | 1.909 | 1.842
569 | 18.018 | 0.738 | 3063.597 | 1.915 | 1.844
570 | 18.05 | 0.742 | 3067.521 | 1.917 | 1.856
571 | 18.082 | 0.746 | 3073.405 | 1.921 | 1.866
572 | 18.114 | 0.75 | 3083.212 | 1.927 | 1.875
573 | 18.138 | 0.75 | 3094.979 | 1.934 | 1.875
574 | 18.162 | 0.75 | 3108.708 | 1.943 | 1.875
575 | 18.194 | 0.75 | 3118.515 | 1.949 | 1.875
576 | 18.226 | 0.752 | 3126.361 | 1.954 | 1.88
577 | 18.258 | 0.757 | 3132.245 | 1.958 | 1.892
578 | 18.29 | 0.762 | 3138.129 | 1.961 | 1.904
579 | 18.322 | 0.763 | 3147.935 | 1.967 | 1.909
580 | 18.354 | 0.763 | 3159.703 | 1.975 | 1.909
581 | 18.386 | 0.763 | 3171.471 | 1.982 | 1.909
582 | 18.418 | 0.765 | 3181.278 | 1.988 | 1.913
583 | 18.45 | 0.767 | 3189.123 | 1.993 | 1.918
584 | 18.482 | 0.773 | 3195.007 | 1.997 | 1.932
585 | 18.514 | 0.775 | 3204.813 | 2.003 | 1.937
586 | 18.546 | 0.777 | 3214.62 | 2.009 | 1.942
587 | 18.578 | 0.777 | 3226.388 | 2.016 | 1.942
588 | 18.61 | 0.777 | 3236.195 | 2.023 | 1.942
589 | 18.642 | 0.782 | 3244.041 | 2.028 | 1.954
590 | 18.675 | 0.786 | 3251.886 | 2.032 | 1.966
591 | 18.705 | 0.788 | 3261.692 | 2.039 | 1.971
592 | 18.738 | 0.79 | 3273.46 | 2.046 | 1.975
593 | 18.77 | 0.79 | 3285.228 | 2.053 | 1.975
594 | 18.802 | 0.792 | 3295.035 | 2.059 | 1.98
595 | 18.826 | 0.794 | 3304.841 | 2.066 | 1.985
596 | 18.858 | 0.798 | 3310.726 | 2.069 | 1.994
597 | 18.914 | 0.802 | 3324.455 | 2.078 | 2.004
598 | 18.97 | 0.804 | 3344.068 | 2.09 | 2.009
599 | 19.002 | 0.804 | 3351.914 | 2.095 | 2.009
600 | 19.035 | 0.807 | 3361.72 | 2.101 | 2.018
601 | 19.066 | 0.813 | 3367.604 | 2.105 | 2.033
602 | 19.098 | 0.815 | 3377.41 | 2.111 | 2.037
603 | 19.13 | 0.815 | 3387.217 | 2.117 | 2.037
604 | 19.154 | 0.815 | 3397.024 | 2.123 | 2.037
605 | 19.186 | 0.817 | 3404.869 | 2.128 | 2.042
606 | 19.218 | 0.821 | 3412.715 | 2.133 | 2.052
607 | 19.25 | 0.825 | 3420.56 | 2.138 | 2.061
608 | 19.282 | 0.828 | 3430.366 | 2.144 | 2.071
609 | 19.314 | 0.828 | 3440.173 | 2.15 | 2.071
610 | 19.346 | 0.828 | 3451.941 | 2.157 | 2.071
611 | 19.379 | 0.83 | 3463.71 | 2.165 | 2.076
612 | 19.41 | 0.832 | 3469.593 | 2.168 | 2.08
613 | 19.442 | 0.836 | 3475.477 | 2.172 | 2.09
614 | 19.475 | 0.841 | 3483.323 | 2.177 | 2.102
615 | 19.506 | 0.842 | 3493.129 | 2.183 | 2.104
616 | 19.539 | 0.842 | 3504.897 | 2.191 | 2.104
617 | 19.57 | 0.844 | 3514.703 | 2.197 | 2.109
618 | 19.594 | 0.844 | 3524.51 | 2.203 | 2.109
619 | 19.618 | 0.847 | 3530.394 | 2.206 | 2.119
620 | 19.65 | 0.852 | 3536.279 | 2.21 | 2.13
621 | 19.682 | 0.855 | 3546.085 | 2.216 | 2.138
622 | 19.706 | 0.855 | 3555.891 | 2.222 | 2.138
623 | 19.738 | 0.855 | 3565.698 | 2.229 | 2.138
624 | 19.77 | 0.857 | 3577.466 | 2.236 | 2.142
625 | 19.802 | 0.857 | 3583.351 | 2.24 | 2.142
626 | 19.834 | 0.863 | 3589.234 | 2.243 | 2.157
627 | 19.866 | 0.867 | 3597.08 | 2.248 | 2.166
628 | 19.898 | 0.867 | 3604.925 | 2.253 | 2.166
629 | 19.93 | 0.868 | 3614.732 | 2.259 | 2.171
630 | 19.963 | 0.868 | 3626.5 | 2.267 | 2.171
631 | 19.993 | 0.87 | 3634.345 | 2.271 | 2.176
632 | 20.026 | 0.874 | 3640.229 | 2.275 | 2.185
633 | 20.057 | 0.878 | 3648.074 | 2.28 | 2.195
634 | 20.089 | 0.88 | 3657.881 | 2.286 | 2.2
635 | 20.122 | 0.882 | 3667.687 | 2.292 | 2.204
636 | 20.153 | 0.882 | 3679.456 | 2.3 | 2.204
637 | 20.178 | 0.884 | 3687.301 | 2.305 | 2.209
638 | 20.21 | 0.887 | 3695.146 | 2.309 | 2.219
639 | 20.242 | 0.891 | 3702.991 | 2.314 | 2.228
640 | 20.271 | 0.893 | 3710.837 | 2.319 | 2.233
641 | 20.299 | 0.893 | 3722.604 | 2.327 | 2.233
642 | 20.329 | 0.895 | 3732.412 | 2.333 | 2.238
643 | 20.354 | 0.895 | 3742.218 | 2.339 | 2.238
644 | 20.38 | 0.897 | 3748.102 | 2.343 | 2.243
645 | 20.41 | 0.899 | 3752.025 | 2.345 | 2.247
646 | 20.442 | 0.905 | 3759.87 | 2.35 | 2.262
647 | 20.465 | 0.907 | 3767.715 | 2.355 | 2.266
648 | 20.49 | 0.908 | 3777.522 | 2.361 | 2.271
649 | 20.514 | 0.908 | 3789.29 | 2.368 | 2.271
650 | 20.546 | 0.908 | 3799.097 | 2.374 | 2.271
651 | 20.578 | 0.91 | 3806.942 | 2.379 | 2.276
652 | 20.61 | 0.912 | 3810.864 | 2.382 | 2.281
653 | 20.642 | 0.918 | 3816.748 | 2.385 | 2.295
654 | 20.674 | 0.922 | 3826.555 | 2.392 | 2.305
655 | 20.698 | 0.922 | 3836.362 | 2.398 | 2.305
656 | 20.731 | 0.922 | 3848.13 | 2.405 | 2.305
657 | 20.762 | 0.924 | 3857.937 | 2.411 | 2.309
658 | 20.794 | 0.924 | 3867.744 | 2.417 | 2.309
659 | 20.826 | 0.928 | 3871.666 | 2.42 | 2.319
660 | 20.85 | 0.931 | 3875.589 | 2.422 | 2.328
661 | 20.882 | 0.934 | 3883.434 | 2.427 | 2.336
662 | 20.914 | 0.935 | 3893.24 | 2.433 | 2.338
663 | 20.946 | 0.935 | 3903.047 | 2.439 | 2.338
664 | 20.979 | 0.937 | 3912.854 | 2.446 | 2.343
665 | 21.01 | 0.939 | 3920.7 | 2.45 | 2.348
666 | 21.042 | 0.945 | 3928.544 | 2.455 | 2.362
667 | 21.074 | 0.947 | 3936.39 | 2.46 | 2.367
668 | 21.106 | 0.949 | 3948.157 | 2.468 | 2.371
669 | 21.138 | 0.949 | 3957.964 | 2.474 | 2.371
670 | 21.17 | 0.949 | 3967.771 | 2.48 | 2.371
671 | 21.202 | 0.953 | 3975.616 | 2.485 | 2.383
672 | 21.233 | 0.958 | 3981.501 | 2.488 | 2.395
673 | 21.259 | 0.96 | 3991.307 | 2.495 | 2.4
674 | 21.29 | 0.962 | 4001.114 | 2.501 | 2.405
675 | 21.355 | 0.962 | 4020.727 | 2.513 | 2.405