## 工作表1
No. | 時間( s) | 變形( mm) | 力量( N) | 應力( N/mm^2) | 應變( %)
1 | 0 | 0 | 0 | 0 | 0
2 | 0.085 | 0 | 0 | 0 | 0
3 | 0.111 | 0 | 0 | 0 | 0
4 | 0.135 | 0 | 0 | 0 | 0
5 | 0.18 | 0 | 0 | 0 | 0
6 | 0.208 | 0 | 0 | 0 | 0
7 | 0.24 | 0 | 0 | 0 | 0
8 | 0.263 | 0 | 0 | 0 | 0
9 | 0.288 | 0 | 0 | 0 | 0
10 | 0.312 | 0 | 0 | 0 | 0
11 | 0.343 | 0 | 0 | 0 | 0
12 | 0.375 | 0 | 0 | 0 | 0
13 | 0.408 | 0 | 0 | 0 | 0
14 | 0.439 | 0 | 0 | 0 | 0
15 | 0.471 | 0 | 0 | 0 | 0
16 | 0.504 | 0 | 0 | 0 | 0
17 | 0.536 | 0 | 0 | 0 | 0
18 | 0.567 | 0 | 0 | 0 | 0
19 | 0.6 | 0 | 0 | 0 | 0
20 | 0.631 | 0 | 0 | 0 | 0
21 | 0.663 | 0 | 0 | 0 | 0
22 | 0.696 | 0 | 0 | 0 | 0
23 | 0.728 | 0 | 0 | 0 | 0
24 | 0.761 | 0 | 0 | 0 | 0
25 | 0.791 | 0 | 0 | 0 | 0
26 | 0.824 | 0 | 0 | 0 | 0
27 | 0.855 | 0 | 0 | 0 | 0
28 | 0.888 | 0 | 0 | 0 | 0
29 | 0.919 | 0 | 0 | 0 | 0
30 | 0.952 | 0 | 0 | 0 | 0
31 | 0.983 | 0 | 0 | 0 | 0
32 | 1.015 | 0 | 0 | 0 | 0
33 | 1.048 | 0 | 0 | 0 | 0
34 | 1.079 | 0 | 0 | 0 | 0
35 | 1.111 | 0 | 0 | 0 | 0
36 | 1.144 | 0 | 0 | 0 | 0
37 | 1.176 | 0 | 0 | 0 | 0
38 | 1.207 | 0 | 0 | 0 | 0
39 | 1.242 | 0 | 0 | 0 | 0
40 | 1.272 | 0 | 0 | 0 | 0
41 | 1.304 | 0 | 0 | 0 | 0
42 | 1.336 | 0 | 0 | 0 | 0
43 | 1.368 | 0 | 0 | 0 | 0
44 | 1.4 | 0 | 0 | 0 | 0
45 | 1.432 | 0 | 0 | 0 | 0
46 | 1.464 | 0 | 0 | 0 | 0
47 | 1.495 | 0 | 0 | 0 | 0
48 | 1.527 | 0 | 0 | 0 | 0
49 | 1.559 | 0 | 0 | 0 | 0
50 | 1.586 | 0 | 0 | 0 | 0
51 | 1.615 | 0 | 0 | 0 | 0
52 | 1.648 | 0 | 0 | 0 | 0
53 | 1.679 | 0 | 0 | 0 | 0
54 | 1.711 | 0 | 0 | 0 | 0
55 | 1.744 | 0 | 0 | 0 | 0
56 | 1.776 | 0 | 0 | 0 | 0
57 | 1.808 | 0 | 0 | 0 | 0
58 | 1.84 | 0 | 0 | 0 | 0
59 | 1.872 | 0 | 0 | 0 | 0
60 | 1.903 | 0 | 0 | 0 | 0
61 | 1.935 | 0 | 0 | 0 | 0
62 | 1.967 | 0 | 0 | 0 | 0
63 | 2.001 | 0 | 0 | 0 | 0
64 | 2.031 | 0 | 0 | 0 | 0
65 | 2.063 | 0 | 0 | 0 | 0
66 | 2.097 | 0 | 0 | 0 | 0
67 | 2.128 | 0 | 0 | 0 | 0
68 | 2.159 | 0 | 0 | 0 | 0
69 | 2.192 | 0 | 0 | 0 | 0
70 | 2.223 | 0 | 0 | 0 | 0
71 | 2.255 | 0 | 0 | 0 | 0
72 | 2.287 | 0 | 0 | 0 | 0
73 | 2.321 | 0 | 0 | 0 | 0
74 | 2.353 | 0 | 0 | 0 | 0
75 | 2.385 | 0 | 0 | 0 | 0
76 | 2.415 | 0 | 0 | 0 | 0
77 | 2.448 | 0 | 0 | 0 | 0
78 | 2.48 | 0 | 0 | 0 | 0
79 | 2.511 | 0 | 0 | 0 | 0
80 | 2.543 | 0 | 0 | 0 | 0
81 | 2.577 | 0 | 0 | 0 | 0
82 | 2.608 | 0 | 0 | 0 | 0
83 | 2.639 | 0 | 0 | 0 | 0
84 | 2.671 | 0 | 0 | 0 | 0
85 | 2.703 | 0 | 0 | 0 | 0
86 | 2.735 | 0 | 0 | 0 | 0
87 | 2.768 | 0 | 0 | 0 | 0
88 | 2.8 | 0 | 0 | 0 | 0
89 | 2.831 | 0 | 0 | 0 | 0
90 | 2.865 | 0 | 0 | 0 | 0
91 | 2.895 | 0 | 0 | 0 | 0
92 | 2.927 | 0 | 0 | 0 | 0
93 | 2.959 | 0 | 0 | 0 | 0
94 | 2.991 | 0 | 0 | 0 | 0
95 | 3.023 | 0 | 0 | 0 | 0
96 | 3.056 | 0 | 0 | 0 | 0
97 | 3.087 | 0 | 0 | 0 | 0
98 | 3.119 | 0 | 0 | 0 | 0
99 | 3.152 | 0 | 0 | 0 | 0
100 | 3.183 | 0 | 0 | 0 | 0
101 | 3.212 | 0 | 0 | 0 | 0
102 | 3.239 | 0 | 0 | 0 | 0
103 | 3.271 | 0 | 0 | 0 | 0
104 | 3.303 | 0 | 0 | 0 | 0
105 | 3.337 | 0 | 0 | 0 | 0
106 | 3.369 | 0 | 0 | 0 | 0
107 | 3.399 | 0 | 0 | 0 | 0
108 | 3.433 | 0 | 0 | 0 | 0
109 | 3.463 | 0 | 0 | 0 | 0
110 | 3.497 | 0 | 0 | 0 | 0
111 | 3.528 | 0 | 0 | 0 | 0
112 | 3.56 | 0 | 0 | 0 | 0
113 | 3.591 | 0 | 0 | 0 | 0
114 | 3.623 | 0 | 0 | 0 | 0
115 | 3.657 | 0 | 0 | 0 | 0
116 | 3.687 | 0 | 0 | 0 | 0
117 | 3.721 | 0 | 0 | 0 | 0
118 | 3.752 | 0 | 0 | 0 | 0
119 | 3.783 | 0 | 0 | 0 | 0
120 | 3.816 | 0 | 0 | 0 | 0
121 | 3.847 | 0 | 0 | 0 | 0
122 | 3.879 | 0 | 0 | 0 | 0
123 | 3.912 | 0 | 0 | 0 | 0
124 | 3.944 | 0 | 0 | 0 | 0
125 | 3.977 | 0 | 0 | 0 | 0
126 | 4.007 | 0 | 0 | 0 | 0
127 | 4.04 | 0 | 0 | 0 | 0
128 | 4.071 | 0 | 0 | 0 | 0
129 | 4.105 | 0 | 0 | 0 | 0
130 | 4.136 | 0 | 1.962 | 0.001 | 0
131 | 4.168 | 0 | 1.961 | 0.001 | 0
132 | 4.2 | 0 | 1.961 | 0.001 | 0
133 | 4.232 | 0 | 1.961 | 0.001 | 0
134 | 4.264 | 0 | 1.961 | 0.001 | 0
135 | 4.295 | 0 | 1.961 | 0.001 | 0
136 | 4.328 | 0 | 1.961 | 0.001 | 0
137 | 4.359 | 0 | 1.961 | 0.001 | 0
138 | 4.392 | 0 | 1.961 | 0.001 | 0
139 | 4.424 | 0 | 1.961 | 0.001 | 0
140 | 4.456 | 0 | 1.961 | 0.001 | 0
141 | 4.487 | 0 | 1.961 | 0.001 | 0
142 | 4.511 | 0 | 1.961 | 0.001 | 0
143 | 4.544 | 0 | 1.961 | 0.001 | 0
144 | 4.577 | 0 | 1.961 | 0.001 | 0
145 | 4.607 | 0 | 1.961 | 0.001 | 0
146 | 4.64 | 0 | 1.961 | 0.001 | 0
147 | 4.672 | 0 | 1.961 | 0.001 | 0
148 | 4.704 | 0 | 1.961 | 0.001 | 0
149 | 4.736 | 0 | 3.923 | 0.002 | 0
150 | 4.767 | 0 | 3.923 | 0.002 | 0
151 | 4.8 | 0 | 3.923 | 0.002 | 0
152 | 4.831 | 0 | 3.923 | 0.002 | 0
153 | 4.864 | 0 | 3.923 | 0.002 | 0
154 | 4.897 | 0 | 3.923 | 0.002 | 0
155 | 4.927 | 0 | 3.923 | 0.002 | 0
156 | 4.96 | 0 | 3.923 | 0.002 | 0
157 | 4.992 | 0 | 3.923 | 0.002 | 0
158 | 5.024 | 0 | 3.923 | 0.002 | 0
159 | 5.055 | 0 | 3.923 | 0.002 | 0
160 | 5.088 | 0 | 3.923 | 0.002 | 0
161 | 5.12 | 0 | 3.923 | 0.002 | 0
162 | 5.152 | 0 | 3.923 | 0.002 | 0
163 | 5.184 | 0 | 3.923 | 0.002 | 0
164 | 5.215 | 0 | 5.885 | 0.004 | 0
165 | 5.248 | 0 | 5.884 | 0.004 | 0
166 | 5.281 | 0 | 5.884 | 0.004 | 0
167 | 5.311 | 0 | 5.884 | 0.004 | 0
168 | 5.343 | 0 | 5.884 | 0.004 | 0
169 | 5.375 | 0 | 5.884 | 0.004 | 0
170 | 5.407 | 0 | 5.884 | 0.004 | 0
171 | 5.44 | 0 | 5.884 | 0.004 | 0
172 | 5.472 | 0 | 5.884 | 0.004 | 0
173 | 5.504 | 0 | 5.884 | 0.004 | 0
174 | 5.536 | 0 | 5.884 | 0.004 | 0
175 | 5.569 | 0 | 5.884 | 0.004 | 0
176 | 5.6 | 0 | 5.884 | 0.004 | 0
177 | 5.633 | 0 | 5.884 | 0.004 | 0
178 | 5.663 | 0 | 7.846 | 0.005 | 0
179 | 5.695 | 0 | 7.845 | 0.005 | 0
180 | 5.728 | 0 | 7.845 | 0.005 | 0
181 | 5.784 | 0 | 7.845 | 0.005 | 0
182 | 5.816 | 0 | 9.807 | 0.006 | 0
183 | 5.848 | 0 | 9.807 | 0.006 | 0
184 | 5.88 | 0 | 9.807 | 0.006 | 0
185 | 5.912 | 0 | 11.769 | 0.007 | 0
186 | 5.944 | 0 | 11.768 | 0.007 | 0
187 | 5.976 | 0 | 11.768 | 0.007 | 0
188 | 6.007 | 0 | 13.73 | 0.009 | 0
189 | 6.04 | 0 | 13.729 | 0.009 | 0
190 | 6.071 | 0 | 15.691 | 0.01 | 0
191 | 6.103 | 0 | 15.691 | 0.01 | 0
192 | 6.127 | 0 | 15.691 | 0.01 | 0
193 | 6.159 | 0 | 17.653 | 0.011 | 0
194 | 6.192 | 0 | 17.652 | 0.011 | 0
195 | 6.225 | 0 | 19.614 | 0.012 | 0
196 | 6.257 | 0 | 21.575 | 0.013 | 0
197 | 6.288 | 0 | 21.575 | 0.013 | 0
198 | 6.319 | 0 | 23.536 | 0.015 | 0
199 | 6.351 | 0 | 23.536 | 0.015 | 0
200 | 6.384 | 0 | 25.498 | 0.016 | 0
201 | 6.415 | 0 | 27.459 | 0.017 | 0
202 | 6.447 | 0 | 27.459 | 0.017 | 0
203 | 6.471 | 0 | 29.421 | 0.018 | 0
204 | 6.503 | 0 | 31.381 | 0.02 | 0
205 | 6.527 | 0 | 31.381 | 0.02 | 0
206 | 6.552 | 0 | 33.343 | 0.021 | 0
207 | 6.584 | 0 | 33.343 | 0.021 | 0
208 | 6.616 | 0 | 35.305 | 0.022 | 0
209 | 6.647 | 0 | 37.265 | 0.023 | 0
210 | 6.679 | 0 | 39.227 | 0.025 | 0
211 | 6.711 | 0 | 39.227 | 0.025 | 0
212 | 6.743 | 0 | 41.188 | 0.026 | 0
213 | 6.776 | 0 | 43.15 | 0.027 | 0
214 | 6.807 | 0 | 45.111 | 0.028 | 0
215 | 6.84 | 0 | 47.073 | 0.029 | 0
216 | 6.871 | 0 | 49.034 | 0.031 | 0
217 | 6.903 | 0 | 49.033 | 0.031 | 0
218 | 6.936 | 0 | 50.995 | 0.032 | 0
219 | 6.968 | 0 | 52.956 | 0.033 | 0
220 | 6.999 | 0 | 54.918 | 0.034 | 0
221 | 7.032 | 0 | 56.879 | 0.036 | 0
222 | 7.063 | 0 | 60.802 | 0.038 | 0
223 | 7.096 | 0 | 60.801 | 0.038 | 0
224 | 7.128 | 0 | 62.763 | 0.039 | 0
225 | 7.159 | 0 | 66.686 | 0.042 | 0
226 | 7.191 | 0 | 68.647 | 0.043 | 0
227 | 7.224 | 0 | 72.569 | 0.045 | 0
228 | 7.256 | 0 | 74.531 | 0.047 | 0
229 | 7.288 | 0 | 76.493 | 0.048 | 0
230 | 7.32 | 0 | 78.454 | 0.049 | 0
231 | 7.351 | 0 | 82.376 | 0.051 | 0
232 | 7.383 | 0 | 86.299 | 0.054 | 0
233 | 7.416 | 0 | 90.222 | 0.056 | 0
234 | 7.448 | 0.002 | 96.105 | 0.06 | 0.005
235 | 7.479 | 0.002 | 100.029 | 0.063 | 0.005
236 | 7.512 | 0.002 | 100.028 | 0.063 | 0.005
237 | 7.536 | 0.006 | 100.028 | 0.063 | 0.014
238 | 7.567 | 0.011 | 101.99 | 0.064 | 0.029
239 | 7.592 | 0.013 | 105.912 | 0.066 | 0.033
240 | 7.624 | 0.015 | 109.835 | 0.069 | 0.038
241 | 7.656 | 0.015 | 113.758 | 0.071 | 0.038
242 | 7.679 | 0.015 | 117.681 | 0.074 | 0.038
243 | 7.704 | 0.017 | 121.603 | 0.076 | 0.043
244 | 7.735 | 0.019 | 123.564 | 0.077 | 0.048
245 | 7.759 | 0.023 | 125.526 | 0.078 | 0.057
246 | 7.792 | 0.029 | 127.487 | 0.08 | 0.072
247 | 7.825 | 0.029 | 133.371 | 0.083 | 0.072
248 | 7.884 | 0.031 | 141.216 | 0.088 | 0.076
249 | 7.912 | 0.031 | 145.139 | 0.091 | 0.076
250 | 7.943 | 0.032 | 147.1 | 0.092 | 0.081
251 | 7.967 | 0.036 | 149.061 | 0.093 | 0.091
252 | 7.992 | 0.041 | 152.984 | 0.096 | 0.102
253 | 8.024 | 0.042 | 156.907 | 0.098 | 0.105
254 | 8.056 | 0.042 | 160.829 | 0.101 | 0.105
255 | 8.087 | 0.044 | 166.713 | 0.104 | 0.11
256 | 8.12 | 0.044 | 170.636 | 0.107 | 0.11
257 | 8.151 | 0.048 | 172.598 | 0.108 | 0.119
258 | 8.183 | 0.053 | 176.521 | 0.11 | 0.134
259 | 8.215 | 0.055 | 180.443 | 0.113 | 0.138
260 | 8.248 | 0.057 | 186.327 | 0.116 | 0.143
261 | 8.28 | 0.057 | 190.249 | 0.119 | 0.143
262 | 8.359 | 0.061 | 200.056 | 0.125 | 0.153
263 | 8.391 | 0.069 | 203.979 | 0.127 | 0.172
264 | 8.424 | 0.071 | 207.901 | 0.13 | 0.177
265 | 8.455 | 0.071 | 215.747 | 0.135 | 0.177
266 | 8.481 | 0.073 | 221.631 | 0.139 | 0.181
267 | 8.511 | 0.073 | 227.515 | 0.142 | 0.181
268 | 8.544 | 0.073 | 231.438 | 0.145 | 0.181
269 | 8.575 | 0.074 | 233.399 | 0.146 | 0.186
270 | 8.608 | 0.078 | 235.36 | 0.147 | 0.196
271 | 8.669 | 0.086 | 241.244 | 0.151 | 0.215
272 | 8.695 | 0.086 | 247.128 | 0.154 | 0.215
273 | 8.728 | 0.086 | 254.974 | 0.159 | 0.215
274 | 8.76 | 0.088 | 258.896 | 0.162 | 0.219
275 | 8.791 | 0.09 | 266.741 | 0.167 | 0.224
276 | 8.824 | 0.096 | 270.664 | 0.169 | 0.241
277 | 8.856 | 0.097 | 274.587 | 0.172 | 0.243
278 | 8.888 | 0.099 | 280.47 | 0.175 | 0.248
279 | 8.919 | 0.099 | 286.355 | 0.179 | 0.248
280 | 8.952 | 0.1 | 292.239 | 0.183 | 0.251
281 | 8.985 | 0.105 | 296.162 | 0.185 | 0.262
282 | 9.016 | 0.109 | 300.084 | 0.188 | 0.272
283 | 9.047 | 0.111 | 305.968 | 0.191 | 0.277
284 | 9.079 | 0.111 | 311.852 | 0.195 | 0.277
285 | 9.112 | 0.113 | 317.736 | 0.199 | 0.282
286 | 9.143 | 0.113 | 323.62 | 0.202 | 0.282
287 | 9.176 | 0.117 | 329.504 | 0.206 | 0.294
288 | 9.208 | 0.122 | 333.427 | 0.208 | 0.305
289 | 9.239 | 0.122 | 339.31 | 0.212 | 0.305
290 | 9.263 | 0.124 | 345.194 | 0.216 | 0.31
291 | 9.287 | 0.124 | 353.04 | 0.221 | 0.31
292 | 9.335 | 0.128 | 360.885 | 0.226 | 0.32
293 | 9.36 | 0.13 | 364.808 | 0.228 | 0.324
294 | 9.391 | 0.132 | 368.731 | 0.23 | 0.329
295 | 9.424 | 0.134 | 372.653 | 0.233 | 0.334
296 | 9.456 | 0.136 | 378.537 | 0.237 | 0.339
297 | 9.488 | 0.137 | 384.421 | 0.24 | 0.344
298 | 9.519 | 0.14 | 392.267 | 0.245 | 0.351
299 | 9.551 | 0.143 | 396.189 | 0.248 | 0.358
300 | 9.575 | 0.145 | 404.035 | 0.253 | 0.363
301 | 9.607 | 0.147 | 409.918 | 0.256 | 0.367
302 | 9.639 | 0.147 | 415.803 | 0.26 | 0.367
303 | 9.664 | 0.149 | 421.687 | 0.264 | 0.372
304 | 9.695 | 0.153 | 427.571 | 0.267 | 0.382
305 | 9.727 | 0.157 | 433.454 | 0.271 | 0.391
306 | 9.76 | 0.158 | 439.339 | 0.275 | 0.396
307 | 9.792 | 0.16 | 447.184 | 0.279 | 0.401
308 | 9.824 | 0.16 | 455.029 | 0.284 | 0.401
309 | 9.856 | 0.16 | 460.913 | 0.288 | 0.401
310 | 9.887 | 0.164 | 466.797 | 0.292 | 0.41
311 | 9.919 | 0.17 | 472.681 | 0.295 | 0.425
312 | 9.951 | 0.172 | 480.526 | 0.3 | 0.429
313 | 9.984 | 0.174 | 488.372 | 0.305 | 0.434
314 | 10.015 | 0.174 | 496.217 | 0.31 | 0.434
315 | 10.047 | 0.174 | 504.062 | 0.315 | 0.434
316 | 10.071 | 0.176 | 509.946 | 0.319 | 0.439
317 | 10.095 | 0.177 | 513.869 | 0.321 | 0.444
318 | 10.128 | 0.183 | 517.791 | 0.324 | 0.458
319 | 10.159 | 0.185 | 525.637 | 0.329 | 0.463
320 | 10.189 | 0.187 | 535.444 | 0.335 | 0.468
321 | 10.215 | 0.187 | 543.289 | 0.34 | 0.468
322 | 10.247 | 0.187 | 551.134 | 0.344 | 0.468
323 | 10.279 | 0.189 | 557.018 | 0.348 | 0.472
324 | 10.304 | 0.193 | 560.941 | 0.351 | 0.482
325 | 10.327 | 0.197 | 566.825 | 0.354 | 0.491
326 | 10.351 | 0.197 | 572.709 | 0.358 | 0.491
327 | 10.376 | 0.198 | 580.554 | 0.363 | 0.496
328 | 10.409 | 0.198 | 588.4 | 0.368 | 0.496
329 | 10.44 | 0.2 | 594.283 | 0.371 | 0.501
330 | 10.472 | 0.204 | 600.167 | 0.375 | 0.511
331 | 10.503 | 0.208 | 606.051 | 0.379 | 0.52
332 | 10.535 | 0.21 | 613.897 | 0.384 | 0.525
333 | 10.563 | 0.21 | 621.742 | 0.389 | 0.525
334 | 10.591 | 0.211 | 629.587 | 0.393 | 0.527
335 | 10.624 | 0.212 | 637.433 | 0.398 | 0.53
336 | 10.656 | 0.218 | 643.316 | 0.402 | 0.544
337 | 10.688 | 0.221 | 651.162 | 0.407 | 0.553
338 | 10.72 | 0.221 | 659.007 | 0.412 | 0.553
339 | 10.752 | 0.223 | 668.814 | 0.418 | 0.558
340 | 10.783 | 0.223 | 676.66 | 0.423 | 0.558
341 | 10.815 | 0.225 | 684.504 | 0.428 | 0.563
342 | 10.848 | 0.231 | 690.389 | 0.431 | 0.577
343 | 10.879 | 0.233 | 698.234 | 0.436 | 0.582
344 | 10.911 | 0.235 | 706.079 | 0.441 | 0.587
345 | 10.944 | 0.235 | 713.924 | 0.446 | 0.587
346 | 10.976 | 0.237 | 723.732 | 0.452 | 0.592
347 | 11.008 | 0.24 | 729.615 | 0.456 | 0.601
348 | 11.039 | 0.244 | 737.46 | 0.461 | 0.611
349 | 11.063 | 0.244 | 745.306 | 0.466 | 0.611
350 | 11.096 | 0.246 | 753.151 | 0.471 | 0.616
351 | 11.119 | 0.246 | 760.997 | 0.476 | 0.616
352 | 11.143 | 0.248 | 768.842 | 0.481 | 0.62
353 | 11.168 | 0.25 | 774.726 | 0.484 | 0.625
354 | 11.199 | 0.252 | 778.648 | 0.487 | 0.63
355 | 11.231 | 0.257 | 784.533 | 0.49 | 0.642
356 | 11.264 | 0.259 | 794.339 | 0.496 | 0.647
357 | 11.296 | 0.26 | 802.184 | 0.501 | 0.649
358 | 11.319 | 0.26 | 811.991 | 0.507 | 0.649
359 | 11.343 | 0.261 | 819.836 | 0.512 | 0.654
360 | 11.376 | 0.263 | 825.72 | 0.516 | 0.658
361 | 11.407 | 0.267 | 831.605 | 0.52 | 0.668
362 | 11.439 | 0.271 | 837.489 | 0.523 | 0.678
363 | 11.472 | 0.273 | 847.295 | 0.53 | 0.682
364 | 11.504 | 0.273 | 857.102 | 0.536 | 0.682
365 | 11.535 | 0.275 | 866.908 | 0.542 | 0.687
366 | 11.568 | 0.277 | 874.754 | 0.547 | 0.692
367 | 11.6 | 0.281 | 882.599 | 0.552 | 0.701
368 | 11.631 | 0.284 | 890.444 | 0.557 | 0.711
369 | 11.663 | 0.286 | 900.251 | 0.563 | 0.716
370 | 11.697 | 0.286 | 910.058 | 0.569 | 0.716
371 | 11.728 | 0.286 | 919.864 | 0.575 | 0.716
372 | 11.751 | 0.288 | 927.71 | 0.58 | 0.72
373 | 11.776 | 0.288 | 931.632 | 0.582 | 0.72
374 | 11.8 | 0.293 | 935.555 | 0.585 | 0.733
375 | 11.832 | 0.298 | 941.439 | 0.588 | 0.744
376 | 11.86 | 0.298 | 951.245 | 0.595 | 0.744
377 | 11.887 | 0.3 | 959.091 | 0.599 | 0.749
378 | 11.912 | 0.3 | 968.898 | 0.606 | 0.749
379 | 11.943 | 0.302 | 978.704 | 0.612 | 0.754
380 | 11.975 | 0.303 | 982.627 | 0.614 | 0.759
381 | 12.007 | 0.307 | 988.51 | 0.618 | 0.768
382 | 12.04 | 0.311 | 998.317 | 0.624 | 0.778
383 | 12.064 | 0.311 | 1006.163 | 0.629 | 0.778
384 | 12.096 | 0.313 | 1015.97 | 0.635 | 0.783
385 | 12.127 | 0.313 | 1025.777 | 0.641 | 0.783
386 | 12.16 | 0.317 | 1033.622 | 0.646 | 0.792
387 | 12.191 | 0.321 | 1039.506 | 0.65 | 0.802
388 | 12.224 | 0.323 | 1049.312 | 0.656 | 0.806
389 | 12.303 | 0.325 | 1074.809 | 0.672 | 0.813
390 | 12.336 | 0.326 | 1082.655 | 0.677 | 0.816
391 | 12.367 | 0.332 | 1086.577 | 0.679 | 0.83
392 | 12.392 | 0.334 | 1096.384 | 0.685 | 0.835
393 | 12.447 | 0.338 | 1115.997 | 0.697 | 0.845
394 | 12.48 | 0.338 | 1125.804 | 0.704 | 0.845
395 | 12.512 | 0.34 | 1135.611 | 0.71 | 0.849
396 | 12.544 | 0.34 | 1141.494 | 0.713 | 0.849
397 | 12.575 | 0.342 | 1149.34 | 0.718 | 0.854
398 | 12.607 | 0.351 | 1157.185 | 0.723 | 0.878
399 | 12.64 | 0.353 | 1166.992 | 0.729 | 0.883
400 | 12.672 | 0.353 | 1180.721 | 0.738 | 0.883
401 | 12.705 | 0.353 | 1194.45 | 0.747 | 0.883
402 | 12.735 | 0.355 | 1206.219 | 0.754 | 0.887
403 | 12.76 | 0.355 | 1214.064 | 0.759 | 0.887
404 | 12.793 | 0.357 | 1216.025 | 0.76 | 0.892
405 | 12.823 | 0.363 | 1219.948 | 0.762 | 0.907
406 | 12.855 | 0.365 | 1227.793 | 0.767 | 0.911
407 | 12.879 | 0.366 | 1237.6 | 0.773 | 0.916
408 | 12.903 | 0.366 | 1247.406 | 0.78 | 0.916
409 | 12.951 | 0.368 | 1267.02 | 0.792 | 0.921
410 | 12.984 | 0.37 | 1270.942 | 0.794 | 0.926
411 | 13.016 | 0.377 | 1276.826 | 0.798 | 0.942
412 | 13.047 | 0.38 | 1286.633 | 0.804 | 0.95
413 | 13.071 | 0.38 | 1298.401 | 0.812 | 0.95
414 | 13.104 | 0.382 | 1310.168 | 0.819 | 0.954
415 | 13.135 | 0.382 | 1321.937 | 0.826 | 0.954
416 | 13.168 | 0.382 | 1329.782 | 0.831 | 0.954
417 | 13.2 | 0.386 | 1335.666 | 0.835 | 0.964
418 | 13.231 | 0.39 | 1341.55 | 0.838 | 0.976
419 | 13.263 | 0.393 | 1349.395 | 0.843 | 0.983
420 | 13.295 | 0.395 | 1361.163 | 0.851 | 0.988
421 | 13.327 | 0.395 | 1372.931 | 0.858 | 0.988
422 | 13.351 | 0.395 | 1382.738 | 0.864 | 0.988
423 | 13.399 | 0.399 | 1394.506 | 0.872 | 0.997
424 | 13.431 | 0.403 | 1400.39 | 0.875 | 1.007
425 | 13.463 | 0.407 | 1408.236 | 0.88 | 1.016
426 | 13.496 | 0.408 | 1418.042 | 0.886 | 1.021
427 | 13.52 | 0.408 | 1427.849 | 0.892 | 1.021
428 | 13.552 | 0.409 | 1439.617 | 0.9 | 1.024
429 | 13.584 | 0.411 | 1449.424 | 0.906 | 1.028
430 | 13.616 | 0.414 | 1455.307 | 0.91 | 1.035
431 | 13.647 | 0.418 | 1463.152 | 0.914 | 1.045
432 | 13.679 | 0.42 | 1472.96 | 0.921 | 1.05
433 | 13.711 | 0.422 | 1484.727 | 0.928 | 1.055
434 | 13.743 | 0.422 | 1494.534 | 0.934 | 1.055
435 | 13.772 | 0.424 | 1504.341 | 0.94 | 1.059
436 | 13.8 | 0.426 | 1512.186 | 0.945 | 1.064
437 | 13.831 | 0.429 | 1518.07 | 0.949 | 1.074
438 | 13.864 | 0.433 | 1525.915 | 0.954 | 1.083
439 | 13.895 | 0.435 | 1537.683 | 0.961 | 1.088
440 | 13.927 | 0.435 | 1547.489 | 0.967 | 1.088
441 | 13.951 | 0.437 | 1559.258 | 0.975 | 1.093
442 | 13.983 | 0.437 | 1569.065 | 0.981 | 1.093
443 | 14.016 | 0.441 | 1574.949 | 0.984 | 1.102
444 | 14.047 | 0.445 | 1582.794 | 0.989 | 1.112
445 | 14.079 | 0.447 | 1592.601 | 0.995 | 1.117
446 | 14.111 | 0.449 | 1604.368 | 1.003 | 1.121
447 | 14.143 | 0.45 | 1614.175 | 1.009 | 1.126
448 | 14.176 | 0.45 | 1625.943 | 1.016 | 1.126
449 | 14.208 | 0.452 | 1633.788 | 1.021 | 1.131
450 | 14.24 | 0.458 | 1639.673 | 1.025 | 1.145
451 | 14.271 | 0.46 | 1649.479 | 1.031 | 1.15
452 | 14.303 | 0.462 | 1659.285 | 1.037 | 1.155
453 | 14.336 | 0.462 | 1669.092 | 1.043 | 1.155
454 | 14.368 | 0.464 | 1680.86 | 1.051 | 1.159
455 | 14.399 | 0.467 | 1688.706 | 1.055 | 1.167
456 | 14.431 | 0.47 | 1696.551 | 1.06 | 1.174
457 | 14.464 | 0.473 | 1706.357 | 1.066 | 1.183
458 | 14.495 | 0.475 | 1716.164 | 1.073 | 1.188
459 | 14.527 | 0.475 | 1727.932 | 1.08 | 1.188
460 | 14.56 | 0.477 | 1737.739 | 1.086 | 1.193
461 | 14.592 | 0.479 | 1747.545 | 1.092 | 1.198
462 | 14.623 | 0.483 | 1753.429 | 1.096 | 1.207
463 | 14.656 | 0.487 | 1763.236 | 1.102 | 1.217
464 | 14.688 | 0.488 | 1773.043 | 1.108 | 1.219
465 | 14.72 | 0.489 | 1784.811 | 1.116 | 1.222
466 | 14.751 | 0.491 | 1794.618 | 1.122 | 1.226
467 | 14.784 | 0.492 | 1804.424 | 1.128 | 1.231
468 | 14.816 | 0.497 | 1814.23 | 1.134 | 1.243
469 | 14.847 | 0.499 | 1824.037 | 1.14 | 1.248
470 | 14.881 | 0.5 | 1833.845 | 1.146 | 1.25
471 | 14.912 | 0.5 | 1843.65 | 1.152 | 1.25
472 | 14.944 | 0.502 | 1853.457 | 1.158 | 1.255
473 | 14.975 | 0.506 | 1861.303 | 1.163 | 1.264
474 | 15.008 | 0.51 | 1869.148 | 1.168 | 1.274
475 | 15.04 | 0.512 | 1878.954 | 1.174 | 1.279
476 | 15.071 | 0.513 | 1890.723 | 1.182 | 1.284
477 | 15.104 | 0.513 | 1900.529 | 1.188 | 1.284
478 | 15.135 | 0.515 | 1912.297 | 1.195 | 1.288
479 | 15.167 | 0.517 | 1918.181 | 1.199 | 1.293
480 | 15.199 | 0.521 | 1926.027 | 1.204 | 1.303
481 | 15.255 | 0.525 | 1939.756 | 1.212 | 1.312
482 | 15.279 | 0.527 | 1951.524 | 1.22 | 1.317
483 | 15.304 | 0.527 | 1961.33 | 1.226 | 1.317
484 | 15.335 | 0.529 | 1969.176 | 1.231 | 1.322
485 | 15.359 | 0.531 | 1978.983 | 1.237 | 1.326
486 | 15.384 | 0.532 | 1984.866 | 1.241 | 1.331
487 | 15.416 | 0.536 | 1992.712 | 1.245 | 1.341
488 | 15.439 | 0.538 | 2002.519 | 1.252 | 1.346
489 | 15.465 | 0.54 | 2012.325 | 1.258 | 1.35
490 | 15.495 | 0.54 | 2022.132 | 1.264 | 1.35
491 | 15.527 | 0.542 | 2031.938 | 1.27 | 1.355
492 | 15.555 | 0.542 | 2039.784 | 1.275 | 1.355
493 | 15.584 | 0.548 | 2045.667 | 1.279 | 1.369
494 | 15.616 | 0.552 | 2053.513 | 1.283 | 1.379
495 | 15.648 | 0.552 | 2063.32 | 1.29 | 1.379
496 | 15.679 | 0.553 | 2075.088 | 1.297 | 1.384
497 | 15.711 | 0.553 | 2084.895 | 1.303 | 1.384
498 | 15.743 | 0.555 | 2094.701 | 1.309 | 1.389
499 | 15.775 | 0.56 | 2102.546 | 1.314 | 1.401
500 | 15.807 | 0.563 | 2110.392 | 1.319 | 1.408
501 | 15.84 | 0.565 | 2120.198 | 1.325 | 1.412
502 | 15.864 | 0.565 | 2131.966 | 1.332 | 1.412
503 | 15.896 | 0.567 | 2141.773 | 1.339 | 1.417
504 | 15.928 | 0.567 | 2151.579 | 1.345 | 1.417
505 | 15.961 | 0.573 | 2159.425 | 1.35 | 1.431
506 | 16.015 | 0.576 | 2173.154 | 1.358 | 1.441
507 | 16.047 | 0.578 | 2182.961 | 1.364 | 1.446
508 | 16.079 | 0.578 | 2194.729 | 1.372 | 1.446
509 | 16.103 | 0.578 | 2202.575 | 1.377 | 1.446
510 | 16.127 | 0.581 | 2212.381 | 1.383 | 1.453
511 | 16.16 | 0.586 | 2218.265 | 1.386 | 1.465
512 | 16.188 | 0.59 | 2226.11 | 1.391 | 1.474
513 | 16.216 | 0.59 | 2237.878 | 1.399 | 1.474
514 | 16.247 | 0.592 | 2247.685 | 1.405 | 1.479
515 | 16.271 | 0.592 | 2259.452 | 1.412 | 1.479
516 | 16.303 | 0.592 | 2267.298 | 1.417 | 1.479
517 | 16.335 | 0.597 | 2275.143 | 1.422 | 1.493
518 | 16.368 | 0.601 | 2282.989 | 1.427 | 1.503
519 | 16.4 | 0.605 | 2292.795 | 1.433 | 1.513
520 | 16.431 | 0.605 | 2306.525 | 1.442 | 1.513
521 | 16.463 | 0.605 | 2318.293 | 1.449 | 1.513
522 | 16.524 | 0.607 | 2335.944 | 1.46 | 1.517
523 | 16.576 | 0.616 | 2345.751 | 1.466 | 1.539
524 | 16.631 | 0.618 | 2361.442 | 1.476 | 1.546
525 | 16.691 | 0.618 | 2383.017 | 1.489 | 1.546
526 | 16.719 | 0.62 | 2390.862 | 1.494 | 1.551
527 | 16.752 | 0.626 | 2400.668 | 1.5 | 1.565
528 | 16.784 | 0.628 | 2410.475 | 1.507 | 1.57
529 | 16.816 | 0.63 | 2420.282 | 1.513 | 1.575
530 | 16.847 | 0.63 | 2430.089 | 1.519 | 1.575
531 | 16.88 | 0.632 | 2441.856 | 1.526 | 1.579
532 | 16.911 | 0.636 | 2451.663 | 1.532 | 1.589
533 | 16.935 | 0.637 | 2459.508 | 1.537 | 1.594
534 | 16.967 | 0.639 | 2469.315 | 1.543 | 1.598
535 | 17.023 | 0.641 | 2486.967 | 1.554 | 1.603
536 | 17.055 | 0.643 | 2494.813 | 1.559 | 1.608
537 | 17.088 | 0.647 | 2502.657 | 1.564 | 1.618
538 | 17.119 | 0.652 | 2512.464 | 1.57 | 1.63
539 | 17.151 | 0.653 | 2524.232 | 1.578 | 1.632
540 | 17.183 | 0.655 | 2536 | 1.585 | 1.637
541 | 17.215 | 0.655 | 2545.807 | 1.591 | 1.637
542 | 17.248 | 0.657 | 2557.575 | 1.598 | 1.641
543 | 17.281 | 0.66 | 2563.458 | 1.602 | 1.651
544 | 17.311 | 0.664 | 2573.265 | 1.608 | 1.66
545 | 17.344 | 0.666 | 2583.073 | 1.614 | 1.665
546 | 17.376 | 0.666 | 2592.879 | 1.621 | 1.665
547 | 17.409 | 0.666 | 2602.685 | 1.627 | 1.665
548 | 17.439 | 0.668 | 2612.492 | 1.633 | 1.67
549 | 17.472 | 0.674 | 2620.337 | 1.638 | 1.684
550 | 17.504 | 0.676 | 2630.144 | 1.644 | 1.689
551 | 17.536 | 0.678 | 2637.99 | 1.649 | 1.694
552 | 17.567 | 0.678 | 2647.796 | 1.655 | 1.694
553 | 17.6 | 0.68 | 2657.603 | 1.661 | 1.701
554 | 17.632 | 0.683 | 2667.41 | 1.667 | 1.708
555 | 17.663 | 0.687 | 2677.216 | 1.673 | 1.718
556 | 17.695 | 0.688 | 2687.022 | 1.679 | 1.72
557 | 17.728 | 0.689 | 2694.868 | 1.684 | 1.723
558 | 17.76 | 0.691 | 2704.674 | 1.69 | 1.727
559 | 17.784 | 0.693 | 2714.481 | 1.697 | 1.732
560 | 17.816 | 0.697 | 2722.327 | 1.701 | 1.742
561 | 17.84 | 0.697 | 2730.172 | 1.706 | 1.742
562 | 17.871 | 0.7 | 2738.017 | 1.711 | 1.751
563 | 17.903 | 0.702 | 2749.785 | 1.719 | 1.756
564 | 17.927 | 0.704 | 2759.592 | 1.725 | 1.761
565 | 17.96 | 0.705 | 2767.437 | 1.73 | 1.763
566 | 17.991 | 0.706 | 2777.244 | 1.736 | 1.765
567 | 18.024 | 0.708 | 2783.127 | 1.739 | 1.77
568 | 18.055 | 0.712 | 2790.973 | 1.744 | 1.78
569 | 18.079 | 0.716 | 2800.779 | 1.75 | 1.789
570 | 18.104 | 0.716 | 2810.587 | 1.757 | 1.789
571 | 18.135 | 0.718 | 2820.393 | 1.763 | 1.794
572 | 18.168 | 0.718 | 2830.2 | 1.769 | 1.794
573 | 18.199 | 0.72 | 2838.045 | 1.774 | 1.799
574 | 18.232 | 0.723 | 2843.929 | 1.777 | 1.808
575 | 18.264 | 0.727 | 2851.774 | 1.782 | 1.818
576 | 18.295 | 0.729 | 2861.581 | 1.788 | 1.823
577 | 18.328 | 0.731 | 2871.388 | 1.795 | 1.827
578 | 18.359 | 0.731 | 2883.155 | 1.802 | 1.827
579 | 18.383 | 0.733 | 2892.962 | 1.808 | 1.832
580 | 18.415 | 0.735 | 2898.846 | 1.812 | 1.837
581 | 18.449 | 0.739 | 2906.692 | 1.817 | 1.847
582 | 18.479 | 0.741 | 2914.537 | 1.822 | 1.851
583 | 18.511 | 0.742 | 2922.382 | 1.826 | 1.856
584 | 18.544 | 0.744 | 2932.189 | 1.833 | 1.861
585 | 18.577 | 0.744 | 2941.996 | 1.839 | 1.861
586 | 18.608 | 0.748 | 2951.802 | 1.845 | 1.87
587 | 18.641 | 0.752 | 2959.647 | 1.85 | 1.88
588 | 18.672 | 0.756 | 2969.454 | 1.856 | 1.89
589 | 18.704 | 0.756 | 2979.261 | 1.862 | 1.89
590 | 18.735 | 0.758 | 2991.028 | 1.869 | 1.894
591 | 18.767 | 0.758 | 3000.836 | 1.876 | 1.894
592 | 18.791 | 0.76 | 3008.681 | 1.88 | 1.899
593 | 18.823 | 0.763 | 3014.565 | 1.884 | 1.909
594 | 18.88 | 0.77 | 3028.294 | 1.893 | 1.925
595 | 18.911 | 0.771 | 3040.062 | 1.9 | 1.928
596 | 18.943 | 0.771 | 3049.869 | 1.906 | 1.928
597 | 18.973 | 0.771 | 3059.675 | 1.912 | 1.928
598 | 18.999 | 0.773 | 3067.521 | 1.917 | 1.932
599 | 19.024 | 0.775 | 3071.443 | 1.92 | 1.937
600 | 19.056 | 0.781 | 3075.366 | 1.922 | 1.952
601 | 19.087 | 0.784 | 3085.172 | 1.928 | 1.961
602 | 19.119 | 0.784 | 3094.979 | 1.934 | 1.961
603 | 19.151 | 0.784 | 3106.747 | 1.942 | 1.961
604 | 19.183 | 0.784 | 3116.554 | 1.948 | 1.961
605 | 19.216 | 0.786 | 3122.437 | 1.952 | 1.966
606 | 19.248 | 0.792 | 3128.321 | 1.955 | 1.98
607 | 19.28 | 0.798 | 3138.129 | 1.961 | 1.994
608 | 19.312 | 0.8 | 3149.896 | 1.969 | 1.999
609 | 19.343 | 0.8 | 3161.665 | 1.976 | 1.999
610 | 19.372 | 0.8 | 3175.394 | 1.985 | 1.999
611 | 19.4 | 0.8 | 3185.201 | 1.991 | 1.999
612 | 19.432 | 0.802 | 3189.123 | 1.993 | 2.004
613 | 19.464 | 0.805 | 3191.085 | 1.994 | 2.014
614 | 19.496 | 0.811 | 3196.968 | 1.998 | 2.028
615 | 19.527 | 0.813 | 3206.775 | 2.004 | 2.033
616 | 19.608 | 0.815 | 3238.156 | 2.024 | 2.037
617 | 19.639 | 0.815 | 3244.04 | 2.028 | 2.037
618 | 19.663 | 0.818 | 3247.963 | 2.03 | 2.044
619 | 19.696 | 0.825 | 3253.847 | 2.034 | 2.061
620 | 19.728 | 0.826 | 3265.615 | 2.041 | 2.066
621 | 19.759 | 0.826 | 3275.421 | 2.047 | 2.066
622 | 19.791 | 0.828 | 3287.189 | 2.054 | 2.071
623 | 19.823 | 0.828 | 3296.996 | 2.061 | 2.071
624 | 19.855 | 0.83 | 3304.842 | 2.066 | 2.076
625 | 19.888 | 0.835 | 3310.725 | 2.069 | 2.087
626 | 19.919 | 0.838 | 3318.571 | 2.074 | 2.095
627 | 19.952 | 0.84 | 3326.416 | 2.079 | 2.099
628 | 19.984 | 0.84 | 3336.223 | 2.085 | 2.099
629 | 20.015 | 0.842 | 3346.03 | 2.091 | 2.104
630 | 20.05 | 0.844 | 3353.875 | 2.096 | 2.109
631 | 20.08 | 0.847 | 3361.72 | 2.101 | 2.119
632 | 20.112 | 0.851 | 3369.565 | 2.106 | 2.128
633 | 20.144 | 0.853 | 3379.372 | 2.112 | 2.133
634 | 20.175 | 0.853 | 3391.14 | 2.119 | 2.133
635 | 20.207 | 0.853 | 3400.947 | 2.126 | 2.133
636 | 20.24 | 0.857 | 3408.792 | 2.13 | 2.142
637 | 20.272 | 0.861 | 3414.676 | 2.134 | 2.152
638 | 20.303 | 0.865 | 3424.483 | 2.14 | 2.161
639 | 20.335 | 0.867 | 3434.29 | 2.146 | 2.166
640 | 20.364 | 0.867 | 3444.096 | 2.153 | 2.166
641 | 20.391 | 0.867 | 3453.902 | 2.159 | 2.166
642 | 20.423 | 0.868 | 3461.748 | 2.164 | 2.171
643 | 20.449 | 0.872 | 3467.632 | 2.167 | 2.181
644 | 20.479 | 0.877 | 3473.516 | 2.171 | 2.193
645 | 20.511 | 0.878 | 3483.323 | 2.177 | 2.195
646 | 20.544 | 0.88 | 3493.129 | 2.183 | 2.2
647 | 20.569 | 0.88 | 3504.897 | 2.191 | 2.2
648 | 20.6 | 0.88 | 3514.703 | 2.197 | 2.2
649 | 20.631 | 0.882 | 3518.626 | 2.199 | 2.204
650 | 20.663 | 0.887 | 3524.511 | 2.203 | 2.219
651 | 20.696 | 0.892 | 3532.355 | 2.208 | 2.231
652 | 20.727 | 0.893 | 3542.162 | 2.214 | 2.233
653 | 20.759 | 0.893 | 3553.93 | 2.221 | 2.233
654 | 20.792 | 0.893 | 3565.699 | 2.229 | 2.233
655 | 20.823 | 0.895 | 3573.544 | 2.233 | 2.238
656 | 20.848 | 0.897 | 3577.467 | 2.236 | 2.243
657 | 20.88 | 0.903 | 3581.389 | 2.238 | 2.257
658 | 20.903 | 0.905 | 3587.273 | 2.242 | 2.262
659 | 20.927 | 0.905 | 3597.08 | 2.248 | 2.262
660 | 20.952 | 0.907 | 3606.886 | 2.254 | 2.266
661 | 20.984 | 0.907 | 3616.693 | 2.26 | 2.266
662 | 21.015 | 0.908 | 3624.538 | 2.265 | 2.271
663 | 21.047 | 0.913 | 3630.422 | 2.269 | 2.283
664 | 21.079 | 0.916 | 3636.307 | 2.273 | 2.29
665 | 21.112 | 0.918 | 3646.113 | 2.279 | 2.295
666 | 21.143 | 0.92 | 3655.92 | 2.285 | 2.3
667 | 21.203 | 0.92 | 3675.533 | 2.297 | 2.3
668 | 21.232 | 0.924 | 3681.417 | 2.301 | 2.309
669 | 21.263 | 0.929 | 3687.301 | 2.305 | 2.324
670 | 21.296 | 0.931 | 3697.108 | 2.311 | 2.328
671 | 21.328 | 0.931 | 3706.914 | 2.317 | 2.328
672 | 21.36 | 0.931 | 3716.721 | 2.323 | 2.328
673 | 21.391 | 0.933 | 3726.527 | 2.329 | 2.333
674 | 21.424 | 0.938 | 3732.412 | 2.333 | 2.345
675 | 21.456 | 0.941 | 3738.296 | 2.336 | 2.352
676 | 21.487 | 0.943 | 3748.102 | 2.343 | 2.357
677 | 21.535 | 0.945 | 3765.754 | 2.354 | 2.362
678 | 21.561 | 0.945 | 3773.599 | 2.358 | 2.362
679 | 21.592 | 0.947 | 3779.484 | 2.362 | 2.367
680 | 21.651 | 0.954 | 3789.29 | 2.368 | 2.386
681 | 21.68 | 0.956 | 3799.097 | 2.374 | 2.391
682 | 21.712 | 0.956 | 3808.904 | 2.381 | 2.391
683 | 21.744 | 0.956 | 3816.749 | 2.385 | 2.391
684 | 21.775 | 0.958 | 3826.555 | 2.392 | 2.395
685 | 21.807 | 0.962 | 3832.439 | 2.395 | 2.405
686 | 21.839 | 0.966 | 3840.284 | 2.4 | 2.414
687 | 21.864 | 0.968 | 3848.13 | 2.405 | 2.419
688 | 21.895 | 0.97 | 3855.976 | 2.41 | 2.424
689 | 21.92 | 0.97 | 3865.782 | 2.416 | 2.424
690 | 21.943 | 0.971 | 3873.627 | 2.421 | 2.429
691 | 22.005 | 0.977 | 3883.434 | 2.427 | 2.443
692 | 22.031 | 0.98 | 3889.318 | 2.431 | 2.45
693 | 22.064 | 0.981 | 3899.125 | 2.437 | 2.453
694 | 22.095 | 0.983 | 3906.97 | 2.442 | 2.457
695 | 22.129 | 0.983 | 3916.777 | 2.448 | 2.457
696 | 22.159 | 0.987 | 3924.621 | 2.453 | 2.467
697 | 22.192 | 0.991 | 3932.467 | 2.458 | 2.476
698 | 22.223 | 0.992 | 3940.312 | 2.463 | 2.481
699 | 22.255 | 0.992 | 3948.158 | 2.468 | 2.481
700 | 22.287 | 0.994 | 3957.965 | 2.474 | 2.486
701 | 22.32 | 0.994 | 3965.81 | 2.479 | 2.486
702 | 22.351 | 1 | 3971.694 | 2.482 | 2.5
703 | 22.384 | 1.004 | 3979.539 | 2.487 | 2.51
704 | 22.441 | 1.006 | 3995.23 | 2.497 | 2.515
705 | 22.472 | 1.006 | 4005.037 | 2.503 | 2.515
706 | 22.504 | 1.006 | 4012.882 | 2.508 | 2.515
707 | 22.548 | 1.008 | 4016.804 | 2.511 | 2.519