## 工作表1
No. | 時間( s) | 變形( mm) | 力量( N) | 應力( N/mm^2) | 應變( %)
1 | 0 | 0 | 0 | 0 | 0
2 | 0.09 | 0 | 0 | 0 | 0
3 | 0.118 | 0 | 0 | 0 | 0
4 | 0.15 | 0 | 0 | 0 | 0
5 | 0.18 | 0 | 0 | 0 | 0
6 | 0.212 | 0 | 0 | 0 | 0
7 | 0.244 | 0 | 0 | 0 | 0
8 | 0.276 | 0 | 0 | 0 | 0
9 | 0.309 | 0 | 0 | 0 | 0
10 | 0.342 | 0 | 0 | 0 | 0
11 | 0.373 | 0 | 0 | 0 | 0
12 | 0.404 | 0 | 0 | 0 | 0
13 | 0.436 | 0 | 0 | 0 | 0
14 | 0.469 | 0 | 0 | 0 | 0
15 | 0.502 | 0 | 0 | 0 | 0
16 | 0.532 | 0 | 0 | 0 | 0
17 | 0.565 | 0 | 0 | 0 | 0
18 | 0.597 | 0 | 0 | 0 | 0
19 | 0.628 | 0 | 0 | 0 | 0
20 | 0.661 | 0 | 0 | 0 | 0
21 | 0.692 | 0 | 0 | 0 | 0
22 | 0.725 | 0 | 0 | 0 | 0
23 | 0.759 | 0 | 0 | 0 | 0
24 | 0.788 | 0 | 0 | 0 | 0
25 | 0.822 | 0 | 0 | 0 | 0
26 | 0.852 | 0 | 0 | 0 | 0
27 | 0.885 | 0 | 0 | 0 | 0
28 | 0.917 | 0 | 0 | 0 | 0
29 | 0.948 | 0 | 0 | 0 | 0
30 | 0.981 | 0 | 0 | 0 | 0
31 | 1.013 | 0 | 0 | 0 | 0
32 | 1.045 | 0 | 0 | 0 | 0
33 | 1.077 | 0 | 0 | 0 | 0
34 | 1.109 | 0 | 0 | 0 | 0
35 | 1.14 | 0 | 0 | 0 | 0
36 | 1.172 | 0 | 0 | 0 | 0
37 | 1.205 | 0 | 0 | 0 | 0
38 | 1.237 | 0 | 0 | 0 | 0
39 | 1.269 | 0 | 0 | 0 | 0
40 | 1.301 | 0 | 0 | 0 | 0
41 | 1.332 | 0 | 0 | 0 | 0
42 | 1.366 | 0 | 0 | 0 | 0
43 | 1.397 | 0 | 0 | 0 | 0
44 | 1.428 | 0 | 0 | 0 | 0
45 | 1.461 | 0 | 0 | 0 | 0
46 | 1.493 | 0 | 0 | 0 | 0
47 | 1.524 | 0 | 0 | 0 | 0
48 | 1.557 | 0 | 0 | 0 | 0
49 | 1.588 | 0 | 0 | 0 | 0
50 | 1.62 | 0 | 0 | 0 | 0
51 | 1.652 | 0 | 0 | 0 | 0
52 | 1.684 | 0 | 0 | 0 | 0
53 | 1.716 | 0 | 0 | 0 | 0
54 | 1.748 | 0 | 0 | 0 | 0
55 | 1.781 | 0 | 0 | 0 | 0
56 | 1.813 | 0 | 0 | 0 | 0
57 | 1.845 | 0 | 0 | 0 | 0
58 | 1.877 | 0 | 0 | 0 | 0
59 | 1.908 | 0 | 0 | 0 | 0
60 | 1.94 | 0 | 0 | 0 | 0
61 | 1.972 | 0 | 0 | 0 | 0
62 | 2.004 | 0 | 0 | 0 | 0
63 | 2.037 | 0 | 0 | 0 | 0
64 | 2.07 | 0 | 0 | 0 | 0
65 | 2.102 | 0 | 0 | 0 | 0
66 | 2.132 | 0 | 0 | 0 | 0
67 | 2.165 | 0 | 0 | 0 | 0
68 | 2.197 | 0 | 0 | 0 | 0
69 | 2.23 | 0 | 0 | 0 | 0
70 | 2.26 | 0 | 0 | 0 | 0
71 | 2.284 | 0 | 0 | 0 | 0
72 | 2.317 | 0 | 0 | 0 | 0
73 | 2.348 | 0 | 0 | 0 | 0
74 | 2.38 | 0 | 0 | 0 | 0
75 | 2.412 | 0 | 0 | 0 | 0
76 | 2.445 | 0 | 0 | 0 | 0
77 | 2.478 | 0 | 0 | 0 | 0
78 | 2.509 | 0 | 0 | 0 | 0
79 | 2.542 | 0 | 0 | 0 | 0
80 | 2.572 | 0 | 0 | 0 | 0
81 | 2.604 | 0 | 0 | 0 | 0
82 | 2.636 | 0 | 0 | 0 | 0
83 | 2.669 | 0 | 0 | 0 | 0
84 | 2.701 | 0 | 0 | 0 | 0
85 | 2.733 | 0 | 0 | 0 | 0
86 | 2.764 | 0 | 0 | 0 | 0
87 | 2.798 | 0 | 0 | 0 | 0
88 | 2.83 | 0 | 0 | 0 | 0
89 | 2.861 | 0 | 0 | 0 | 0
90 | 2.893 | 0 | 0 | 0 | 0
91 | 2.926 | 0 | 0 | 0 | 0
92 | 2.957 | 0 | 0 | 0 | 0
93 | 2.989 | 0 | 0 | 0 | 0
94 | 3.02 | 0 | 0 | 0 | 0
95 | 3.053 | 0 | 0 | 0 | 0
96 | 3.085 | 0 | 0 | 0 | 0
97 | 3.117 | 0 | 0 | 0 | 0
98 | 3.148 | 0 | 0 | 0 | 0
99 | 3.18 | 0 | 0 | 0 | 0
100 | 3.213 | 0 | 0 | 0 | 0
101 | 3.245 | 0 | 0 | 0 | 0
102 | 3.278 | 0 | 0 | 0 | 0
103 | 3.309 | 0 | 0 | 0 | 0
104 | 3.34 | 0 | 0 | 0 | 0
105 | 3.372 | 0 | 0 | 0 | 0
106 | 3.405 | 0 | 0 | 0 | 0
107 | 3.436 | 0 | 0 | 0 | 0
108 | 3.469 | 0 | 1.962 | 0.001 | 0
109 | 3.501 | 0 | 3.923 | 0.002 | 0
110 | 3.532 | 0 | 3.923 | 0.002 | 0
111 | 3.564 | 0 | 5.885 | 0.004 | 0
112 | 3.588 | 0 | 5.884 | 0.004 | 0
113 | 3.62 | 0 | 7.846 | 0.005 | 0
114 | 3.653 | 0 | 7.845 | 0.005 | 0
115 | 3.685 | 0 | 7.845 | 0.005 | 0
116 | 3.718 | 0 | 9.807 | 0.006 | 0
117 | 3.751 | 0 | 9.807 | 0.006 | 0
118 | 3.78 | 0 | 11.768 | 0.007 | 0
119 | 3.812 | 0 | 11.768 | 0.007 | 0
120 | 3.845 | 0 | 13.729 | 0.009 | 0
121 | 3.876 | 0 | 13.729 | 0.009 | 0
122 | 3.909 | 0 | 15.691 | 0.01 | 0
123 | 3.941 | 0 | 15.691 | 0.01 | 0
124 | 3.972 | 0 | 17.653 | 0.011 | 0
125 | 4.004 | 0 | 17.652 | 0.011 | 0
126 | 4.036 | 0 | 19.614 | 0.012 | 0
127 | 4.068 | 0 | 19.613 | 0.012 | 0
128 | 4.101 | 0 | 21.575 | 0.013 | 0
129 | 4.133 | 0 | 23.536 | 0.015 | 0
130 | 4.164 | 0 | 23.536 | 0.015 | 0
131 | 4.197 | 0 | 25.498 | 0.016 | 0
132 | 4.229 | 0 | 27.459 | 0.017 | 0
133 | 4.26 | 0 | 27.459 | 0.017 | 0
134 | 4.292 | 0 | 29.42 | 0.018 | 0
135 | 4.349 | 0 | 33.343 | 0.021 | 0
136 | 4.381 | 0 | 35.305 | 0.022 | 0
137 | 4.413 | 0 | 37.266 | 0.023 | 0
138 | 4.445 | 0 | 39.227 | 0.025 | 0
139 | 4.476 | 0 | 41.189 | 0.026 | 0
140 | 4.508 | 0 | 43.15 | 0.027 | 0
141 | 4.534 | 0 | 43.149 | 0.027 | 0
142 | 4.565 | 0 | 45.111 | 0.028 | 0
143 | 4.597 | 0 | 47.072 | 0.029 | 0
144 | 4.629 | 0 | 49.034 | 0.031 | 0
145 | 4.662 | 0 | 50.995 | 0.032 | 0
146 | 4.692 | 0 | 52.957 | 0.033 | 0
147 | 4.724 | 0 | 56.879 | 0.036 | 0
148 | 4.756 | 0 | 58.84 | 0.037 | 0
149 | 4.787 | 0 | 60.802 | 0.038 | 0
150 | 4.813 | 0 | 62.763 | 0.039 | 0
151 | 4.845 | 0 | 64.724 | 0.04 | 0
152 | 4.878 | 0 | 66.686 | 0.042 | 0
153 | 4.908 | 0 | 68.647 | 0.043 | 0
154 | 4.941 | 0 | 70.609 | 0.044 | 0
155 | 4.973 | 0 | 74.531 | 0.047 | 0
156 | 5.004 | 0 | 76.492 | 0.048 | 0
157 | 5.029 | 0 | 78.454 | 0.049 | 0
158 | 5.06 | 0 | 82.377 | 0.051 | 0
159 | 5.092 | 0 | 84.338 | 0.053 | 0
160 | 5.125 | 0 | 86.299 | 0.054 | 0
161 | 5.156 | 0 | 88.261 | 0.055 | 0
162 | 5.185 | 0 | 90.222 | 0.056 | 0
163 | 5.214 | 0 | 92.183 | 0.058 | 0
164 | 5.245 | 0.003 | 96.106 | 0.06 | 0.007
165 | 5.276 | 0.006 | 98.067 | 0.061 | 0.014
166 | 5.308 | 0.006 | 100.029 | 0.063 | 0.014
167 | 5.333 | 0.008 | 103.951 | 0.065 | 0.019
168 | 5.364 | 0.01 | 105.912 | 0.066 | 0.024
169 | 5.393 | 0.013 | 107.873 | 0.067 | 0.033
170 | 5.42 | 0.015 | 109.835 | 0.069 | 0.038
171 | 5.445 | 0.015 | 113.757 | 0.071 | 0.038
172 | 5.476 | 0.017 | 115.718 | 0.072 | 0.043
173 | 5.508 | 0.019 | 119.642 | 0.075 | 0.048
174 | 5.532 | 0.022 | 121.603 | 0.076 | 0.055
175 | 5.565 | 0.025 | 125.526 | 0.078 | 0.062
176 | 5.597 | 0.027 | 127.487 | 0.08 | 0.067
177 | 5.628 | 0.027 | 131.41 | 0.082 | 0.067
178 | 5.66 | 0.031 | 133.371 | 0.083 | 0.076
179 | 5.694 | 0.032 | 137.294 | 0.086 | 0.081
180 | 5.725 | 0.034 | 141.217 | 0.088 | 0.086
181 | 5.757 | 0.038 | 145.139 | 0.091 | 0.095
182 | 5.788 | 0.038 | 149.062 | 0.093 | 0.095
183 | 5.816 | 0.04 | 152.985 | 0.096 | 0.1
184 | 5.845 | 0.042 | 156.907 | 0.098 | 0.105
185 | 5.877 | 0.046 | 160.829 | 0.101 | 0.115
186 | 5.908 | 0.048 | 164.752 | 0.103 | 0.119
187 | 5.939 | 0.05 | 168.674 | 0.105 | 0.124
188 | 5.964 | 0.05 | 172.597 | 0.108 | 0.124
189 | 5.996 | 0.053 | 176.521 | 0.11 | 0.131
190 | 6.053 | 0.055 | 182.404 | 0.114 | 0.138
191 | 6.077 | 0.057 | 186.326 | 0.116 | 0.143
192 | 6.108 | 0.059 | 190.25 | 0.119 | 0.148
193 | 6.132 | 0.061 | 194.172 | 0.121 | 0.153
194 | 6.164 | 0.063 | 200.056 | 0.125 | 0.157
195 | 6.196 | 0.065 | 203.979 | 0.127 | 0.162
196 | 6.229 | 0.069 | 207.901 | 0.13 | 0.172
197 | 6.252 | 0.069 | 213.786 | 0.134 | 0.172
198 | 6.277 | 0.072 | 217.708 | 0.136 | 0.179
199 | 6.309 | 0.073 | 221.631 | 0.139 | 0.181
200 | 6.34 | 0.076 | 227.515 | 0.142 | 0.191
201 | 6.373 | 0.078 | 231.438 | 0.145 | 0.196
202 | 6.406 | 0.08 | 237.321 | 0.148 | 0.2
203 | 6.436 | 0.082 | 243.205 | 0.152 | 0.205
204 | 6.469 | 0.085 | 249.089 | 0.156 | 0.212
205 | 6.501 | 0.086 | 254.974 | 0.159 | 0.215
206 | 6.533 | 0.088 | 260.857 | 0.163 | 0.219
207 | 6.564 | 0.09 | 266.741 | 0.167 | 0.224
208 | 6.596 | 0.092 | 270.664 | 0.169 | 0.229
209 | 6.629 | 0.095 | 276.548 | 0.173 | 0.239
210 | 6.66 | 0.097 | 282.432 | 0.177 | 0.243
211 | 6.692 | 0.099 | 290.277 | 0.181 | 0.248
212 | 6.717 | 0.102 | 296.161 | 0.185 | 0.255
213 | 6.749 | 0.103 | 304.006 | 0.19 | 0.258
214 | 6.781 | 0.105 | 309.89 | 0.194 | 0.262
215 | 6.813 | 0.105 | 313.813 | 0.196 | 0.262
216 | 6.845 | 0.108 | 319.697 | 0.2 | 0.27
217 | 6.878 | 0.113 | 323.62 | 0.202 | 0.282
218 | 6.908 | 0.116 | 331.466 | 0.207 | 0.291
219 | 6.932 | 0.118 | 339.31 | 0.212 | 0.296
220 | 7.013 | 0.118 | 358.924 | 0.224 | 0.296
221 | 7.045 | 0.12 | 362.847 | 0.227 | 0.301
222 | 7.077 | 0.124 | 364.808 | 0.228 | 0.31
223 | 7.108 | 0.128 | 370.692 | 0.232 | 0.32
224 | 7.14 | 0.13 | 378.537 | 0.237 | 0.324
225 | 7.164 | 0.132 | 386.383 | 0.241 | 0.329
226 | 7.188 | 0.132 | 394.228 | 0.246 | 0.329
227 | 7.22 | 0.134 | 402.073 | 0.251 | 0.334
228 | 7.252 | 0.136 | 407.958 | 0.255 | 0.339
229 | 7.285 | 0.139 | 413.841 | 0.259 | 0.348
230 | 7.317 | 0.143 | 419.725 | 0.262 | 0.358
231 | 7.349 | 0.145 | 427.57 | 0.267 | 0.363
232 | 7.382 | 0.147 | 437.377 | 0.273 | 0.367
233 | 7.413 | 0.147 | 445.222 | 0.278 | 0.367
234 | 7.444 | 0.149 | 453.067 | 0.283 | 0.372
235 | 7.477 | 0.151 | 458.952 | 0.287 | 0.377
236 | 7.508 | 0.155 | 464.835 | 0.291 | 0.386
237 | 7.532 | 0.157 | 470.72 | 0.294 | 0.391
238 | 7.564 | 0.158 | 478.565 | 0.299 | 0.396
239 | 7.597 | 0.16 | 486.41 | 0.304 | 0.401
240 | 7.653 | 0.162 | 502.101 | 0.314 | 0.406
241 | 7.679 | 0.164 | 507.985 | 0.317 | 0.41
242 | 7.732 | 0.17 | 517.792 | 0.324 | 0.425
243 | 7.765 | 0.172 | 525.637 | 0.329 | 0.429
244 | 7.796 | 0.174 | 533.483 | 0.333 | 0.434
245 | 7.82 | 0.175 | 543.289 | 0.34 | 0.437
246 | 7.853 | 0.176 | 553.096 | 0.346 | 0.439
247 | 7.885 | 0.179 | 558.979 | 0.349 | 0.449
248 | 7.917 | 0.181 | 566.825 | 0.354 | 0.453
249 | 7.941 | 0.183 | 574.671 | 0.359 | 0.458
250 | 7.972 | 0.185 | 582.515 | 0.364 | 0.463
251 | 8 | 0.187 | 590.361 | 0.369 | 0.468
252 | 8.029 | 0.187 | 596.245 | 0.373 | 0.468
253 | 8.06 | 0.191 | 604.09 | 0.378 | 0.477
254 | 8.093 | 0.193 | 611.936 | 0.382 | 0.482
255 | 8.124 | 0.195 | 619.781 | 0.387 | 0.487
256 | 8.156 | 0.197 | 627.626 | 0.392 | 0.491
257 | 8.189 | 0.198 | 637.433 | 0.398 | 0.496
258 | 8.22 | 0.202 | 647.239 | 0.405 | 0.506
259 | 8.245 | 0.204 | 655.085 | 0.409 | 0.511
260 | 8.277 | 0.206 | 664.891 | 0.416 | 0.515
261 | 8.308 | 0.208 | 674.698 | 0.422 | 0.52
262 | 8.34 | 0.21 | 684.505 | 0.428 | 0.525
263 | 8.372 | 0.212 | 692.35 | 0.433 | 0.53
264 | 8.4 | 0.214 | 700.195 | 0.438 | 0.534
265 | 8.429 | 0.216 | 706.079 | 0.441 | 0.539
266 | 8.461 | 0.219 | 713.925 | 0.446 | 0.549
267 | 8.493 | 0.219 | 723.731 | 0.452 | 0.549
268 | 8.524 | 0.221 | 733.538 | 0.458 | 0.553
269 | 8.556 | 0.223 | 741.384 | 0.463 | 0.558
270 | 8.581 | 0.225 | 749.229 | 0.468 | 0.563
271 | 8.612 | 0.228 | 757.074 | 0.473 | 0.57
272 | 8.645 | 0.231 | 766.881 | 0.479 | 0.577
273 | 8.677 | 0.233 | 774.726 | 0.484 | 0.582
274 | 8.708 | 0.235 | 784.532 | 0.49 | 0.587
275 | 8.74 | 0.237 | 796.3 | 0.498 | 0.592
276 | 8.772 | 0.237 | 806.107 | 0.504 | 0.592
277 | 8.804 | 0.24 | 813.953 | 0.509 | 0.601
278 | 8.836 | 0.242 | 821.798 | 0.514 | 0.606
279 | 8.86 | 0.244 | 829.643 | 0.519 | 0.611
280 | 8.91 | 0.248 | 847.295 | 0.53 | 0.62
281 | 8.94 | 0.25 | 855.141 | 0.534 | 0.625
282 | 8.972 | 0.252 | 862.985 | 0.539 | 0.63
283 | 9.004 | 0.254 | 870.831 | 0.544 | 0.635
284 | 9.032 | 0.258 | 880.638 | 0.55 | 0.644
285 | 9.062 | 0.26 | 890.444 | 0.557 | 0.649
286 | 9.093 | 0.261 | 902.212 | 0.564 | 0.654
287 | 9.125 | 0.261 | 912.019 | 0.57 | 0.654
288 | 9.157 | 0.263 | 921.825 | 0.576 | 0.658
289 | 9.188 | 0.265 | 929.671 | 0.581 | 0.663
290 | 9.22 | 0.269 | 937.516 | 0.586 | 0.673
291 | 9.253 | 0.273 | 945.361 | 0.591 | 0.682
292 | 9.284 | 0.275 | 957.13 | 0.598 | 0.687
293 | 9.316 | 0.275 | 966.936 | 0.604 | 0.687
294 | 9.348 | 0.277 | 978.704 | 0.612 | 0.692
295 | 9.38 | 0.279 | 988.511 | 0.618 | 0.697
296 | 9.413 | 0.281 | 996.356 | 0.623 | 0.701
297 | 9.445 | 0.282 | 1004.201 | 0.628 | 0.706
298 | 9.477 | 0.286 | 1012.047 | 0.633 | 0.716
299 | 9.509 | 0.288 | 1021.853 | 0.639 | 0.72
300 | 9.541 | 0.29 | 1033.621 | 0.646 | 0.725
301 | 9.573 | 0.292 | 1045.389 | 0.653 | 0.73
302 | 9.605 | 0.294 | 1055.196 | 0.659 | 0.735
303 | 9.637 | 0.296 | 1066.964 | 0.667 | 0.74
304 | 9.664 | 0.298 | 1074.809 | 0.672 | 0.744
305 | 9.692 | 0.3 | 1084.616 | 0.678 | 0.749
306 | 9.716 | 0.302 | 1094.423 | 0.684 | 0.756
307 | 9.749 | 0.303 | 1104.229 | 0.69 | 0.759
308 | 9.78 | 0.305 | 1114.036 | 0.696 | 0.763
309 | 9.813 | 0.307 | 1123.842 | 0.702 | 0.768
310 | 9.845 | 0.311 | 1133.649 | 0.709 | 0.778
311 | 9.876 | 0.313 | 1143.456 | 0.715 | 0.783
312 | 9.909 | 0.315 | 1153.263 | 0.721 | 0.787
313 | 9.941 | 0.317 | 1163.069 | 0.727 | 0.792
314 | 10.002 | 0.321 | 1182.682 | 0.739 | 0.802
315 | 10.029 | 0.323 | 1192.489 | 0.745 | 0.806
316 | 10.061 | 0.324 | 1202.296 | 0.751 | 0.811
317 | 10.093 | 0.326 | 1212.103 | 0.758 | 0.816
318 | 10.125 | 0.328 | 1223.871 | 0.765 | 0.821
319 | 10.156 | 0.332 | 1233.677 | 0.771 | 0.83
320 | 10.217 | 0.336 | 1253.29 | 0.783 | 0.84
321 | 10.244 | 0.338 | 1265.058 | 0.791 | 0.845
322 | 10.276 | 0.34 | 1274.865 | 0.797 | 0.849
323 | 10.308 | 0.342 | 1284.671 | 0.803 | 0.854
324 | 10.34 | 0.344 | 1298.401 | 0.812 | 0.859
325 | 10.372 | 0.345 | 1306.246 | 0.816 | 0.864
326 | 10.404 | 0.347 | 1318.014 | 0.824 | 0.868
327 | 10.437 | 0.35 | 1327.821 | 0.83 | 0.875
328 | 10.497 | 0.353 | 1349.396 | 0.843 | 0.883
329 | 10.525 | 0.355 | 1359.202 | 0.85 | 0.887
330 | 10.556 | 0.359 | 1369.008 | 0.856 | 0.897
331 | 10.589 | 0.361 | 1378.816 | 0.862 | 0.902
332 | 10.621 | 0.363 | 1390.584 | 0.869 | 0.907
333 | 10.644 | 0.365 | 1402.351 | 0.876 | 0.911
334 | 10.669 | 0.366 | 1412.158 | 0.883 | 0.916
335 | 10.701 | 0.368 | 1423.927 | 0.89 | 0.921
336 | 10.732 | 0.37 | 1435.694 | 0.897 | 0.926
337 | 10.788 | 0.372 | 1453.346 | 0.908 | 0.93
338 | 10.836 | 0.376 | 1469.037 | 0.918 | 0.94
339 | 10.868 | 0.38 | 1476.882 | 0.923 | 0.95
340 | 10.901 | 0.382 | 1488.65 | 0.93 | 0.954
341 | 10.933 | 0.384 | 1498.457 | 0.937 | 0.959
342 | 10.964 | 0.386 | 1510.225 | 0.944 | 0.964
343 | 10.989 | 0.387 | 1521.993 | 0.951 | 0.969
344 | 11.02 | 0.389 | 1531.799 | 0.957 | 0.973
345 | 11.044 | 0.389 | 1541.606 | 0.964 | 0.973
346 | 11.076 | 0.392 | 1551.412 | 0.97 | 0.98
347 | 11.108 | 0.395 | 1559.258 | 0.975 | 0.988
348 | 11.139 | 0.397 | 1571.025 | 0.982 | 0.992
349 | 11.165 | 0.399 | 1580.832 | 0.988 | 0.997
350 | 11.197 | 0.401 | 1592.601 | 0.995 | 1.002
351 | 11.229 | 0.403 | 1604.369 | 1.003 | 1.007
352 | 11.261 | 0.405 | 1614.175 | 1.009 | 1.012
353 | 11.292 | 0.407 | 1623.981 | 1.015 | 1.016
354 | 11.324 | 0.408 | 1633.788 | 1.021 | 1.021
355 | 11.357 | 0.412 | 1645.556 | 1.028 | 1.031
356 | 11.417 | 0.416 | 1667.131 | 1.042 | 1.04
357 | 11.444 | 0.418 | 1678.899 | 1.049 | 1.045
358 | 11.476 | 0.42 | 1690.667 | 1.057 | 1.05
359 | 11.508 | 0.422 | 1700.474 | 1.063 | 1.055
360 | 11.536 | 0.424 | 1714.202 | 1.071 | 1.059
361 | 11.564 | 0.426 | 1724.01 | 1.078 | 1.064
362 | 11.596 | 0.428 | 1735.777 | 1.085 | 1.069
363 | 11.62 | 0.429 | 1745.585 | 1.091 | 1.074
364 | 11.645 | 0.431 | 1755.391 | 1.097 | 1.078
365 | 11.676 | 0.433 | 1765.197 | 1.103 | 1.083
366 | 11.706 | 0.435 | 1775.004 | 1.109 | 1.088
367 | 11.733 | 0.437 | 1782.849 | 1.114 | 1.093
368 | 11.765 | 0.439 | 1794.617 | 1.122 | 1.097
369 | 11.796 | 0.441 | 1804.424 | 1.128 | 1.102
370 | 11.829 | 0.443 | 1814.231 | 1.134 | 1.107
371 | 11.86 | 0.445 | 1825.999 | 1.141 | 1.112
372 | 11.892 | 0.449 | 1835.805 | 1.147 | 1.121
373 | 11.924 | 0.45 | 1849.535 | 1.156 | 1.126
374 | 11.957 | 0.45 | 1861.302 | 1.163 | 1.126
375 | 11.989 | 0.453 | 1873.07 | 1.171 | 1.133
376 | 12.021 | 0.456 | 1884.839 | 1.178 | 1.14
377 | 12.052 | 0.458 | 1896.606 | 1.185 | 1.145
378 | 12.081 | 0.46 | 1906.413 | 1.192 | 1.15
379 | 12.108 | 0.462 | 1918.182 | 1.199 | 1.155
380 | 12.132 | 0.464 | 1927.988 | 1.205 | 1.159
381 | 12.156 | 0.466 | 1939.756 | 1.212 | 1.164
382 | 12.189 | 0.468 | 1949.563 | 1.218 | 1.169
383 | 12.221 | 0.47 | 1961.331 | 1.226 | 1.174
384 | 12.252 | 0.471 | 1971.138 | 1.232 | 1.179
385 | 12.284 | 0.473 | 1982.905 | 1.239 | 1.183
386 | 12.316 | 0.475 | 1992.712 | 1.245 | 1.188
387 | 12.348 | 0.479 | 2004.48 | 1.253 | 1.198
388 | 12.38 | 0.481 | 2014.286 | 1.259 | 1.202
389 | 12.43 | 0.483 | 2037.823 | 1.274 | 1.207
390 | 12.461 | 0.485 | 2047.629 | 1.28 | 1.212
391 | 12.493 | 0.487 | 2059.397 | 1.287 | 1.217
392 | 12.526 | 0.491 | 2069.204 | 1.293 | 1.226
393 | 12.556 | 0.492 | 2080.972 | 1.301 | 1.231
394 | 12.589 | 0.494 | 2092.74 | 1.308 | 1.236
395 | 12.622 | 0.496 | 2104.508 | 1.315 | 1.241
396 | 12.652 | 0.498 | 2118.236 | 1.324 | 1.245
397 | 12.676 | 0.498 | 2128.043 | 1.33 | 1.245
398 | 12.701 | 0.5 | 2137.85 | 1.336 | 1.25
399 | 12.733 | 0.504 | 2147.657 | 1.342 | 1.26
400 | 12.764 | 0.506 | 2155.503 | 1.347 | 1.264
401 | 12.796 | 0.508 | 2167.27 | 1.355 | 1.269
402 | 12.829 | 0.51 | 2179.038 | 1.362 | 1.274
403 | 12.86 | 0.512 | 2190.806 | 1.369 | 1.279
404 | 12.893 | 0.513 | 2202.574 | 1.377 | 1.284
405 | 12.925 | 0.515 | 2216.303 | 1.385 | 1.288
406 | 12.954 | 0.517 | 2228.072 | 1.393 | 1.293
407 | 12.98 | 0.521 | 2237.878 | 1.399 | 1.303
408 | 13.013 | 0.523 | 2249.646 | 1.406 | 1.307
409 | 13.044 | 0.527 | 2263.376 | 1.415 | 1.317
410 | 13.077 | 0.529 | 2275.143 | 1.422 | 1.322
411 | 13.108 | 0.529 | 2288.872 | 1.431 | 1.322
412 | 13.133 | 0.531 | 2300.64 | 1.438 | 1.326
413 | 13.164 | 0.532 | 2312.408 | 1.445 | 1.331
414 | 13.196 | 0.534 | 2322.215 | 1.451 | 1.336
415 | 13.228 | 0.536 | 2330.061 | 1.456 | 1.341
416 | 13.261 | 0.54 | 2341.828 | 1.464 | 1.35
417 | 13.292 | 0.542 | 2353.596 | 1.471 | 1.355
418 | 13.324 | 0.544 | 2367.326 | 1.48 | 1.36
419 | 13.357 | 0.546 | 2381.055 | 1.488 | 1.365
420 | 13.388 | 0.548 | 2392.823 | 1.496 | 1.369
421 | 13.422 | 0.548 | 2404.591 | 1.503 | 1.369
422 | 13.453 | 0.55 | 2412.437 | 1.508 | 1.374
423 | 13.481 | 0.552 | 2420.281 | 1.513 | 1.379
424 | 13.509 | 0.558 | 2430.088 | 1.519 | 1.396
425 | 13.541 | 0.561 | 2443.818 | 1.527 | 1.403
426 | 13.572 | 0.561 | 2459.508 | 1.537 | 1.403
427 | 13.601 | 0.563 | 2475.199 | 1.547 | 1.408
428 | 13.628 | 0.563 | 2490.89 | 1.557 | 1.408
429 | 13.662 | 0.563 | 2502.657 | 1.564 | 1.408
430 | 13.692 | 0.565 | 2508.542 | 1.568 | 1.412
431 | 13.725 | 0.57 | 2514.425 | 1.572 | 1.424
432 | 13.757 | 0.573 | 2522.271 | 1.576 | 1.431
433 | 13.788 | 0.576 | 2536 | 1.585 | 1.441
434 | 13.821 | 0.578 | 2549.729 | 1.594 | 1.446
435 | 13.852 | 0.578 | 2565.42 | 1.603 | 1.446
436 | 13.876 | 0.58 | 2579.15 | 1.612 | 1.451
437 | 13.9 | 0.58 | 2588.956 | 1.618 | 1.451
438 | 13.925 | 0.582 | 2596.801 | 1.623 | 1.455
439 | 13.956 | 0.586 | 2604.647 | 1.628 | 1.465
440 | 13.988 | 0.59 | 2614.454 | 1.634 | 1.474
441 | 14.021 | 0.592 | 2628.183 | 1.643 | 1.479
442 | 14.052 | 0.592 | 2641.912 | 1.651 | 1.479
443 | 14.077 | 0.594 | 2655.641 | 1.66 | 1.484
444 | 14.109 | 0.595 | 2667.409 | 1.667 | 1.489
445 | 14.14 | 0.597 | 2675.255 | 1.672 | 1.493
446 | 14.173 | 0.6 | 2685.061 | 1.678 | 1.501
447 | 14.205 | 0.603 | 2694.868 | 1.684 | 1.508
448 | 14.237 | 0.605 | 2706.636 | 1.692 | 1.513
449 | 14.267 | 0.607 | 2718.404 | 1.699 | 1.517
450 | 14.293 | 0.609 | 2732.133 | 1.708 | 1.522
451 | 14.324 | 0.609 | 2743.901 | 1.715 | 1.522
452 | 14.356 | 0.612 | 2755.67 | 1.722 | 1.529
453 | 14.388 | 0.615 | 2765.476 | 1.728 | 1.536
454 | 14.413 | 0.616 | 2775.282 | 1.735 | 1.541
455 | 14.445 | 0.618 | 2787.05 | 1.742 | 1.546
456 | 14.476 | 0.62 | 2800.78 | 1.75 | 1.551
457 | 14.509 | 0.622 | 2812.548 | 1.758 | 1.556
458 | 14.54 | 0.624 | 2824.315 | 1.765 | 1.56
459 | 14.573 | 0.626 | 2836.084 | 1.773 | 1.565
460 | 14.605 | 0.63 | 2847.852 | 1.78 | 1.575
461 | 14.637 | 0.632 | 2857.658 | 1.786 | 1.579
462 | 14.668 | 0.634 | 2869.426 | 1.793 | 1.584
463 | 14.7 | 0.636 | 2883.156 | 1.802 | 1.589
464 | 14.733 | 0.637 | 2896.885 | 1.811 | 1.594
465 | 14.765 | 0.639 | 2908.653 | 1.818 | 1.598
466 | 14.798 | 0.641 | 2920.42 | 1.825 | 1.603
467 | 14.828 | 0.645 | 2930.227 | 1.831 | 1.613
468 | 14.852 | 0.647 | 2941.996 | 1.839 | 1.618
469 | 14.9 | 0.649 | 2961.609 | 1.851 | 1.622
470 | 14.926 | 0.651 | 2971.415 | 1.857 | 1.627
471 | 14.956 | 0.653 | 2981.222 | 1.863 | 1.632
472 | 14.989 | 0.655 | 2991.029 | 1.869 | 1.637
473 | 15.021 | 0.657 | 3002.797 | 1.877 | 1.641
474 | 15.053 | 0.658 | 3014.565 | 1.884 | 1.646
475 | 15.084 | 0.66 | 3026.333 | 1.891 | 1.651
476 | 15.134 | 0.664 | 3045.946 | 1.904 | 1.66
477 | 15.165 | 0.666 | 3053.792 | 1.909 | 1.665
478 | 15.196 | 0.67 | 3065.559 | 1.916 | 1.675
479 | 15.23 | 0.672 | 3075.366 | 1.922 | 1.68
480 | 15.261 | 0.674 | 3089.095 | 1.931 | 1.684
481 | 15.32 | 0.676 | 3112.631 | 1.945 | 1.689
482 | 15.349 | 0.679 | 3122.438 | 1.952 | 1.699
483 | 15.381 | 0.681 | 3134.206 | 1.959 | 1.703
484 | 15.412 | 0.683 | 3144.012 | 1.965 | 1.708
485 | 15.445 | 0.685 | 3159.703 | 1.975 | 1.713
486 | 15.477 | 0.688 | 3171.471 | 1.982 | 1.72
487 | 15.508 | 0.689 | 3183.239 | 1.99 | 1.723
488 | 15.54 | 0.691 | 3195.007 | 1.997 | 1.727
489 | 15.572 | 0.694 | 3206.775 | 2.004 | 1.735
490 | 15.604 | 0.697 | 3216.582 | 2.01 | 1.742
491 | 15.629 | 0.697 | 3226.388 | 2.016 | 1.742
492 | 15.66 | 0.7 | 3236.195 | 2.023 | 1.751
493 | 15.694 | 0.702 | 3247.963 | 2.03 | 1.756
494 | 15.724 | 0.704 | 3259.731 | 2.037 | 1.761
495 | 15.756 | 0.706 | 3269.538 | 2.043 | 1.765
496 | 15.788 | 0.708 | 3281.306 | 2.051 | 1.77
497 | 15.821 | 0.71 | 3293.074 | 2.058 | 1.775
498 | 15.853 | 0.714 | 3304.842 | 2.066 | 1.785
499 | 15.884 | 0.716 | 3316.609 | 2.073 | 1.789
500 | 15.909 | 0.718 | 3328.377 | 2.08 | 1.794
501 | 15.94 | 0.719 | 3340.145 | 2.088 | 1.797
502 | 15.973 | 0.72 | 3349.952 | 2.094 | 1.799
503 | 16.005 | 0.723 | 3359.759 | 2.1 | 1.808
504 | 16.037 | 0.725 | 3371.526 | 2.107 | 1.813
505 | 16.068 | 0.725 | 3381.333 | 2.113 | 1.813
506 | 16.1 | 0.727 | 3389.179 | 2.118 | 1.818
507 | 16.133 | 0.732 | 3400.947 | 2.126 | 1.83
508 | 16.164 | 0.735 | 3412.714 | 2.133 | 1.837
509 | 16.197 | 0.737 | 3424.482 | 2.14 | 1.842
510 | 16.228 | 0.737 | 3436.25 | 2.148 | 1.842
511 | 16.26 | 0.739 | 3449.98 | 2.156 | 1.847
512 | 16.317 | 0.744 | 3467.632 | 2.167 | 1.861
513 | 16.348 | 0.748 | 3479.4 | 2.175 | 1.87
514 | 16.381 | 0.75 | 3491.168 | 2.182 | 1.875
515 | 16.412 | 0.75 | 3502.936 | 2.189 | 1.875
516 | 16.446 | 0.752 | 3516.665 | 2.198 | 1.88
517 | 16.476 | 0.754 | 3528.433 | 2.205 | 1.885
518 | 16.51 | 0.756 | 3538.24 | 2.211 | 1.89
519 | 16.54 | 0.76 | 3548.047 | 2.218 | 1.899
520 | 16.572 | 0.762 | 3557.853 | 2.224 | 1.904
521 | 16.605 | 0.763 | 3569.621 | 2.231 | 1.909
522 | 16.636 | 0.763 | 3579.427 | 2.237 | 1.909
523 | 16.669 | 0.767 | 3591.196 | 2.244 | 1.918
524 | 16.7 | 0.769 | 3602.964 | 2.252 | 1.923
525 | 16.732 | 0.772 | 3614.731 | 2.259 | 1.93
526 | 16.764 | 0.773 | 3626.499 | 2.267 | 1.932
527 | 16.796 | 0.775 | 3638.267 | 2.274 | 1.937
528 | 16.828 | 0.779 | 3650.036 | 2.281 | 1.947
529 | 16.861 | 0.781 | 3659.842 | 2.287 | 1.952
530 | 16.892 | 0.783 | 3671.61 | 2.295 | 1.956
531 | 16.926 | 0.784 | 3683.379 | 2.302 | 1.961
532 | 16.957 | 0.786 | 3695.146 | 2.309 | 1.966
533 | 16.988 | 0.788 | 3706.914 | 2.317 | 1.971
534 | 17.02 | 0.79 | 3716.721 | 2.323 | 1.975
535 | 17.053 | 0.794 | 3726.528 | 2.329 | 1.985
536 | 17.084 | 0.796 | 3736.335 | 2.335 | 1.99
537 | 17.116 | 0.798 | 3750.063 | 2.344 | 1.994
538 | 17.149 | 0.8 | 3761.831 | 2.351 | 1.999
539 | 17.181 | 0.802 | 3773.599 | 2.358 | 2.004
540 | 17.212 | 0.804 | 3785.368 | 2.366 | 2.009
541 | 17.245 | 0.805 | 3795.174 | 2.372 | 2.014
542 | 17.276 | 0.81 | 3806.942 | 2.379 | 2.025
543 | 17.308 | 0.811 | 3818.71 | 2.387 | 2.028
544 | 17.34 | 0.813 | 3830.478 | 2.394 | 2.033
545 | 17.365 | 0.813 | 3842.246 | 2.401 | 2.033
546 | 17.396 | 0.813 | 3852.053 | 2.408 | 2.033
547 | 17.421 | 0.815 | 3859.898 | 2.412 | 2.037
548 | 17.454 | 0.822 | 3865.782 | 2.416 | 2.054
549 | 17.484 | 0.825 | 3873.627 | 2.421 | 2.061
550 | 17.517 | 0.825 | 3887.357 | 2.43 | 2.061
551 | 17.596 | 0.826 | 3920.699 | 2.45 | 2.066
552 | 17.629 | 0.83 | 3928.544 | 2.455 | 2.076
553 | 17.66 | 0.834 | 3936.389 | 2.46 | 2.085
554 | 17.694 | 0.836 | 3946.197 | 2.466 | 2.09
555 | 17.724 | 0.838 | 3959.926 | 2.475 | 2.095
556 | 17.748 | 0.838 | 3969.733 | 2.481 | 2.095
557 | 17.773 | 0.84 | 3981.501 | 2.488 | 2.099
558 | 17.804 | 0.845 | 3991.307 | 2.495 | 2.112
559 | 17.837 | 0.847 | 4001.113 | 2.501 | 2.119
560 | 17.868 | 0.847 | 4012.882 | 2.508 | 2.119
561 | 17.911 | 0.847 | 4022.688 | 2.514 | 2.119