## 工作表1
No. | 時間( s) | 變形( mm) | 力量( N) | 應力( N/mm^2) | 應變( %)
1 | 0 | 0 | 0 | 0 | 0
2 | 0.051 | 0 | 0 | 0 | 0
3 | 0.078 | 0 | 0 | 0 | 0
4 | 0.107 | 0 | 0 | 0 | 0
5 | 0.146 | 0 | 0 | 0 | 0
6 | 0.17 | 0 | 0 | 0 | 0
7 | 0.196 | 0 | 0 | 0 | 0
8 | 0.227 | 0 | 0 | 0 | 0
9 | 0.259 | 0 | 0 | 0 | 0
10 | 0.291 | 0 | 0 | 0 | 0
11 | 0.322 | 0 | 0 | 0 | 0
12 | 0.355 | 0 | 0 | 0 | 0
13 | 0.386 | 0 | 0 | 0 | 0
14 | 0.419 | 0 | 0 | 0 | 0
15 | 0.451 | 0 | 0 | 0 | 0
16 | 0.482 | 0 | 0 | 0 | 0
17 | 0.515 | 0 | 0 | 0 | 0
18 | 0.547 | 0 | 0 | 0 | 0
19 | 0.579 | 0 | 0 | 0 | 0
20 | 0.612 | 0 | 0 | 0 | 0
21 | 0.642 | 0 | 0 | 0 | 0
22 | 0.676 | 0 | 0 | 0 | 0
23 | 0.707 | 0 | 0 | 0 | 0
24 | 0.74 | 0 | 0 | 0 | 0
25 | 0.772 | 0 | 0 | 0 | 0
26 | 0.804 | 0 | 0 | 0 | 0
27 | 0.835 | 0 | 0 | 0 | 0
28 | 0.866 | 0 | 0 | 0 | 0
29 | 0.898 | 0 | 0 | 0 | 0
30 | 0.931 | 0 | 0 | 0 | 0
31 | 0.963 | 0 | 0 | 0 | 0
32 | 0.995 | 0 | 0 | 0 | 0
33 | 1.026 | 0 | 0 | 0 | 0
34 | 1.059 | 0 | 0 | 0 | 0
35 | 1.091 | 0 | 0 | 0 | 0
36 | 1.115 | 0 | 0 | 0 | 0
37 | 1.147 | 0 | 0 | 0 | 0
38 | 1.178 | 0 | 0 | 0 | 0
39 | 1.212 | 0 | 0 | 0 | 0
40 | 1.243 | 0 | 0 | 0 | 0
41 | 1.275 | 0 | 0 | 0 | 0
42 | 1.306 | 0 | 0 | 0 | 0
43 | 1.34 | 0 | 0 | 0 | 0
44 | 1.37 | 0 | 0 | 0 | 0
45 | 1.403 | 0 | 0 | 0 | 0
46 | 1.435 | 0 | 0 | 0 | 0
47 | 1.467 | 0 | 0 | 0 | 0
48 | 1.499 | 0 | 0 | 0 | 0
49 | 1.531 | 0 | 0 | 0 | 0
50 | 1.563 | 0 | 0 | 0 | 0
51 | 1.595 | 0 | 0 | 0 | 0
52 | 1.627 | 0 | 0 | 0 | 0
53 | 1.659 | 0 | 0 | 0 | 0
54 | 1.691 | 0 | 0 | 0 | 0
55 | 1.723 | 0 | 0 | 0 | 0
56 | 1.755 | 0 | 0 | 0 | 0
57 | 1.787 | 0 | 0 | 0 | 0
58 | 1.819 | 0 | 0 | 0 | 0
59 | 1.851 | 0 | 0 | 0 | 0
60 | 1.884 | 0 | 0 | 0 | 0
61 | 1.915 | 0 | 0 | 0 | 0
62 | 1.947 | 0 | 0 | 0 | 0
63 | 1.979 | 0 | 0 | 0 | 0
64 | 2.01 | 0 | 0 | 0 | 0
65 | 2.044 | 0 | 0 | 0 | 0
66 | 2.075 | 0 | 0 | 0 | 0
67 | 2.108 | 0 | 0 | 0 | 0
68 | 2.139 | 0 | 0 | 0 | 0
69 | 2.171 | 0 | 0 | 0 | 0
70 | 2.204 | 0 | 0 | 0 | 0
71 | 2.235 | 0 | 0 | 0 | 0
72 | 2.267 | 0 | 0 | 0 | 0
73 | 2.298 | 0 | 0 | 0 | 0
74 | 2.331 | 0 | 0 | 0 | 0
75 | 2.364 | 0 | 0 | 0 | 0
76 | 2.396 | 0 | 0 | 0 | 0
77 | 2.427 | 0 | 0 | 0 | 0
78 | 2.459 | 0 | 0 | 0 | 0
79 | 2.491 | 0 | 0 | 0 | 0
80 | 2.523 | 0 | 0 | 0 | 0
81 | 2.555 | 0 | 0 | 0 | 0
82 | 2.587 | 0 | 0 | 0 | 0
83 | 2.619 | 0 | 0 | 0 | 0
84 | 2.651 | 0 | 0 | 0 | 0
85 | 2.683 | 0 | 0 | 0 | 0
86 | 2.715 | 0 | 0 | 0 | 0
87 | 2.746 | 0 | 0 | 0 | 0
88 | 2.78 | 0 | 0 | 0 | 0
89 | 2.811 | 0 | 0 | 0 | 0
90 | 2.844 | 0 | 0 | 0 | 0
91 | 2.875 | 0 | 0 | 0 | 0
92 | 2.906 | 0 | 0 | 0 | 0
93 | 2.94 | 0 | 0 | 0 | 0
94 | 2.971 | 0 | 0 | 0 | 0
95 | 3.003 | 0 | 0 | 0 | 0
96 | 3.035 | 0 | 0 | 0 | 0
97 | 3.067 | 0 | 0 | 0 | 0
98 | 3.098 | 0 | 0 | 0 | 0
99 | 3.132 | 0 | 0 | 0 | 0
100 | 3.163 | 0 | 0 | 0 | 0
101 | 3.194 | 0 | 0 | 0 | 0
102 | 3.228 | 0 | 0 | 0 | 0
103 | 3.259 | 0 | 0 | 0 | 0
104 | 3.291 | 0 | 0 | 0 | 0
105 | 3.323 | 0 | 0 | 0 | 0
106 | 3.355 | 0 | 0 | 0 | 0
107 | 3.411 | 0 | 0 | 0 | 0
108 | 3.442 | 0 | 0 | 0 | 0
109 | 3.476 | 0 | 0 | 0 | 0
110 | 3.507 | 0 | 0 | 0 | 0
111 | 3.539 | 0 | 0 | 0 | 0
112 | 3.571 | 0 | 0 | 0 | 0
113 | 3.602 | 0 | 0 | 0 | 0
114 | 3.635 | 0 | 0 | 0 | 0
115 | 3.691 | 0 | 0 | 0 | 0
116 | 3.723 | 0 | 0 | 0 | 0
117 | 3.755 | 0 | 0 | 0 | 0
118 | 3.787 | 0 | 0 | 0 | 0
119 | 3.819 | 0 | 0 | 0 | 0
120 | 3.851 | 0 | 0 | 0 | 0
121 | 3.883 | 0 | 0 | 0 | 0
122 | 3.915 | 0 | 0 | 0 | 0
123 | 3.946 | 0 | 0 | 0 | 0
124 | 3.979 | 0 | 0 | 0 | 0
125 | 4.01 | 0 | 0 | 0 | 0
126 | 4.044 | 0 | 0 | 0 | 0
127 | 4.075 | 0 | 0 | 0 | 0
128 | 4.106 | 0 | 0 | 0 | 0
129 | 4.138 | 0 | 1.962 | 0.001 | 0
130 | 4.171 | 0 | 1.961 | 0.001 | 0
131 | 4.203 | 0 | 1.961 | 0.001 | 0
132 | 4.235 | 0 | 1.961 | 0.001 | 0
133 | 4.267 | 0 | 1.961 | 0.001 | 0
134 | 4.299 | 0 | 1.961 | 0.001 | 0
135 | 4.331 | 0 | 1.961 | 0.001 | 0
136 | 4.362 | 0 | 1.961 | 0.001 | 0
137 | 4.395 | 0 | 1.961 | 0.001 | 0
138 | 4.427 | 0 | 3.924 | 0.002 | 0
139 | 4.46 | 0 | 3.923 | 0.002 | 0
140 | 4.491 | 0 | 3.923 | 0.002 | 0
141 | 4.523 | 0 | 3.923 | 0.002 | 0
142 | 4.554 | 0 | 3.923 | 0.002 | 0
143 | 4.586 | 0 | 3.923 | 0.002 | 0
144 | 4.619 | 0 | 3.923 | 0.002 | 0
145 | 4.65 | 0 | 3.923 | 0.002 | 0
146 | 4.683 | 0 | 3.923 | 0.002 | 0
147 | 4.715 | 0 | 3.923 | 0.002 | 0
148 | 4.748 | 0 | 3.923 | 0.002 | 0
149 | 4.78 | 0 | 3.923 | 0.002 | 0
150 | 4.81 | 0 | 3.923 | 0.002 | 0
151 | 4.843 | 0 | 3.923 | 0.002 | 0
152 | 4.875 | 0 | 3.923 | 0.002 | 0
153 | 4.908 | 0 | 3.923 | 0.002 | 0
154 | 4.94 | 0 | 3.923 | 0.002 | 0
155 | 4.971 | 0 | 3.923 | 0.002 | 0
156 | 5.003 | 0 | 3.923 | 0.002 | 0
157 | 5.035 | 0 | 3.923 | 0.002 | 0
158 | 5.067 | 0 | 3.923 | 0.002 | 0
159 | 5.1 | 0 | 3.923 | 0.002 | 0
160 | 5.131 | 0 | 3.923 | 0.002 | 0
161 | 5.163 | 0 | 3.923 | 0.002 | 0
162 | 5.195 | 0 | 3.923 | 0.002 | 0
163 | 5.228 | 0 | 3.923 | 0.002 | 0
164 | 5.259 | 0 | 3.923 | 0.002 | 0
165 | 5.29 | 0 | 5.885 | 0.004 | 0
166 | 5.323 | 0 | 5.884 | 0.004 | 0
167 | 5.354 | 0 | 5.884 | 0.004 | 0
168 | 5.386 | 0 | 5.884 | 0.004 | 0
169 | 5.42 | 0 | 5.884 | 0.004 | 0
170 | 5.45 | 0 | 5.884 | 0.004 | 0
171 | 5.484 | 0 | 5.884 | 0.004 | 0
172 | 5.515 | 0 | 5.884 | 0.004 | 0
173 | 5.546 | 0 | 5.884 | 0.004 | 0
174 | 5.579 | 0 | 5.884 | 0.004 | 0
175 | 5.611 | 0 | 5.884 | 0.004 | 0
176 | 5.644 | 0 | 5.884 | 0.004 | 0
177 | 5.674 | 0 | 5.884 | 0.004 | 0
178 | 5.706 | 0 | 7.845 | 0.005 | 0
179 | 5.74 | 0 | 7.845 | 0.005 | 0
180 | 5.771 | 0 | 7.845 | 0.005 | 0
181 | 5.803 | 0 | 7.845 | 0.005 | 0
182 | 5.835 | 0 | 7.845 | 0.005 | 0
183 | 5.867 | 0 | 7.845 | 0.005 | 0
184 | 5.899 | 0 | 9.807 | 0.006 | 0
185 | 5.931 | 0 | 9.807 | 0.006 | 0
186 | 5.963 | 0 | 9.807 | 0.006 | 0
187 | 5.992 | 0 | 11.768 | 0.007 | 0
188 | 6.019 | 0 | 11.768 | 0.007 | 0
189 | 6.051 | 0 | 11.768 | 0.007 | 0
190 | 6.083 | 0 | 13.73 | 0.009 | 0
191 | 6.115 | 0 | 13.729 | 0.009 | 0
192 | 6.147 | 0 | 13.729 | 0.009 | 0
193 | 6.179 | 0 | 15.691 | 0.01 | 0
194 | 6.21 | 0 | 15.691 | 0.01 | 0
195 | 6.243 | 0 | 15.691 | 0.01 | 0
196 | 6.275 | 0 | 17.653 | 0.011 | 0
197 | 6.306 | 0 | 17.652 | 0.011 | 0
198 | 6.339 | 0 | 19.614 | 0.012 | 0
199 | 6.371 | 0 | 19.613 | 0.012 | 0
200 | 6.402 | 0 | 21.575 | 0.013 | 0
201 | 6.435 | 0 | 23.537 | 0.015 | 0
202 | 6.467 | 0 | 23.536 | 0.015 | 0
203 | 6.499 | 0 | 25.498 | 0.016 | 0
204 | 6.531 | 0 | 25.497 | 0.016 | 0
205 | 6.563 | 0 | 27.46 | 0.017 | 0
206 | 6.595 | 0 | 29.42 | 0.018 | 0
207 | 6.626 | 0 | 29.42 | 0.018 | 0
208 | 6.659 | 0 | 31.382 | 0.02 | 0
209 | 6.691 | 0 | 33.343 | 0.021 | 0
210 | 6.722 | 0 | 33.343 | 0.021 | 0
211 | 6.755 | 0 | 35.305 | 0.022 | 0
212 | 6.787 | 0 | 37.266 | 0.023 | 0
213 | 6.819 | 0 | 39.227 | 0.025 | 0
214 | 6.851 | 0 | 41.188 | 0.026 | 0
215 | 6.883 | 0 | 41.188 | 0.026 | 0
216 | 6.915 | 0 | 43.15 | 0.027 | 0
217 | 6.95 | 0 | 45.111 | 0.028 | 0
218 | 6.98 | 0 | 47.073 | 0.029 | 0
219 | 7.011 | 0 | 49.034 | 0.031 | 0
220 | 7.043 | 0 | 50.995 | 0.032 | 0
221 | 7.072 | 0 | 50.995 | 0.032 | 0
222 | 7.101 | 0 | 52.957 | 0.033 | 0
223 | 7.131 | 0 | 54.918 | 0.034 | 0
224 | 7.163 | 0 | 56.879 | 0.036 | 0
225 | 7.195 | 0 | 58.84 | 0.037 | 0
226 | 7.227 | 0 | 62.763 | 0.039 | 0
227 | 7.259 | 0 | 64.724 | 0.04 | 0
228 | 7.291 | 0 | 64.724 | 0.04 | 0
229 | 7.323 | 0 | 68.647 | 0.043 | 0
230 | 7.355 | 0 | 72.57 | 0.045 | 0
231 | 7.386 | 0 | 76.493 | 0.048 | 0
232 | 7.411 | 0 | 80.415 | 0.05 | 0
233 | 7.471 | 0 | 86.299 | 0.054 | 0
234 | 7.499 | 0 | 86.299 | 0.054 | 0
235 | 7.531 | 0 | 86.299 | 0.054 | 0
236 | 7.562 | 0 | 88.26 | 0.055 | 0
237 | 7.595 | 0.002 | 92.183 | 0.058 | 0.005
238 | 7.629 | 0.002 | 96.106 | 0.06 | 0.005
239 | 7.659 | 0.003 | 100.028 | 0.063 | 0.007
240 | 7.691 | 0.004 | 103.951 | 0.065 | 0.01
241 | 7.722 | 0.006 | 107.874 | 0.067 | 0.014
242 | 7.754 | 0.012 | 109.835 | 0.069 | 0.031
243 | 7.81 | 0.017 | 115.719 | 0.072 | 0.043
244 | 7.835 | 0.017 | 119.642 | 0.075 | 0.043
245 | 7.866 | 0.017 | 123.564 | 0.077 | 0.043
246 | 7.899 | 0.017 | 127.487 | 0.08 | 0.043
247 | 7.931 | 0.019 | 131.409 | 0.082 | 0.048
248 | 7.964 | 0.025 | 133.371 | 0.083 | 0.062
249 | 7.995 | 0.029 | 135.332 | 0.085 | 0.072
250 | 8.026 | 0.031 | 139.255 | 0.087 | 0.076
251 | 8.059 | 0.031 | 145.139 | 0.091 | 0.076
252 | 8.091 | 0.031 | 149.062 | 0.093 | 0.076
253 | 8.122 | 0.032 | 152.984 | 0.096 | 0.081
254 | 8.152 | 0.034 | 156.907 | 0.098 | 0.086
255 | 8.18 | 0.041 | 158.868 | 0.099 | 0.102
256 | 8.211 | 0.044 | 162.791 | 0.102 | 0.11
257 | 8.243 | 0.046 | 168.675 | 0.105 | 0.115
258 | 8.274 | 0.046 | 172.597 | 0.108 | 0.115
259 | 8.307 | 0.046 | 178.482 | 0.112 | 0.115
260 | 8.338 | 0.046 | 182.404 | 0.114 | 0.115
261 | 8.395 | 0.055 | 186.327 | 0.116 | 0.138
262 | 8.427 | 0.059 | 190.249 | 0.119 | 0.148
263 | 8.459 | 0.059 | 196.134 | 0.123 | 0.148
264 | 8.491 | 0.059 | 202.018 | 0.126 | 0.148
265 | 8.523 | 0.059 | 207.901 | 0.13 | 0.148
266 | 8.554 | 0.061 | 211.824 | 0.132 | 0.153
267 | 8.587 | 0.063 | 213.786 | 0.134 | 0.157
268 | 8.62 | 0.069 | 215.747 | 0.135 | 0.172
269 | 8.651 | 0.073 | 221.631 | 0.139 | 0.181
270 | 8.683 | 0.074 | 227.515 | 0.142 | 0.186
271 | 8.715 | 0.074 | 233.399 | 0.146 | 0.186
272 | 8.747 | 0.074 | 239.283 | 0.15 | 0.186
273 | 8.778 | 0.076 | 245.166 | 0.153 | 0.191
274 | 8.811 | 0.08 | 247.128 | 0.154 | 0.2
275 | 8.839 | 0.084 | 251.05 | 0.157 | 0.21
276 | 8.866 | 0.086 | 256.935 | 0.161 | 0.215
277 | 8.89 | 0.086 | 260.857 | 0.163 | 0.215
278 | 8.923 | 0.088 | 266.741 | 0.167 | 0.219
279 | 8.954 | 0.088 | 272.625 | 0.17 | 0.219
280 | 8.987 | 0.092 | 274.587 | 0.172 | 0.229
281 | 9.011 | 0.095 | 278.509 | 0.174 | 0.239
282 | 9.043 | 0.099 | 284.393 | 0.178 | 0.248
283 | 9.076 | 0.099 | 290.277 | 0.181 | 0.248
284 | 9.108 | 0.099 | 296.161 | 0.185 | 0.248
285 | 9.139 | 0.101 | 302.045 | 0.189 | 0.253
286 | 9.17 | 0.103 | 305.968 | 0.191 | 0.258
287 | 9.195 | 0.107 | 309.891 | 0.194 | 0.267
288 | 9.227 | 0.111 | 315.775 | 0.197 | 0.277
289 | 9.26 | 0.113 | 321.658 | 0.201 | 0.282
290 | 9.291 | 0.113 | 327.542 | 0.205 | 0.282
291 | 9.323 | 0.115 | 333.427 | 0.208 | 0.286
292 | 9.355 | 0.116 | 339.311 | 0.212 | 0.291
293 | 9.387 | 0.12 | 343.234 | 0.215 | 0.301
294 | 9.419 | 0.122 | 349.117 | 0.218 | 0.305
295 | 9.443 | 0.124 | 353.04 | 0.221 | 0.31
296 | 9.474 | 0.124 | 358.924 | 0.224 | 0.31
297 | 9.507 | 0.126 | 364.808 | 0.228 | 0.315
298 | 9.539 | 0.13 | 370.692 | 0.232 | 0.324
299 | 9.57 | 0.134 | 376.576 | 0.235 | 0.334
300 | 9.602 | 0.134 | 382.46 | 0.239 | 0.334
301 | 9.627 | 0.136 | 388.344 | 0.243 | 0.339
302 | 9.659 | 0.136 | 394.228 | 0.246 | 0.341
303 | 9.691 | 0.139 | 400.112 | 0.25 | 0.348
304 | 9.722 | 0.143 | 405.996 | 0.254 | 0.358
305 | 9.755 | 0.147 | 413.841 | 0.259 | 0.367
306 | 9.786 | 0.147 | 419.726 | 0.262 | 0.367
307 | 9.815 | 0.147 | 427.57 | 0.267 | 0.367
308 | 9.844 | 0.149 | 433.454 | 0.271 | 0.372
309 | 9.876 | 0.15 | 439.339 | 0.275 | 0.375
310 | 9.907 | 0.155 | 443.261 | 0.277 | 0.386
311 | 9.939 | 0.158 | 449.145 | 0.281 | 0.396
312 | 9.995 | 0.16 | 462.875 | 0.289 | 0.401
313 | 10.028 | 0.16 | 470.719 | 0.294 | 0.401
314 | 10.059 | 0.162 | 476.603 | 0.298 | 0.406
315 | 10.091 | 0.166 | 482.487 | 0.302 | 0.415
316 | 10.123 | 0.172 | 488.371 | 0.305 | 0.429
317 | 10.154 | 0.174 | 496.217 | 0.31 | 0.434
318 | 10.179 | 0.174 | 504.063 | 0.315 | 0.434
319 | 10.211 | 0.174 | 511.908 | 0.32 | 0.434
320 | 10.242 | 0.176 | 521.714 | 0.326 | 0.439
321 | 10.266 | 0.176 | 525.637 | 0.329 | 0.439
322 | 10.292 | 0.18 | 529.559 | 0.331 | 0.451
323 | 10.322 | 0.183 | 535.444 | 0.335 | 0.458
324 | 10.346 | 0.185 | 541.328 | 0.338 | 0.463
325 | 10.395 | 0.186 | 555.057 | 0.347 | 0.465
326 | 10.426 | 0.187 | 560.941 | 0.351 | 0.468
327 | 10.459 | 0.19 | 564.864 | 0.353 | 0.475
328 | 10.49 | 0.195 | 570.747 | 0.357 | 0.487
329 | 10.516 | 0.197 | 578.593 | 0.362 | 0.491
330 | 10.546 | 0.197 | 586.438 | 0.367 | 0.491
331 | 10.578 | 0.198 | 594.284 | 0.371 | 0.496
332 | 10.603 | 0.198 | 602.129 | 0.376 | 0.496
333 | 10.635 | 0.203 | 608.012 | 0.38 | 0.508
334 | 10.666 | 0.206 | 613.897 | 0.384 | 0.515
335 | 10.699 | 0.21 | 621.742 | 0.389 | 0.525
336 | 10.731 | 0.21 | 631.548 | 0.395 | 0.525
337 | 10.763 | 0.21 | 639.394 | 0.4 | 0.525
338 | 10.795 | 0.212 | 647.239 | 0.405 | 0.53
339 | 10.826 | 0.216 | 653.124 | 0.408 | 0.539
340 | 10.859 | 0.219 | 660.969 | 0.413 | 0.549
341 | 10.891 | 0.221 | 668.814 | 0.418 | 0.553
342 | 10.923 | 0.221 | 676.659 | 0.423 | 0.553
343 | 10.955 | 0.223 | 684.505 | 0.428 | 0.558
344 | 10.986 | 0.225 | 692.35 | 0.433 | 0.563
345 | 11.018 | 0.229 | 698.234 | 0.436 | 0.573
346 | 11.051 | 0.231 | 706.079 | 0.441 | 0.577
347 | 11.083 | 0.233 | 713.925 | 0.446 | 0.582
348 | 11.115 | 0.235 | 723.731 | 0.452 | 0.587
349 | 11.147 | 0.237 | 731.577 | 0.457 | 0.592
350 | 11.179 | 0.239 | 739.422 | 0.462 | 0.596
351 | 11.21 | 0.242 | 745.306 | 0.466 | 0.606
352 | 11.243 | 0.244 | 753.151 | 0.471 | 0.611
353 | 11.275 | 0.246 | 762.958 | 0.477 | 0.616
354 | 11.307 | 0.248 | 770.803 | 0.482 | 0.62
355 | 11.34 | 0.248 | 780.61 | 0.488 | 0.62
356 | 11.371 | 0.25 | 788.455 | 0.493 | 0.625
357 | 11.4 | 0.254 | 794.339 | 0.496 | 0.635
358 | 11.427 | 0.258 | 802.184 | 0.501 | 0.644
359 | 11.459 | 0.26 | 810.03 | 0.506 | 0.649
360 | 11.491 | 0.26 | 819.836 | 0.512 | 0.649
361 | 11.522 | 0.261 | 829.643 | 0.519 | 0.654
362 | 11.555 | 0.263 | 837.489 | 0.523 | 0.658
363 | 11.587 | 0.267 | 843.372 | 0.527 | 0.668
364 | 11.619 | 0.271 | 851.217 | 0.532 | 0.678
365 | 11.652 | 0.273 | 861.024 | 0.538 | 0.682
366 | 11.683 | 0.273 | 868.87 | 0.543 | 0.682
367 | 11.714 | 0.275 | 878.677 | 0.549 | 0.687
368 | 11.739 | 0.275 | 886.522 | 0.554 | 0.687
369 | 11.763 | 0.277 | 892.406 | 0.558 | 0.692
370 | 11.795 | 0.281 | 896.328 | 0.56 | 0.701
371 | 11.826 | 0.284 | 904.174 | 0.565 | 0.711
372 | 11.859 | 0.286 | 912.019 | 0.57 | 0.716
373 | 11.891 | 0.286 | 921.826 | 0.576 | 0.716
374 | 11.923 | 0.288 | 931.632 | 0.582 | 0.72
375 | 11.956 | 0.29 | 939.478 | 0.587 | 0.725
376 | 11.987 | 0.294 | 947.323 | 0.592 | 0.735
377 | 12.019 | 0.297 | 955.168 | 0.597 | 0.742
378 | 12.051 | 0.298 | 964.975 | 0.603 | 0.744
379 | 12.083 | 0.3 | 974.781 | 0.609 | 0.749
380 | 12.114 | 0.3 | 982.627 | 0.614 | 0.749
381 | 12.142 | 0.303 | 990.472 | 0.619 | 0.759
382 | 12.171 | 0.307 | 998.317 | 0.624 | 0.768
383 | 12.194 | 0.309 | 1006.163 | 0.629 | 0.773
384 | 12.219 | 0.311 | 1014.008 | 0.634 | 0.778
385 | 12.25 | 0.311 | 1023.815 | 0.64 | 0.778
386 | 12.282 | 0.311 | 1033.622 | 0.646 | 0.778
387 | 12.316 | 0.313 | 1041.467 | 0.651 | 0.783
388 | 12.347 | 0.317 | 1047.35 | 0.655 | 0.792
389 | 12.379 | 0.323 | 1055.196 | 0.659 | 0.806
390 | 12.412 | 0.324 | 1065.003 | 0.666 | 0.811
391 | 12.443 | 0.324 | 1074.809 | 0.672 | 0.811
392 | 12.475 | 0.326 | 1086.577 | 0.679 | 0.816
393 | 12.506 | 0.326 | 1096.384 | 0.685 | 0.816
394 | 12.539 | 0.327 | 1104.229 | 0.69 | 0.818
395 | 12.571 | 0.332 | 1108.152 | 0.693 | 0.83
396 | 12.602 | 0.338 | 1114.036 | 0.696 | 0.845
397 | 12.635 | 0.34 | 1125.804 | 0.704 | 0.849
398 | 12.666 | 0.34 | 1139.533 | 0.712 | 0.849
399 | 12.699 | 0.342 | 1151.301 | 0.72 | 0.854
400 | 12.73 | 0.342 | 1163.069 | 0.727 | 0.854
401 | 12.763 | 0.342 | 1170.914 | 0.732 | 0.854
402 | 12.82 | 0.351 | 1176.799 | 0.735 | 0.878
403 | 12.851 | 0.351 | 1186.605 | 0.742 | 0.878
404 | 12.883 | 0.353 | 1196.412 | 0.748 | 0.883
405 | 12.915 | 0.355 | 1206.219 | 0.754 | 0.887
406 | 12.947 | 0.355 | 1217.986 | 0.761 | 0.887
407 | 12.979 | 0.36 | 1225.832 | 0.766 | 0.9
408 | 13.011 | 0.365 | 1235.638 | 0.772 | 0.911
409 | 13.043 | 0.366 | 1245.445 | 0.778 | 0.916
410 | 13.075 | 0.368 | 1257.213 | 0.786 | 0.921
411 | 13.107 | 0.368 | 1268.981 | 0.793 | 0.921
412 | 13.139 | 0.368 | 1278.787 | 0.799 | 0.921
413 | 13.171 | 0.371 | 1286.633 | 0.804 | 0.928
414 | 13.203 | 0.374 | 1292.517 | 0.808 | 0.935
415 | 13.234 | 0.38 | 1300.363 | 0.813 | 0.95
416 | 13.267 | 0.381 | 1310.169 | 0.819 | 0.952
417 | 13.298 | 0.382 | 1321.937 | 0.826 | 0.954
418 | 13.331 | 0.382 | 1331.744 | 0.832 | 0.954
419 | 13.355 | 0.384 | 1341.55 | 0.838 | 0.959
420 | 13.388 | 0.387 | 1347.434 | 0.842 | 0.966
421 | 13.418 | 0.389 | 1353.318 | 0.846 | 0.973
422 | 13.443 | 0.393 | 1361.164 | 0.851 | 0.983
423 | 13.474 | 0.393 | 1370.97 | 0.857 | 0.983
424 | 13.507 | 0.395 | 1382.738 | 0.864 | 0.988
425 | 13.539 | 0.397 | 1392.545 | 0.87 | 0.992
426 | 13.57 | 0.397 | 1400.391 | 0.875 | 0.992
427 | 13.603 | 0.402 | 1408.235 | 0.88 | 1.005
428 | 13.635 | 0.405 | 1418.042 | 0.886 | 1.012
429 | 13.667 | 0.407 | 1427.849 | 0.892 | 1.016
430 | 13.699 | 0.408 | 1437.655 | 0.899 | 1.021
431 | 13.731 | 0.408 | 1447.462 | 0.905 | 1.021
432 | 13.755 | 0.41 | 1457.269 | 0.911 | 1.026
433 | 13.779 | 0.41 | 1463.152 | 0.914 | 1.026
434 | 13.812 | 0.417 | 1469.037 | 0.918 | 1.042
435 | 13.843 | 0.42 | 1478.843 | 0.924 | 1.05
436 | 13.875 | 0.422 | 1488.65 | 0.93 | 1.055
437 | 13.906 | 0.422 | 1498.456 | 0.937 | 1.055
438 | 13.939 | 0.424 | 1510.224 | 0.944 | 1.059
439 | 13.971 | 0.426 | 1520.031 | 0.95 | 1.064
440 | 14.003 | 0.429 | 1525.915 | 0.954 | 1.074
441 | 14.032 | 0.431 | 1535.722 | 0.96 | 1.078
442 | 14.059 | 0.434 | 1545.528 | 0.966 | 1.085
443 | 14.092 | 0.435 | 1555.335 | 0.972 | 1.088
444 | 14.125 | 0.435 | 1567.103 | 0.979 | 1.088
445 | 14.154 | 0.437 | 1574.949 | 0.984 | 1.093
446 | 14.179 | 0.439 | 1582.793 | 0.989 | 1.097
447 | 14.203 | 0.441 | 1588.678 | 0.993 | 1.102
448 | 14.235 | 0.446 | 1594.562 | 0.997 | 1.114
449 | 14.268 | 0.447 | 1604.368 | 1.003 | 1.117
450 | 14.299 | 0.449 | 1614.175 | 1.009 | 1.121
451 | 14.331 | 0.449 | 1623.981 | 1.015 | 1.121
452 | 14.363 | 0.45 | 1633.788 | 1.021 | 1.126
453 | 14.395 | 0.454 | 1641.634 | 1.026 | 1.136
454 | 14.427 | 0.458 | 1649.479 | 1.031 | 1.145
455 | 14.459 | 0.46 | 1659.286 | 1.037 | 1.15
456 | 14.491 | 0.462 | 1671.053 | 1.044 | 1.155
457 | 14.516 | 0.462 | 1680.86 | 1.051 | 1.155
458 | 14.546 | 0.464 | 1690.667 | 1.057 | 1.159
459 | 14.578 | 0.466 | 1698.513 | 1.062 | 1.164
460 | 14.611 | 0.47 | 1704.396 | 1.065 | 1.174
461 | 14.643 | 0.473 | 1714.202 | 1.071 | 1.183
462 | 14.674 | 0.473 | 1724.01 | 1.078 | 1.183
463 | 14.703 | 0.475 | 1733.817 | 1.084 | 1.188
464 | 14.731 | 0.476 | 1745.584 | 1.091 | 1.191
465 | 14.762 | 0.479 | 1753.429 | 1.096 | 1.198
466 | 14.795 | 0.483 | 1761.275 | 1.101 | 1.207
467 | 14.827 | 0.485 | 1771.081 | 1.107 | 1.212
468 | 14.858 | 0.487 | 1780.888 | 1.113 | 1.217
469 | 14.891 | 0.487 | 1790.695 | 1.119 | 1.217
470 | 14.923 | 0.489 | 1800.501 | 1.125 | 1.222
471 | 14.98 | 0.496 | 1814.231 | 1.134 | 1.241
472 | 15.011 | 0.498 | 1824.037 | 1.14 | 1.245
473 | 15.043 | 0.498 | 1833.844 | 1.146 | 1.245
474 | 15.076 | 0.5 | 1845.612 | 1.154 | 1.25
475 | 15.107 | 0.5 | 1857.38 | 1.161 | 1.25
476 | 15.14 | 0.504 | 1863.264 | 1.165 | 1.26
477 | 15.171 | 0.506 | 1871.109 | 1.169 | 1.264
478 | 15.199 | 0.508 | 1876.993 | 1.173 | 1.269
479 | 15.251 | 0.512 | 1894.645 | 1.184 | 1.279
480 | 15.283 | 0.513 | 1904.452 | 1.19 | 1.284
481 | 15.315 | 0.515 | 1914.259 | 1.196 | 1.288
482 | 15.346 | 0.517 | 1922.104 | 1.201 | 1.293
483 | 15.379 | 0.521 | 1933.872 | 1.209 | 1.303
484 | 15.41 | 0.525 | 1943.679 | 1.215 | 1.312
485 | 15.443 | 0.525 | 1953.485 | 1.221 | 1.312
486 | 15.475 | 0.527 | 1963.292 | 1.227 | 1.317
487 | 15.522 | 0.529 | 1980.944 | 1.238 | 1.322
488 | 15.546 | 0.531 | 1986.828 | 1.242 | 1.326
489 | 15.579 | 0.536 | 1994.673 | 1.247 | 1.341
490 | 15.611 | 0.538 | 2002.519 | 1.252 | 1.346
491 | 15.643 | 0.538 | 2014.286 | 1.259 | 1.346
492 | 15.675 | 0.54 | 2024.093 | 1.265 | 1.35
493 | 15.706 | 0.541 | 2033.9 | 1.271 | 1.353
494 | 15.739 | 0.544 | 2041.745 | 1.276 | 1.36
495 | 15.772 | 0.548 | 2049.59 | 1.281 | 1.369
496 | 15.803 | 0.55 | 2059.397 | 1.287 | 1.374
497 | 15.835 | 0.552 | 2069.203 | 1.293 | 1.379
498 | 15.867 | 0.552 | 2080.971 | 1.301 | 1.379
499 | 15.891 | 0.553 | 2090.778 | 1.307 | 1.384
500 | 15.922 | 0.555 | 2098.623 | 1.312 | 1.389
501 | 15.947 | 0.559 | 2104.507 | 1.315 | 1.398
502 | 15.979 | 0.563 | 2112.353 | 1.32 | 1.408
503 | 16.035 | 0.564 | 2131.966 | 1.332 | 1.41
504 | 16.067 | 0.565 | 2141.773 | 1.339 | 1.412
505 | 16.099 | 0.567 | 2149.618 | 1.344 | 1.417
506 | 16.131 | 0.573 | 2155.502 | 1.347 | 1.431
507 | 16.163 | 0.574 | 2167.27 | 1.355 | 1.436
508 | 16.195 | 0.576 | 2177.076 | 1.361 | 1.441
509 | 16.227 | 0.576 | 2188.845 | 1.368 | 1.441
510 | 16.259 | 0.578 | 2198.651 | 1.374 | 1.446
511 | 16.291 | 0.58 | 2208.458 | 1.38 | 1.451
512 | 16.322 | 0.584 | 2216.303 | 1.385 | 1.46
513 | 16.348 | 0.588 | 2224.149 | 1.39 | 1.47
514 | 16.38 | 0.59 | 2235.917 | 1.397 | 1.474
515 | 16.411 | 0.592 | 2247.684 | 1.405 | 1.479
516 | 16.442 | 0.592 | 2259.453 | 1.412 | 1.479
517 | 16.468 | 0.592 | 2269.259 | 1.418 | 1.479
518 | 16.498 | 0.594 | 2277.104 | 1.423 | 1.484
519 | 16.531 | 0.597 | 2281.027 | 1.426 | 1.493
520 | 16.563 | 0.601 | 2288.872 | 1.431 | 1.503
521 | 16.595 | 0.603 | 2298.68 | 1.437 | 1.508
522 | 16.627 | 0.603 | 2310.447 | 1.444 | 1.508
523 | 16.659 | 0.605 | 2320.254 | 1.45 | 1.513
524 | 16.692 | 0.607 | 2332.022 | 1.458 | 1.517
525 | 16.722 | 0.612 | 2339.867 | 1.462 | 1.529
526 | 16.755 | 0.615 | 2347.712 | 1.467 | 1.536
527 | 16.786 | 0.615 | 2357.519 | 1.473 | 1.536
528 | 16.811 | 0.616 | 2367.326 | 1.48 | 1.541
529 | 16.842 | 0.616 | 2377.132 | 1.486 | 1.541
530 | 16.867 | 0.62 | 2386.939 | 1.492 | 1.551
531 | 16.899 | 0.624 | 2394.784 | 1.497 | 1.56
532 | 16.931 | 0.626 | 2402.629 | 1.502 | 1.565
533 | 16.963 | 0.626 | 2412.436 | 1.508 | 1.565
534 | 16.995 | 0.628 | 2422.243 | 1.514 | 1.57
535 | 17.026 | 0.63 | 2432.049 | 1.52 | 1.575
536 | 17.058 | 0.634 | 2441.856 | 1.526 | 1.584
537 | 17.091 | 0.637 | 2449.702 | 1.531 | 1.594
538 | 17.122 | 0.638 | 2459.508 | 1.537 | 1.596
539 | 17.155 | 0.639 | 2469.315 | 1.543 | 1.598
540 | 17.186 | 0.641 | 2481.083 | 1.551 | 1.603
541 | 17.219 | 0.643 | 2490.89 | 1.557 | 1.608
542 | 17.251 | 0.647 | 2498.735 | 1.562 | 1.618
543 | 17.283 | 0.649 | 2508.541 | 1.568 | 1.622
544 | 17.315 | 0.651 | 2518.348 | 1.574 | 1.627
545 | 17.347 | 0.651 | 2528.154 | 1.58 | 1.627
546 | 17.379 | 0.653 | 2537.961 | 1.586 | 1.632
547 | 17.41 | 0.657 | 2547.768 | 1.592 | 1.641
548 | 17.443 | 0.66 | 2555.614 | 1.597 | 1.651
549 | 17.475 | 0.66 | 2563.459 | 1.602 | 1.651
550 | 17.508 | 0.662 | 2573.265 | 1.608 | 1.656
551 | 17.539 | 0.664 | 2583.072 | 1.614 | 1.66
552 | 17.571 | 0.666 | 2592.879 | 1.621 | 1.665
553 | 17.595 | 0.67 | 2600.724 | 1.625 | 1.675
554 | 17.628 | 0.672 | 2608.569 | 1.63 | 1.68
555 | 17.659 | 0.674 | 2618.376 | 1.636 | 1.684
556 | 17.691 | 0.674 | 2628.183 | 1.643 | 1.684
557 | 17.723 | 0.676 | 2637.989 | 1.649 | 1.689
558 | 17.753 | 0.679 | 2645.835 | 1.654 | 1.699
559 | 17.778 | 0.683 | 2653.68 | 1.659 | 1.708
560 | 17.804 | 0.685 | 2661.525 | 1.663 | 1.713
561 | 17.834 | 0.686 | 2671.332 | 1.67 | 1.715
562 | 17.868 | 0.687 | 2683.1 | 1.677 | 1.718
563 | 17.899 | 0.688 | 2692.907 | 1.683 | 1.72
564 | 17.93 | 0.691 | 2700.752 | 1.688 | 1.727
565 | 17.963 | 0.695 | 2708.598 | 1.693 | 1.737
566 | 17.995 | 0.697 | 2718.404 | 1.699 | 1.742
567 | 18.026 | 0.699 | 2726.249 | 1.704 | 1.746
568 | 18.051 | 0.699 | 2736.056 | 1.71 | 1.746
569 | 18.083 | 0.7 | 2745.863 | 1.716 | 1.751
570 | 18.115 | 0.702 | 2755.669 | 1.722 | 1.756
571 | 18.147 | 0.707 | 2763.514 | 1.727 | 1.768
572 | 18.179 | 0.709 | 2771.36 | 1.732 | 1.772
573 | 18.211 | 0.71 | 2781.167 | 1.738 | 1.775
574 | 18.243 | 0.712 | 2790.973 | 1.744 | 1.78
575 | 18.274 | 0.714 | 2800.779 | 1.75 | 1.785
576 | 18.303 | 0.716 | 2808.625 | 1.755 | 1.789
577 | 18.331 | 0.718 | 2816.471 | 1.76 | 1.794
578 | 18.362 | 0.721 | 2824.316 | 1.765 | 1.804
579 | 18.394 | 0.723 | 2834.123 | 1.771 | 1.808
580 | 18.426 | 0.724 | 2843.929 | 1.777 | 1.811
581 | 18.459 | 0.725 | 2853.736 | 1.784 | 1.813
582 | 18.491 | 0.727 | 2861.581 | 1.788 | 1.818
583 | 18.523 | 0.729 | 2869.426 | 1.793 | 1.823
584 | 18.555 | 0.735 | 2875.31 | 1.797 | 1.837
585 | 18.587 | 0.737 | 2885.117 | 1.803 | 1.842
586 | 18.643 | 0.739 | 2904.73 | 1.815 | 1.847
587 | 18.699 | 0.741 | 2920.421 | 1.825 | 1.851
588 | 18.758 | 0.75 | 2934.15 | 1.834 | 1.875
589 | 18.811 | 0.752 | 2953.763 | 1.846 | 1.88
590 | 18.867 | 0.754 | 2975.338 | 1.86 | 1.885
591 | 18.899 | 0.754 | 2981.222 | 1.863 | 1.885
592 | 18.93 | 0.757 | 2987.106 | 1.867 | 1.892
593 | 18.963 | 0.762 | 2992.99 | 1.871 | 1.904
594 | 18.995 | 0.765 | 3000.835 | 1.876 | 1.913
595 | 19.027 | 0.767 | 3010.642 | 1.882 | 1.918
596 | 19.051 | 0.767 | 3022.41 | 1.889 | 1.918
597 | 19.083 | 0.768 | 3034.178 | 1.896 | 1.921
598 | 19.115 | 0.769 | 3042.023 | 1.901 | 1.923
599 | 19.148 | 0.771 | 3047.907 | 1.905 | 1.928
600 | 19.178 | 0.773 | 3051.83 | 1.907 | 1.932
601 | 19.211 | 0.78 | 3057.714 | 1.911 | 1.949
602 | 19.243 | 0.783 | 3067.52 | 1.917 | 1.956
603 | 19.275 | 0.784 | 3081.25 | 1.926 | 1.961
604 | 19.308 | 0.784 | 3093.018 | 1.933 | 1.961
605 | 19.34 | 0.784 | 3104.786 | 1.94 | 1.961
606 | 19.371 | 0.784 | 3114.592 | 1.947 | 1.961
607 | 19.426 | 0.792 | 3122.438 | 1.952 | 1.98
608 | 19.45 | 0.796 | 3128.322 | 1.955 | 1.99
609 | 19.475 | 0.798 | 3136.167 | 1.96 | 1.994
610 | 19.506 | 0.798 | 3145.974 | 1.966 | 1.994
611 | 19.534 | 0.8 | 3157.742 | 1.974 | 1.999
612 | 19.562 | 0.8 | 3167.548 | 1.98 | 1.999
613 | 19.588 | 0.8 | 3175.393 | 1.985 | 1.999
614 | 19.619 | 0.804 | 3179.316 | 1.987 | 2.009
615 | 19.651 | 0.809 | 3185.201 | 1.991 | 2.023
616 | 19.682 | 0.811 | 3195.007 | 1.997 | 2.028
617 | 19.707 | 0.811 | 3204.814 | 2.003 | 2.028
618 | 19.731 | 0.811 | 3214.62 | 2.009 | 2.028
619 | 19.763 | 0.813 | 3224.427 | 2.015 | 2.033
620 | 19.794 | 0.813 | 3230.311 | 2.019 | 2.033
621 | 19.822 | 0.817 | 3234.233 | 2.021 | 2.042
622 | 19.851 | 0.821 | 3240.118 | 2.025 | 2.052
623 | 19.883 | 0.824 | 3247.963 | 2.03 | 2.059
624 | 19.915 | 0.825 | 3257.769 | 2.036 | 2.061
625 | 19.944 | 0.825 | 3267.576 | 2.042 | 2.061
626 | 19.971 | 0.826 | 3277.383 | 2.048 | 2.066
627 | 19.996 | 0.828 | 3283.267 | 2.052 | 2.071
628 | 20.026 | 0.832 | 3289.151 | 2.056 | 2.08
629 | 20.051 | 0.835 | 3295.035 | 2.059 | 2.087
630 | 20.084 | 0.836 | 3304.842 | 2.066 | 2.09
631 | 20.115 | 0.838 | 3314.649 | 2.072 | 2.095
632 | 20.146 | 0.838 | 3324.455 | 2.078 | 2.095
633 | 20.171 | 0.84 | 3332.3 | 2.083 | 2.099
634 | 20.197 | 0.842 | 3338.184 | 2.086 | 2.104
635 | 20.226 | 0.847 | 3344.068 | 2.09 | 2.119
636 | 20.259 | 0.849 | 3353.875 | 2.096 | 2.123
637 | 20.291 | 0.849 | 3361.72 | 2.101 | 2.123
638 | 20.323 | 0.851 | 3371.527 | 2.107 | 2.128
639 | 20.354 | 0.851 | 3381.333 | 2.113 | 2.128
640 | 20.383 | 0.855 | 3387.218 | 2.117 | 2.138
641 | 20.411 | 0.859 | 3393.101 | 2.121 | 2.147
642 | 20.443 | 0.863 | 3402.908 | 2.127 | 2.157
643 | 20.475 | 0.863 | 3412.715 | 2.133 | 2.157
644 | 20.506 | 0.865 | 3424.483 | 2.14 | 2.161
645 | 20.539 | 0.865 | 3434.29 | 2.146 | 2.161
646 | 20.571 | 0.867 | 3442.135 | 2.151 | 2.166
647 | 20.603 | 0.87 | 3446.057 | 2.154 | 2.176
648 | 20.635 | 0.876 | 3453.903 | 2.159 | 2.19
649 | 20.666 | 0.876 | 3463.71 | 2.165 | 2.19
650 | 20.694 | 0.878 | 3475.477 | 2.172 | 2.195
651 | 20.723 | 0.878 | 3485.284 | 2.178 | 2.195
652 | 20.754 | 0.878 | 3495.091 | 2.184 | 2.195
653 | 20.79 | 0.88 | 3500.974 | 2.188 | 2.2
654 | 20.819 | 0.886 | 3504.897 | 2.191 | 2.214
655 | 20.851 | 0.889 | 3510.781 | 2.194 | 2.224
656 | 20.883 | 0.889 | 3520.588 | 2.2 | 2.224
657 | 20.915 | 0.891 | 3530.394 | 2.206 | 2.228
658 | 20.946 | 0.891 | 3540.201 | 2.213 | 2.228
659 | 20.979 | 0.894 | 3550.008 | 2.219 | 2.235
660 | 21.011 | 0.899 | 3555.891 | 2.222 | 2.247
661 | 21.043 | 0.903 | 3565.699 | 2.229 | 2.257
662 | 21.075 | 0.903 | 3575.505 | 2.235 | 2.257
663 | 21.107 | 0.904 | 3585.311 | 2.241 | 2.259
664 | 21.139 | 0.905 | 3595.119 | 2.247 | 2.262
665 | 21.171 | 0.907 | 3602.964 | 2.252 | 2.266
666 | 21.196 | 0.91 | 3608.847 | 2.256 | 2.276
667 | 21.227 | 0.916 | 3616.693 | 2.26 | 2.29
668 | 21.258 | 0.916 | 3626.499 | 2.267 | 2.29
669 | 21.283 | 0.916 | 3636.306 | 2.273 | 2.29
670 | 21.314 | 0.916 | 3648.074 | 2.28 | 2.29
671 | 21.347 | 0.918 | 3655.92 | 2.285 | 2.295
672 | 21.379 | 0.92 | 3659.842 | 2.287 | 2.3
673 | 21.403 | 0.924 | 3661.803 | 2.289 | 2.309
674 | 21.435 | 0.928 | 3669.649 | 2.294 | 2.319
675 | 21.458 | 0.929 | 3679.456 | 2.3 | 2.324
676 | 21.491 | 0.929 | 3689.262 | 2.306 | 2.324
677 | 21.523 | 0.929 | 3697.107 | 2.311 | 2.324
678 | 21.555 | 0.931 | 3706.914 | 2.317 | 2.328
679 | 21.586 | 0.937 | 3712.798 | 2.32 | 2.343
680 | 21.619 | 0.941 | 3720.643 | 2.325 | 2.352
681 | 21.652 | 0.941 | 3730.45 | 2.332 | 2.352
682 | 21.682 | 0.941 | 3738.295 | 2.336 | 2.352
683 | 21.715 | 0.943 | 3748.102 | 2.343 | 2.357
684 | 21.738 | 0.945 | 3755.948 | 2.347 | 2.362
685 | 21.786 | 0.95 | 3763.792 | 2.352 | 2.376
686 | 21.812 | 0.95 | 3771.639 | 2.357 | 2.376
687 | 21.843 | 0.952 | 3777.522 | 2.361 | 2.381
688 | 21.874 | 0.954 | 3787.329 | 2.367 | 2.386
689 | 21.907 | 0.958 | 3797.135 | 2.373 | 2.395
690 | 21.939 | 0.96 | 3804.981 | 2.378 | 2.4
691 | 21.97 | 0.962 | 3812.826 | 2.383 | 2.405
692 | 22.003 | 0.964 | 3822.632 | 2.389 | 2.41
693 | 22.026 | 0.966 | 3830.478 | 2.394 | 2.414
694 | 22.058 | 0.969 | 3838.324 | 2.399 | 2.421
695 | 22.091 | 0.971 | 3848.13 | 2.405 | 2.429
696 | 22.123 | 0.973 | 3855.975 | 2.41 | 2.433
697 | 22.155 | 0.975 | 3865.782 | 2.416 | 2.438
698 | 22.187 | 0.975 | 3873.627 | 2.421 | 2.438
699 | 22.22 | 0.977 | 3881.473 | 2.426 | 2.443
700 | 22.251 | 0.979 | 3887.356 | 2.43 | 2.448
701 | 22.282 | 0.984 | 3895.202 | 2.435 | 2.46
702 | 22.315 | 0.987 | 3903.047 | 2.439 | 2.467
703 | 22.347 | 0.987 | 3910.892 | 2.444 | 2.467
704 | 22.379 | 0.989 | 3920.699 | 2.45 | 2.472
705 | 22.411 | 0.991 | 3928.544 | 2.455 | 2.476
706 | 22.474 | 0.996 | 3942.274 | 2.464 | 2.491
707 | 22.5 | 0.998 | 3950.12 | 2.469 | 2.495
708 | 22.53 | 0.999 | 3959.925 | 2.475 | 2.498
709 | 22.563 | 1 | 3967.771 | 2.48 | 2.5
710 | 22.595 | 1.004 | 3977.577 | 2.486 | 2.51
711 | 22.626 | 1.007 | 3985.423 | 2.491 | 2.517
712 | 22.659 | 1.008 | 3993.269 | 2.496 | 2.519
713 | 22.691 | 1.01 | 4001.114 | 2.501 | 2.524
714 | 22.767 | 1.012 | 4016.804 | 2.511 | 2.529