## 工作表1
No. | 時間( s) | 變形( mm) | 力量( N) | 應力( N/mm^2) | 應變( %)
1 | 0 | 0 | 0 | 0 | 0
2 | 0.077 | 0 | 0 | 0 | 0
3 | 0.107 | 0 | 0 | 0 | 0
4 | 0.138 | 0 | 0 | 0 | 0
5 | 0.177 | 0 | 0 | 0 | 0
6 | 0.21 | 0 | 0 | 0 | 0
7 | 0.243 | 0 | 0 | 0 | 0
8 | 0.274 | 0 | 0 | 0 | 0
9 | 0.308 | 0 | 0 | 0 | 0
10 | 0.338 | 0 | 0 | 0 | 0
11 | 0.37 | 0 | 0 | 0 | 0
12 | 0.404 | 0 | 0 | 0 | 0
13 | 0.436 | 0 | 0 | 0 | 0
14 | 0.466 | 0 | 0 | 0 | 0
15 | 0.498 | 0 | 0 | 0 | 0
16 | 0.53 | 0 | 0 | 0 | 0
17 | 0.562 | 0 | 0 | 0 | 0
18 | 0.594 | 0 | 0 | 0 | 0
19 | 0.626 | 0 | 0 | 0 | 0
20 | 0.658 | 0 | 0 | 0 | 0
21 | 0.69 | 0 | 0 | 0 | 0
22 | 0.722 | 0 | 0 | 0 | 0
23 | 0.754 | 0 | 0 | 0 | 0
24 | 0.785 | 0 | 0 | 0 | 0
25 | 0.819 | 0 | 0 | 0 | 0
26 | 0.85 | 0 | 0 | 0 | 0
27 | 0.882 | 0 | 0 | 0 | 0
28 | 0.914 | 0 | 0 | 0 | 0
29 | 0.947 | 0 | 0 | 0 | 0
30 | 0.978 | 0 | 0 | 0 | 0
31 | 1.011 | 0 | 0 | 0 | 0
32 | 1.043 | 0 | 0 | 0 | 0
33 | 1.075 | 0 | 0 | 0 | 0
34 | 1.106 | 0 | 0 | 0 | 0
35 | 1.138 | 0 | 0 | 0 | 0
36 | 1.171 | 0 | 0 | 0 | 0
37 | 1.203 | 0 | 0 | 0 | 0
38 | 1.235 | 0 | 0 | 0 | 0
39 | 1.266 | 0 | 0 | 0 | 0
40 | 1.289 | 0 | 0 | 0 | 0
41 | 1.315 | 0 | 0 | 0 | 0
42 | 1.346 | 0 | 0 | 0 | 0
43 | 1.37 | 0 | 0 | 0 | 0
44 | 1.395 | 0 | 0 | 0 | 0
45 | 1.426 | 0 | 0 | 0 | 0
46 | 1.455 | 0 | 0 | 0 | 0
47 | 1.482 | 0 | 0 | 0 | 0
48 | 1.514 | 0 | 0 | 0 | 0
49 | 1.574 | 0 | 0 | 0 | 0
50 | 1.602 | 0 | 0 | 0 | 0
51 | 1.633 | 0 | 0 | 0 | 0
52 | 1.667 | 0 | 0 | 0 | 0
53 | 1.699 | 0 | 0 | 0 | 0
54 | 1.73 | 0 | 0 | 0 | 0
55 | 1.763 | 0 | 0 | 0 | 0
56 | 1.818 | 0 | 0 | 0 | 0
57 | 1.851 | 0 | 0 | 0 | 0
58 | 1.882 | 0 | 0 | 0 | 0
59 | 1.914 | 0 | 0 | 0 | 0
60 | 1.947 | 0 | 0 | 0 | 0
61 | 1.978 | 0 | 0 | 0 | 0
62 | 2.01 | 0 | 0 | 0 | 0
63 | 2.042 | 0 | 0 | 0 | 0
64 | 2.074 | 0 | 0 | 0 | 0
65 | 2.106 | 0 | 0 | 0 | 0
66 | 2.139 | 0 | 0 | 0 | 0
67 | 2.172 | 0 | 0 | 0 | 0
68 | 2.202 | 0 | 0 | 0 | 0
69 | 2.234 | 0 | 0 | 0 | 0
70 | 2.267 | 0 | 0 | 0 | 0
71 | 2.298 | 0 | 0 | 0 | 0
72 | 2.33 | 0 | 0 | 0 | 0
73 | 2.362 | 0 | 0 | 0 | 0
74 | 2.394 | 0 | 0 | 0 | 0
75 | 2.426 | 0 | 0 | 0 | 0
76 | 2.458 | 0 | 0 | 0 | 0
77 | 2.49 | 0 | 0 | 0 | 0
78 | 2.524 | 0 | 0 | 0 | 0
79 | 2.555 | 0 | 0 | 0 | 0
80 | 2.586 | 0 | 0 | 0 | 0
81 | 2.618 | 0 | 0 | 0 | 0
82 | 2.651 | 0 | 0 | 0 | 0
83 | 2.682 | 0 | 0 | 0 | 0
84 | 2.716 | 0 | 0 | 0 | 0
85 | 2.746 | 0 | 0 | 0 | 0
86 | 2.778 | 0 | 0 | 0 | 0
87 | 2.811 | 0 | 0 | 0 | 0
88 | 2.843 | 0 | 0 | 0 | 0
89 | 2.874 | 0 | 0 | 0 | 0
90 | 2.907 | 0 | 0 | 0 | 0
91 | 2.938 | 0 | 0 | 0 | 0
92 | 2.971 | 0 | 0 | 0 | 0
93 | 3.003 | 0 | 0 | 0 | 0
94 | 3.035 | 0 | 0 | 0 | 0
95 | 3.066 | 0 | 0 | 0 | 0
96 | 3.098 | 0 | 0 | 0 | 0
97 | 3.131 | 0 | 0 | 0 | 0
98 | 3.162 | 0 | 0 | 0 | 0
99 | 3.194 | 0 | 0 | 0 | 0
100 | 3.226 | 0 | 0 | 0 | 0
101 | 3.258 | 0 | 0 | 0 | 0
102 | 3.29 | 0 | 0 | 0 | 0
103 | 3.322 | 0 | 0 | 0 | 0
104 | 3.354 | 0 | 0 | 0 | 0
105 | 3.386 | 0 | 0 | 0 | 0
106 | 3.419 | 0 | 0 | 0 | 0
107 | 3.45 | 0 | 0 | 0 | 0
108 | 3.482 | 0 | 0 | 0 | 0
109 | 3.515 | 0 | 0 | 0 | 0
110 | 3.547 | 0 | 0 | 0 | 0
111 | 3.578 | 0 | 0 | 0 | 0
112 | 3.611 | 0 | 0 | 0 | 0
113 | 3.642 | 0 | 0 | 0 | 0
114 | 3.674 | 0 | 0 | 0 | 0
115 | 3.707 | 0 | 0 | 0 | 0
116 | 3.738 | 0 | 0 | 0 | 0
117 | 3.77 | 0 | 0 | 0 | 0
118 | 3.802 | 0 | 0 | 0 | 0
119 | 3.834 | 0 | 0 | 0 | 0
120 | 3.866 | 0 | 0 | 0 | 0
121 | 3.898 | 0 | 0 | 0 | 0
122 | 3.93 | 0 | 0 | 0 | 0
123 | 3.962 | 0 | 0 | 0 | 0
124 | 3.994 | 0 | 0 | 0 | 0
125 | 4.026 | 0 | 0 | 0 | 0
126 | 4.058 | 0 | 0 | 0 | 0
127 | 4.091 | 0 | 0 | 0 | 0
128 | 4.122 | 0 | 0 | 0 | 0
129 | 4.154 | 0 | 0 | 0 | 0
130 | 4.186 | 0 | 0 | 0 | 0
131 | 4.218 | 0 | 0 | 0 | 0
132 | 4.25 | 0 | 0 | 0 | 0
133 | 4.282 | 0 | 0 | 0 | 0
134 | 4.314 | 0 | 1.962 | 0.001 | 0
135 | 4.346 | 0 | 1.961 | 0.001 | 0
136 | 4.378 | 0 | 1.961 | 0.001 | 0
137 | 4.41 | 0 | 1.961 | 0.001 | 0
138 | 4.442 | 0 | 1.961 | 0.001 | 0
139 | 4.474 | 0 | 1.961 | 0.001 | 0
140 | 4.506 | 0 | 1.961 | 0.001 | 0
141 | 4.538 | 0 | 1.961 | 0.001 | 0
142 | 4.571 | 0 | 1.961 | 0.001 | 0
143 | 4.603 | 0 | 1.961 | 0.001 | 0
144 | 4.634 | 0 | 1.961 | 0.001 | 0
145 | 4.666 | 0 | 3.923 | 0.002 | 0
146 | 4.698 | 0 | 3.923 | 0.002 | 0
147 | 4.73 | 0 | 3.923 | 0.002 | 0
148 | 4.762 | 0 | 3.923 | 0.002 | 0
149 | 4.794 | 0 | 3.923 | 0.002 | 0
150 | 4.826 | 0 | 3.923 | 0.002 | 0
151 | 4.858 | 0 | 3.923 | 0.002 | 0
152 | 4.89 | 0 | 3.923 | 0.002 | 0
153 | 4.922 | 0 | 3.923 | 0.002 | 0
154 | 4.954 | 0 | 3.923 | 0.002 | 0
155 | 4.986 | 0 | 3.923 | 0.002 | 0
156 | 5.019 | 0 | 3.923 | 0.002 | 0
157 | 5.05 | 0 | 3.923 | 0.002 | 0
158 | 5.082 | 0 | 3.923 | 0.002 | 0
159 | 5.114 | 0 | 3.923 | 0.002 | 0
160 | 5.147 | 0 | 3.923 | 0.002 | 0
161 | 5.178 | 0 | 3.923 | 0.002 | 0
162 | 5.211 | 0 | 3.923 | 0.002 | 0
163 | 5.243 | 0 | 3.923 | 0.002 | 0
164 | 5.274 | 0 | 3.923 | 0.002 | 0
165 | 5.307 | 0 | 3.923 | 0.002 | 0
166 | 5.338 | 0 | 3.923 | 0.002 | 0
167 | 5.37 | 0 | 3.923 | 0.002 | 0
168 | 5.402 | 0 | 3.923 | 0.002 | 0
169 | 5.434 | 0 | 3.923 | 0.002 | 0
170 | 5.466 | 0 | 3.923 | 0.002 | 0
171 | 5.489 | 0 | 3.923 | 0.002 | 0
172 | 5.522 | 0 | 3.923 | 0.002 | 0
173 | 5.554 | 0 | 3.923 | 0.002 | 0
174 | 5.586 | 0 | 5.884 | 0.004 | 0
175 | 5.618 | 0 | 5.884 | 0.004 | 0
176 | 5.65 | 0 | 5.884 | 0.004 | 0
177 | 5.674 | 0 | 5.884 | 0.004 | 0
178 | 5.706 | 0 | 5.884 | 0.004 | 0
179 | 5.738 | 0 | 5.884 | 0.004 | 0
180 | 5.77 | 0 | 5.884 | 0.004 | 0
181 | 5.802 | 0 | 5.884 | 0.004 | 0
182 | 5.834 | 0 | 5.884 | 0.004 | 0
183 | 5.866 | 0 | 5.884 | 0.004 | 0
184 | 5.898 | 0 | 5.884 | 0.004 | 0
185 | 5.93 | 0 | 5.884 | 0.004 | 0
186 | 5.963 | 0 | 5.884 | 0.004 | 0
187 | 5.994 | 0 | 7.846 | 0.005 | 0
188 | 6.026 | 0 | 7.845 | 0.005 | 0
189 | 6.058 | 0 | 7.845 | 0.005 | 0
190 | 6.082 | 0 | 7.845 | 0.005 | 0
191 | 6.114 | 0 | 7.845 | 0.005 | 0
192 | 6.147 | 0 | 7.845 | 0.005 | 0
193 | 6.178 | 0 | 9.807 | 0.006 | 0
194 | 6.21 | 0 | 9.807 | 0.006 | 0
195 | 6.243 | 0 | 9.807 | 0.006 | 0
196 | 6.274 | 0 | 9.807 | 0.006 | 0
197 | 6.306 | 0 | 9.807 | 0.006 | 0
198 | 6.338 | 0 | 11.768 | 0.007 | 0
199 | 6.372 | 0 | 11.768 | 0.007 | 0
200 | 6.402 | 0 | 11.768 | 0.007 | 0
201 | 6.434 | 0 | 13.729 | 0.009 | 0
202 | 6.467 | 0 | 13.729 | 0.009 | 0
203 | 6.498 | 0 | 13.729 | 0.009 | 0
204 | 6.53 | 0 | 15.691 | 0.01 | 0
205 | 6.562 | 0 | 15.691 | 0.01 | 0
206 | 6.594 | 0 | 15.691 | 0.01 | 0
207 | 6.627 | 0 | 17.653 | 0.011 | 0
208 | 6.659 | 0 | 17.652 | 0.011 | 0
209 | 6.69 | 0 | 19.614 | 0.012 | 0
210 | 6.723 | 0 | 19.613 | 0.012 | 0
211 | 6.755 | 0 | 19.613 | 0.012 | 0
212 | 6.786 | 0 | 21.575 | 0.013 | 0
213 | 6.819 | 0 | 21.575 | 0.013 | 0
214 | 6.85 | 0 | 23.537 | 0.015 | 0
215 | 6.882 | 0 | 23.536 | 0.015 | 0
216 | 6.914 | 0 | 25.498 | 0.016 | 0
217 | 6.947 | 0 | 25.497 | 0.016 | 0
218 | 6.979 | 0 | 27.459 | 0.017 | 0
219 | 7.009 | 0 | 29.421 | 0.018 | 0
220 | 7.042 | 0 | 31.382 | 0.02 | 0
221 | 7.074 | 0 | 31.381 | 0.02 | 0
222 | 7.106 | 0 | 31.381 | 0.02 | 0
223 | 7.139 | 0 | 33.343 | 0.021 | 0
224 | 7.17 | 0 | 35.304 | 0.022 | 0
225 | 7.227 | 0 | 39.227 | 0.025 | 0
226 | 7.258 | 0 | 41.189 | 0.026 | 0
227 | 7.29 | 0 | 41.188 | 0.026 | 0
228 | 7.322 | 0 | 41.188 | 0.026 | 0
229 | 7.355 | 0 | 45.111 | 0.028 | 0
230 | 7.387 | 0 | 47.072 | 0.029 | 0
231 | 7.418 | 0 | 49.034 | 0.031 | 0
232 | 7.45 | 0 | 52.956 | 0.033 | 0
233 | 7.483 | 0 | 52.956 | 0.033 | 0
234 | 7.514 | 0 | 54.918 | 0.034 | 0
235 | 7.546 | 0 | 54.917 | 0.034 | 0
236 | 7.578 | 0 | 56.879 | 0.036 | 0
237 | 7.61 | 0 | 58.84 | 0.037 | 0
238 | 7.642 | 0 | 62.763 | 0.039 | 0
239 | 7.674 | 0 | 64.725 | 0.04 | 0
240 | 7.706 | 0 | 68.647 | 0.043 | 0
241 | 7.738 | 0 | 70.609 | 0.044 | 0
242 | 7.77 | 0 | 70.608 | 0.044 | 0
243 | 7.799 | 0 | 72.57 | 0.045 | 0
244 | 7.826 | 0 | 76.492 | 0.048 | 0
245 | 7.858 | 0 | 80.415 | 0.05 | 0
246 | 7.891 | 0 | 84.337 | 0.053 | 0
247 | 7.922 | 0 | 88.261 | 0.055 | 0
248 | 7.955 | 0 | 88.26 | 0.055 | 0
249 | 8.011 | 0 | 92.183 | 0.058 | 0
250 | 8.042 | 0.002 | 96.106 | 0.06 | 0.005
251 | 8.075 | 0.002 | 100.029 | 0.063 | 0.005
252 | 8.107 | 0.002 | 103.951 | 0.065 | 0.005
253 | 8.138 | 0.004 | 107.874 | 0.067 | 0.01
254 | 8.199 | 0.013 | 111.796 | 0.07 | 0.033
255 | 8.226 | 0.015 | 115.719 | 0.072 | 0.038
256 | 8.258 | 0.015 | 119.642 | 0.075 | 0.038
257 | 8.29 | 0.015 | 123.564 | 0.077 | 0.038
258 | 8.322 | 0.017 | 127.487 | 0.08 | 0.043
259 | 8.346 | 0.017 | 131.409 | 0.082 | 0.043
260 | 8.37 | 0.019 | 133.371 | 0.083 | 0.048
261 | 8.394 | 0.025 | 133.37 | 0.083 | 0.062
262 | 8.426 | 0.029 | 137.294 | 0.086 | 0.072
263 | 8.449 | 0.029 | 141.216 | 0.088 | 0.072
264 | 8.475 | 0.031 | 147.1 | 0.092 | 0.076
265 | 8.506 | 0.031 | 151.023 | 0.094 | 0.076
266 | 8.539 | 0.031 | 154.946 | 0.097 | 0.076
267 | 8.57 | 0.031 | 156.907 | 0.098 | 0.079
268 | 8.602 | 0.034 | 158.868 | 0.099 | 0.086
269 | 8.634 | 0.042 | 160.829 | 0.101 | 0.105
270 | 8.666 | 0.044 | 164.752 | 0.103 | 0.11
271 | 8.698 | 0.044 | 170.636 | 0.107 | 0.11
272 | 8.73 | 0.044 | 176.52 | 0.11 | 0.11
273 | 8.762 | 0.046 | 182.404 | 0.114 | 0.115
274 | 8.794 | 0.048 | 184.366 | 0.115 | 0.119
275 | 8.819 | 0.052 | 186.326 | 0.116 | 0.129
276 | 8.85 | 0.055 | 190.249 | 0.119 | 0.138
277 | 8.882 | 0.057 | 196.133 | 0.123 | 0.143
278 | 8.915 | 0.057 | 200.056 | 0.125 | 0.143
279 | 8.947 | 0.057 | 205.94 | 0.129 | 0.143
280 | 8.978 | 0.061 | 209.863 | 0.131 | 0.153
281 | 9.01 | 0.065 | 213.786 | 0.134 | 0.162
282 | 9.034 | 0.069 | 217.708 | 0.136 | 0.172
283 | 9.066 | 0.069 | 223.592 | 0.14 | 0.172
284 | 9.098 | 0.071 | 229.476 | 0.143 | 0.177
285 | 9.154 | 0.073 | 237.322 | 0.148 | 0.181
286 | 9.215 | 0.08 | 243.206 | 0.152 | 0.2
287 | 9.242 | 0.082 | 249.089 | 0.156 | 0.205
288 | 9.274 | 0.082 | 254.973 | 0.159 | 0.205
289 | 9.306 | 0.084 | 260.857 | 0.163 | 0.21
290 | 9.339 | 0.084 | 266.741 | 0.167 | 0.21
291 | 9.37 | 0.088 | 270.664 | 0.169 | 0.219
292 | 9.402 | 0.092 | 274.586 | 0.172 | 0.229
293 | 9.434 | 0.094 | 278.51 | 0.174 | 0.234
294 | 9.468 | 0.094 | 284.393 | 0.178 | 0.234
295 | 9.498 | 0.095 | 290.277 | 0.181 | 0.239
296 | 9.527 | 0.097 | 294.2 | 0.184 | 0.243
297 | 9.554 | 0.101 | 300.084 | 0.188 | 0.253
298 | 9.586 | 0.105 | 304.006 | 0.19 | 0.262
299 | 9.618 | 0.107 | 311.852 | 0.195 | 0.267
300 | 9.65 | 0.107 | 317.736 | 0.199 | 0.267
301 | 9.683 | 0.107 | 323.62 | 0.202 | 0.267
302 | 9.714 | 0.111 | 329.504 | 0.206 | 0.277
303 | 9.746 | 0.115 | 333.426 | 0.208 | 0.286
304 | 9.778 | 0.118 | 339.31 | 0.212 | 0.296
305 | 9.81 | 0.12 | 347.156 | 0.217 | 0.301
306 | 9.838 | 0.12 | 353.039 | 0.221 | 0.301
307 | 9.866 | 0.12 | 360.885 | 0.226 | 0.301
308 | 9.898 | 0.12 | 366.769 | 0.229 | 0.301
309 | 9.93 | 0.126 | 368.73 | 0.23 | 0.315
310 | 9.963 | 0.13 | 374.615 | 0.234 | 0.324
311 | 9.994 | 0.132 | 380.499 | 0.238 | 0.329
312 | 10.026 | 0.132 | 388.344 | 0.243 | 0.329
313 | 10.058 | 0.134 | 396.189 | 0.248 | 0.334
314 | 10.09 | 0.135 | 404.035 | 0.253 | 0.336
315 | 10.122 | 0.139 | 407.958 | 0.255 | 0.348
316 | 10.154 | 0.143 | 413.841 | 0.259 | 0.358
317 | 10.178 | 0.145 | 419.725 | 0.262 | 0.363
318 | 10.21 | 0.145 | 427.571 | 0.267 | 0.363
319 | 10.242 | 0.145 | 435.415 | 0.272 | 0.363
320 | 10.274 | 0.147 | 441.3 | 0.276 | 0.367
321 | 10.306 | 0.149 | 445.222 | 0.278 | 0.372
322 | 10.339 | 0.155 | 451.106 | 0.282 | 0.386
323 | 10.37 | 0.157 | 456.991 | 0.286 | 0.391
324 | 10.402 | 0.157 | 464.836 | 0.291 | 0.391
325 | 10.434 | 0.158 | 470.719 | 0.294 | 0.396
326 | 10.458 | 0.159 | 478.565 | 0.299 | 0.398
327 | 10.49 | 0.163 | 484.449 | 0.303 | 0.408
328 | 10.521 | 0.166 | 490.333 | 0.306 | 0.415
329 | 10.545 | 0.168 | 496.216 | 0.31 | 0.42
330 | 10.571 | 0.169 | 504.063 | 0.315 | 0.422
331 | 10.602 | 0.17 | 509.946 | 0.319 | 0.425
332 | 10.627 | 0.171 | 515.83 | 0.322 | 0.427
333 | 10.658 | 0.176 | 521.715 | 0.326 | 0.439
334 | 10.69 | 0.179 | 527.599 | 0.33 | 0.449
335 | 10.722 | 0.181 | 535.444 | 0.335 | 0.453
336 | 10.754 | 0.181 | 543.289 | 0.34 | 0.453
337 | 10.786 | 0.181 | 551.135 | 0.344 | 0.453
338 | 10.81 | 0.183 | 558.979 | 0.349 | 0.458
339 | 10.844 | 0.187 | 562.902 | 0.352 | 0.468
340 | 10.874 | 0.191 | 568.786 | 0.355 | 0.477
341 | 10.907 | 0.193 | 576.632 | 0.36 | 0.482
342 | 10.938 | 0.193 | 584.476 | 0.365 | 0.482
343 | 10.966 | 0.195 | 592.322 | 0.37 | 0.487
344 | 10.994 | 0.195 | 598.206 | 0.374 | 0.487
345 | 11.018 | 0.198 | 604.09 | 0.378 | 0.496
346 | 11.051 | 0.202 | 609.975 | 0.381 | 0.506
347 | 11.082 | 0.204 | 617.82 | 0.386 | 0.511
348 | 11.115 | 0.206 | 625.665 | 0.391 | 0.515
349 | 11.146 | 0.206 | 633.51 | 0.396 | 0.515
350 | 11.178 | 0.208 | 641.355 | 0.401 | 0.52
351 | 11.206 | 0.21 | 647.239 | 0.405 | 0.525
352 | 11.234 | 0.215 | 653.123 | 0.408 | 0.537
353 | 11.266 | 0.218 | 660.968 | 0.413 | 0.544
354 | 11.298 | 0.218 | 668.814 | 0.418 | 0.544
355 | 11.328 | 0.219 | 676.66 | 0.423 | 0.549
356 | 11.355 | 0.219 | 686.466 | 0.429 | 0.549
357 | 11.387 | 0.221 | 692.35 | 0.433 | 0.553
358 | 11.418 | 0.225 | 698.234 | 0.436 | 0.563
359 | 11.45 | 0.231 | 704.118 | 0.44 | 0.577
360 | 11.482 | 0.233 | 713.925 | 0.446 | 0.582
361 | 11.514 | 0.233 | 723.732 | 0.452 | 0.582
362 | 11.546 | 0.233 | 731.577 | 0.457 | 0.582
363 | 11.578 | 0.235 | 741.383 | 0.463 | 0.587
364 | 11.61 | 0.237 | 747.268 | 0.467 | 0.592
365 | 11.642 | 0.242 | 753.152 | 0.471 | 0.606
366 | 11.674 | 0.244 | 760.997 | 0.476 | 0.611
367 | 11.706 | 0.246 | 768.842 | 0.481 | 0.616
368 | 11.738 | 0.246 | 778.648 | 0.487 | 0.616
369 | 11.762 | 0.246 | 788.455 | 0.493 | 0.616
370 | 11.794 | 0.248 | 794.339 | 0.496 | 0.62
371 | 11.826 | 0.254 | 798.262 | 0.499 | 0.635
372 | 11.858 | 0.258 | 804.146 | 0.503 | 0.644
373 | 11.89 | 0.258 | 813.952 | 0.509 | 0.644
374 | 11.922 | 0.26 | 823.759 | 0.515 | 0.649
375 | 11.954 | 0.26 | 833.565 | 0.521 | 0.649
376 | 11.986 | 0.261 | 841.411 | 0.526 | 0.654
377 | 12.034 | 0.267 | 851.218 | 0.532 | 0.668
378 | 12.058 | 0.269 | 857.102 | 0.536 | 0.673
379 | 12.091 | 0.271 | 866.908 | 0.542 | 0.678
380 | 12.123 | 0.273 | 874.753 | 0.547 | 0.682
381 | 12.154 | 0.273 | 884.56 | 0.553 | 0.682
382 | 12.186 | 0.275 | 894.367 | 0.559 | 0.687
383 | 12.211 | 0.279 | 900.251 | 0.563 | 0.697
384 | 12.242 | 0.282 | 908.096 | 0.568 | 0.706
385 | 12.27 | 0.284 | 915.942 | 0.572 | 0.711
386 | 12.298 | 0.284 | 923.787 | 0.577 | 0.711
387 | 12.322 | 0.284 | 933.593 | 0.583 | 0.711
388 | 12.346 | 0.286 | 941.439 | 0.588 | 0.716
389 | 12.378 | 0.288 | 947.323 | 0.592 | 0.72
390 | 12.41 | 0.294 | 953.207 | 0.596 | 0.735
391 | 12.443 | 0.296 | 963.013 | 0.602 | 0.74
392 | 12.474 | 0.298 | 972.82 | 0.608 | 0.744
393 | 12.507 | 0.298 | 982.627 | 0.614 | 0.744
394 | 12.538 | 0.298 | 990.472 | 0.619 | 0.744
395 | 12.57 | 0.3 | 996.356 | 0.623 | 0.749
396 | 12.602 | 0.307 | 1002.24 | 0.626 | 0.768
397 | 12.634 | 0.311 | 1012.047 | 0.633 | 0.778
398 | 12.659 | 0.311 | 1021.853 | 0.639 | 0.778
399 | 12.691 | 0.311 | 1033.622 | 0.646 | 0.778
400 | 12.723 | 0.311 | 1045.389 | 0.653 | 0.778
401 | 12.755 | 0.313 | 1055.196 | 0.659 | 0.783
402 | 12.786 | 0.313 | 1059.119 | 0.662 | 0.783
403 | 12.818 | 0.319 | 1063.041 | 0.664 | 0.797
404 | 12.85 | 0.323 | 1070.887 | 0.669 | 0.806
405 | 12.881 | 0.324 | 1080.693 | 0.675 | 0.811
406 | 12.913 | 0.324 | 1090.5 | 0.682 | 0.811
407 | 12.938 | 0.326 | 1100.307 | 0.688 | 0.816
408 | 12.962 | 0.326 | 1110.113 | 0.694 | 0.816
409 | 12.994 | 0.331 | 1115.997 | 0.697 | 0.828
410 | 13.026 | 0.336 | 1121.882 | 0.701 | 0.84
411 | 13.051 | 0.338 | 1131.688 | 0.707 | 0.845
412 | 13.082 | 0.34 | 1143.456 | 0.715 | 0.849
413 | 13.114 | 0.34 | 1155.224 | 0.722 | 0.849
414 | 13.147 | 0.34 | 1165.03 | 0.728 | 0.849
415 | 13.178 | 0.342 | 1172.876 | 0.733 | 0.854
416 | 13.21 | 0.344 | 1176.798 | 0.735 | 0.859
417 | 13.242 | 0.347 | 1182.682 | 0.739 | 0.868
418 | 13.274 | 0.351 | 1190.528 | 0.744 | 0.878
419 | 13.306 | 0.353 | 1202.296 | 0.751 | 0.883
420 | 13.338 | 0.353 | 1212.102 | 0.758 | 0.883
421 | 13.371 | 0.355 | 1223.87 | 0.765 | 0.887
422 | 13.402 | 0.357 | 1233.678 | 0.771 | 0.892
423 | 13.434 | 0.359 | 1239.561 | 0.775 | 0.897
424 | 13.458 | 0.363 | 1245.445 | 0.778 | 0.907
425 | 13.49 | 0.366 | 1253.291 | 0.783 | 0.916
426 | 13.514 | 0.366 | 1265.058 | 0.791 | 0.916
427 | 13.538 | 0.368 | 1274.865 | 0.797 | 0.921
428 | 13.562 | 0.368 | 1284.672 | 0.803 | 0.921
429 | 13.594 | 0.37 | 1292.517 | 0.808 | 0.926
430 | 13.626 | 0.372 | 1296.44 | 0.81 | 0.93
431 | 13.658 | 0.376 | 1302.324 | 0.814 | 0.94
432 | 13.691 | 0.378 | 1312.13 | 0.82 | 0.945
433 | 13.722 | 0.38 | 1321.937 | 0.826 | 0.95
434 | 13.754 | 0.382 | 1331.743 | 0.832 | 0.954
435 | 13.786 | 0.384 | 1341.55 | 0.838 | 0.959
436 | 13.81 | 0.386 | 1349.396 | 0.843 | 0.964
437 | 13.842 | 0.388 | 1357.24 | 0.848 | 0.971
438 | 13.874 | 0.389 | 1365.086 | 0.853 | 0.973
439 | 13.906 | 0.391 | 1372.931 | 0.858 | 0.978
440 | 13.939 | 0.395 | 1382.738 | 0.864 | 0.988
441 | 13.97 | 0.397 | 1392.545 | 0.87 | 0.992
442 | 14.002 | 0.399 | 1402.352 | 0.876 | 0.997
443 | 14.027 | 0.401 | 1412.158 | 0.883 | 1.002
444 | 14.058 | 0.403 | 1421.965 | 0.889 | 1.007
445 | 14.083 | 0.403 | 1429.81 | 0.894 | 1.007
446 | 14.142 | 0.408 | 1441.578 | 0.901 | 1.021
447 | 14.17 | 0.41 | 1451.385 | 0.907 | 1.026
448 | 14.194 | 0.412 | 1459.23 | 0.912 | 1.031
449 | 14.226 | 0.412 | 1467.076 | 0.917 | 1.031
450 | 14.25 | 0.414 | 1476.882 | 0.923 | 1.035
451 | 14.274 | 0.416 | 1484.727 | 0.928 | 1.04
452 | 14.306 | 0.419 | 1490.611 | 0.932 | 1.047
453 | 14.338 | 0.422 | 1498.457 | 0.937 | 1.055
454 | 14.371 | 0.424 | 1506.302 | 0.941 | 1.059
455 | 14.403 | 0.426 | 1516.109 | 0.948 | 1.064
456 | 14.434 | 0.428 | 1525.915 | 0.954 | 1.069
457 | 14.458 | 0.429 | 1535.721 | 0.96 | 1.074
458 | 14.491 | 0.431 | 1543.567 | 0.965 | 1.078
459 | 14.522 | 0.433 | 1551.412 | 0.97 | 1.083
460 | 14.583 | 0.437 | 1567.103 | 0.979 | 1.093
461 | 14.634 | 0.441 | 1582.793 | 0.989 | 1.102
462 | 14.658 | 0.441 | 1590.64 | 0.994 | 1.102
463 | 14.69 | 0.445 | 1600.446 | 1 | 1.112
464 | 14.714 | 0.447 | 1606.329 | 1.004 | 1.117
465 | 14.738 | 0.449 | 1616.136 | 1.01 | 1.121
466 | 14.77 | 0.45 | 1625.943 | 1.016 | 1.126
467 | 14.795 | 0.452 | 1635.749 | 1.022 | 1.131
468 | 14.826 | 0.452 | 1643.595 | 1.027 | 1.131
469 | 14.859 | 0.454 | 1651.44 | 1.032 | 1.136
470 | 14.89 | 0.458 | 1659.285 | 1.037 | 1.145
471 | 14.923 | 0.462 | 1667.131 | 1.042 | 1.155
472 | 14.954 | 0.464 | 1674.977 | 1.047 | 1.159
473 | 14.982 | 0.464 | 1684.783 | 1.053 | 1.159
474 | 15.011 | 0.466 | 1696.551 | 1.06 | 1.164
475 | 15.042 | 0.466 | 1704.397 | 1.065 | 1.164
476 | 15.075 | 0.47 | 1712.242 | 1.07 | 1.174
477 | 15.154 | 0.475 | 1725.971 | 1.079 | 1.188
478 | 15.178 | 0.475 | 1735.778 | 1.085 | 1.188
479 | 15.234 | 0.482 | 1751.468 | 1.095 | 1.205
480 | 15.266 | 0.485 | 1765.198 | 1.103 | 1.212
481 | 15.298 | 0.487 | 1775.005 | 1.109 | 1.217
482 | 15.33 | 0.487 | 1784.811 | 1.116 | 1.217
483 | 15.359 | 0.489 | 1794.617 | 1.122 | 1.222
484 | 15.386 | 0.491 | 1802.462 | 1.127 | 1.226
485 | 15.41 | 0.493 | 1810.308 | 1.131 | 1.233
486 | 15.444 | 0.497 | 1818.154 | 1.136 | 1.243
487 | 15.474 | 0.498 | 1827.96 | 1.142 | 1.245
488 | 15.506 | 0.5 | 1837.766 | 1.149 | 1.25
489 | 15.53 | 0.5 | 1847.573 | 1.155 | 1.25
490 | 15.563 | 0.502 | 1855.419 | 1.16 | 1.255
491 | 15.595 | 0.504 | 1861.302 | 1.163 | 1.26
492 | 15.626 | 0.508 | 1869.148 | 1.168 | 1.269
493 | 15.65 | 0.51 | 1876.993 | 1.173 | 1.274
494 | 15.682 | 0.512 | 1886.8 | 1.179 | 1.279
495 | 15.715 | 0.512 | 1896.607 | 1.185 | 1.279
496 | 15.745 | 0.514 | 1906.413 | 1.192 | 1.286
497 | 15.778 | 0.518 | 1914.259 | 1.196 | 1.296
498 | 15.81 | 0.521 | 1922.104 | 1.201 | 1.303
499 | 15.834 | 0.521 | 1931.91 | 1.207 | 1.303
500 | 15.866 | 0.523 | 1939.756 | 1.212 | 1.307
501 | 15.897 | 0.525 | 1949.562 | 1.218 | 1.312
502 | 15.926 | 0.527 | 1957.408 | 1.223 | 1.317
503 | 15.955 | 0.53 | 1967.214 | 1.23 | 1.324
504 | 15.987 | 0.532 | 1975.06 | 1.234 | 1.331
505 | 16.018 | 0.534 | 1984.866 | 1.241 | 1.336
506 | 16.05 | 0.534 | 1992.711 | 1.245 | 1.336
507 | 16.082 | 0.536 | 2000.557 | 1.25 | 1.341
508 | 16.111 | 0.54 | 2008.402 | 1.255 | 1.35
509 | 16.139 | 0.543 | 2018.209 | 1.261 | 1.357
510 | 16.171 | 0.544 | 2026.055 | 1.266 | 1.36
511 | 16.202 | 0.546 | 2035.861 | 1.272 | 1.365
512 | 16.234 | 0.548 | 2045.668 | 1.279 | 1.369
513 | 16.267 | 0.55 | 2055.474 | 1.285 | 1.374
514 | 16.298 | 0.552 | 2065.281 | 1.291 | 1.379
515 | 16.33 | 0.555 | 2073.126 | 1.296 | 1.389
516 | 16.362 | 0.558 | 2084.895 | 1.303 | 1.396
517 | 16.394 | 0.559 | 2094.701 | 1.309 | 1.398
518 | 16.426 | 0.561 | 2106.469 | 1.317 | 1.403
519 | 16.458 | 0.563 | 2116.275 | 1.323 | 1.408
520 | 16.49 | 0.563 | 2124.121 | 1.328 | 1.408
521 | 16.522 | 0.567 | 2130.005 | 1.331 | 1.417
522 | 16.546 | 0.571 | 2137.85 | 1.336 | 1.427
523 | 16.578 | 0.573 | 2147.657 | 1.342 | 1.431
524 | 16.605 | 0.573 | 2157.464 | 1.348 | 1.431
525 | 16.634 | 0.574 | 2167.27 | 1.355 | 1.436
526 | 16.666 | 0.575 | 2175.116 | 1.359 | 1.438
527 | 16.698 | 0.578 | 2184.922 | 1.366 | 1.446
528 | 16.73 | 0.582 | 2190.806 | 1.369 | 1.455
529 | 16.762 | 0.584 | 2200.612 | 1.375 | 1.46
530 | 16.794 | 0.584 | 2210.42 | 1.382 | 1.46
531 | 16.826 | 0.586 | 2220.226 | 1.388 | 1.465
532 | 16.858 | 0.59 | 2230.032 | 1.394 | 1.474
533 | 16.89 | 0.594 | 2239.839 | 1.4 | 1.484
534 | 16.922 | 0.595 | 2249.646 | 1.406 | 1.489
535 | 16.954 | 0.595 | 2259.452 | 1.412 | 1.489
536 | 16.987 | 0.597 | 2269.26 | 1.418 | 1.493
537 | 17.019 | 0.599 | 2279.066 | 1.424 | 1.498
538 | 17.05 | 0.603 | 2286.911 | 1.429 | 1.508
539 | 17.08 | 0.605 | 2294.756 | 1.434 | 1.513
540 | 17.13 | 0.609 | 2310.447 | 1.444 | 1.522
541 | 17.162 | 0.609 | 2322.215 | 1.451 | 1.522
542 | 17.194 | 0.612 | 2330.061 | 1.456 | 1.529
543 | 17.227 | 0.616 | 2337.906 | 1.461 | 1.539
544 | 17.258 | 0.618 | 2349.674 | 1.469 | 1.546
545 | 17.287 | 0.62 | 2359.48 | 1.475 | 1.551
546 | 17.314 | 0.62 | 2369.287 | 1.481 | 1.551
547 | 17.347 | 0.622 | 2377.133 | 1.486 | 1.556
548 | 17.378 | 0.624 | 2384.978 | 1.491 | 1.56
549 | 17.406 | 0.626 | 2392.823 | 1.496 | 1.565
550 | 17.434 | 0.63 | 2400.669 | 1.5 | 1.575
551 | 17.459 | 0.63 | 2408.514 | 1.505 | 1.575
552 | 17.49 | 0.632 | 2418.32 | 1.511 | 1.579
553 | 17.523 | 0.633 | 2426.166 | 1.516 | 1.582
554 | 17.555 | 0.636 | 2434.011 | 1.521 | 1.589
555 | 17.586 | 0.639 | 2441.856 | 1.526 | 1.598
556 | 17.618 | 0.641 | 2451.663 | 1.532 | 1.603
557 | 17.642 | 0.643 | 2461.47 | 1.538 | 1.608
558 | 17.674 | 0.643 | 2471.276 | 1.545 | 1.608
559 | 17.706 | 0.643 | 2481.083 | 1.551 | 1.608
560 | 17.738 | 0.647 | 2486.967 | 1.554 | 1.618
561 | 17.77 | 0.653 | 2494.812 | 1.559 | 1.632
562 | 17.803 | 0.655 | 2504.619 | 1.565 | 1.637
563 | 17.834 | 0.657 | 2516.387 | 1.573 | 1.641
564 | 17.866 | 0.657 | 2526.194 | 1.579 | 1.641
565 | 17.898 | 0.658 | 2537.962 | 1.586 | 1.646
566 | 17.954 | 0.664 | 2551.691 | 1.595 | 1.66
567 | 17.979 | 0.666 | 2557.575 | 1.598 | 1.665
568 | 18.01 | 0.668 | 2567.381 | 1.605 | 1.67
569 | 18.042 | 0.67 | 2577.189 | 1.611 | 1.675
570 | 18.074 | 0.67 | 2588.956 | 1.618 | 1.675
571 | 18.106 | 0.672 | 2596.801 | 1.623 | 1.68
572 | 18.138 | 0.676 | 2604.647 | 1.628 | 1.689
573 | 18.17 | 0.679 | 2612.492 | 1.633 | 1.699
574 | 18.202 | 0.681 | 2622.299 | 1.639 | 1.703
575 | 18.234 | 0.681 | 2632.105 | 1.645 | 1.703
576 | 18.259 | 0.683 | 2641.912 | 1.651 | 1.708
577 | 18.291 | 0.683 | 2651.719 | 1.657 | 1.708
578 | 18.322 | 0.687 | 2657.603 | 1.661 | 1.718
579 | 18.353 | 0.691 | 2665.448 | 1.666 | 1.727
580 | 18.386 | 0.693 | 2675.255 | 1.672 | 1.732
581 | 18.418 | 0.695 | 2685.062 | 1.678 | 1.737
582 | 18.446 | 0.695 | 2694.868 | 1.684 | 1.737
583 | 18.473 | 0.695 | 2702.713 | 1.689 | 1.737
584 | 18.498 | 0.697 | 2708.598 | 1.693 | 1.742
585 | 18.53 | 0.702 | 2714.481 | 1.697 | 1.756
586 | 18.563 | 0.706 | 2722.327 | 1.701 | 1.765
587 | 18.594 | 0.706 | 2732.133 | 1.708 | 1.765
588 | 18.626 | 0.708 | 2741.94 | 1.714 | 1.77
589 | 18.658 | 0.708 | 2751.747 | 1.72 | 1.77
590 | 18.691 | 0.71 | 2761.553 | 1.726 | 1.775
591 | 18.722 | 0.716 | 2769.398 | 1.731 | 1.789
592 | 18.755 | 0.721 | 2777.244 | 1.736 | 1.801
593 | 18.787 | 0.721 | 2789.012 | 1.743 | 1.804
594 | 18.819 | 0.721 | 2800.78 | 1.75 | 1.804
595 | 18.85 | 0.723 | 2812.548 | 1.758 | 1.808
596 | 18.882 | 0.723 | 2822.354 | 1.764 | 1.808
597 | 18.911 | 0.725 | 2826.277 | 1.766 | 1.813
598 | 18.937 | 0.728 | 2830.2 | 1.769 | 1.82
599 | 18.97 | 0.733 | 2836.083 | 1.773 | 1.832
600 | 18.994 | 0.735 | 2843.929 | 1.777 | 1.837
601 | 19.018 | 0.737 | 2853.736 | 1.784 | 1.842
602 | 19.05 | 0.737 | 2865.504 | 1.791 | 1.842
603 | 19.083 | 0.739 | 2875.31 | 1.797 | 1.847
604 | 19.113 | 0.739 | 2883.156 | 1.802 | 1.847
605 | 19.142 | 0.741 | 2887.078 | 1.804 | 1.851
606 | 19.17 | 0.742 | 2891.001 | 1.807 | 1.856
607 | 19.194 | 0.746 | 2896.885 | 1.811 | 1.866
608 | 19.227 | 0.751 | 2906.691 | 1.817 | 1.877
609 | 19.258 | 0.752 | 2916.498 | 1.823 | 1.88
610 | 19.29 | 0.754 | 2928.266 | 1.83 | 1.885
611 | 19.313 | 0.754 | 2938.073 | 1.836 | 1.885
612 | 19.338 | 0.754 | 2947.88 | 1.842 | 1.885
613 | 19.362 | 0.756 | 2953.764 | 1.846 | 1.89
614 | 19.394 | 0.758 | 2955.724 | 1.847 | 1.894
615 | 19.426 | 0.763 | 2961.608 | 1.851 | 1.909
616 | 19.458 | 0.765 | 2969.454 | 1.856 | 1.913
617 | 19.49 | 0.767 | 2979.261 | 1.862 | 1.918
618 | 19.523 | 0.767 | 2991.028 | 1.869 | 1.918
619 | 19.555 | 0.769 | 3000.835 | 1.876 | 1.923
620 | 19.611 | 0.775 | 3014.565 | 1.884 | 1.937
621 | 19.642 | 0.779 | 3020.449 | 1.888 | 1.947
622 | 19.674 | 0.779 | 3030.255 | 1.894 | 1.947
623 | 19.706 | 0.781 | 3040.062 | 1.9 | 1.952
624 | 19.738 | 0.781 | 3049.868 | 1.906 | 1.952
625 | 19.77 | 0.783 | 3057.714 | 1.911 | 1.956
626 | 19.802 | 0.786 | 3065.559 | 1.916 | 1.966
627 | 19.834 | 0.79 | 3073.405 | 1.921 | 1.975
628 | 19.866 | 0.792 | 3081.25 | 1.926 | 1.98
629 | 19.898 | 0.792 | 3091.056 | 1.932 | 1.98
630 | 19.947 | 0.794 | 3106.747 | 1.942 | 1.985
631 | 19.98 | 0.798 | 3112.631 | 1.945 | 1.994
632 | 20.011 | 0.802 | 3118.516 | 1.949 | 2.004
633 | 20.042 | 0.804 | 3128.322 | 1.955 | 2.009
634 | 20.074 | 0.805 | 3138.128 | 1.961 | 2.014
635 | 20.107 | 0.805 | 3147.935 | 1.967 | 2.014
636 | 20.138 | 0.807 | 3155.781 | 1.972 | 2.018
637 | 20.17 | 0.813 | 3165.587 | 1.978 | 2.033
638 | 20.231 | 0.817 | 3179.316 | 1.987 | 2.042
639 | 20.281 | 0.817 | 3196.968 | 1.998 | 2.042
640 | 20.307 | 0.819 | 3204.814 | 2.003 | 2.047
641 | 20.338 | 0.822 | 3212.659 | 2.008 | 2.054
642 | 20.372 | 0.826 | 3216.582 | 2.01 | 2.066
643 | 20.402 | 0.83 | 3226.388 | 2.016 | 2.076
644 | 20.434 | 0.83 | 3236.195 | 2.023 | 2.076
645 | 20.464 | 0.83 | 3246.002 | 2.029 | 2.076
646 | 20.49 | 0.831 | 3255.808 | 2.035 | 2.078
647 | 20.523 | 0.833 | 3263.653 | 2.04 | 2.083
648 | 20.554 | 0.838 | 3267.576 | 2.042 | 2.095
649 | 20.586 | 0.842 | 3275.422 | 2.047 | 2.104
650 | 20.618 | 0.844 | 3285.229 | 2.053 | 2.109
651 | 20.65 | 0.844 | 3296.996 | 2.061 | 2.109
652 | 20.682 | 0.846 | 3306.803 | 2.067 | 2.114
653 | 20.714 | 0.846 | 3316.609 | 2.073 | 2.114
654 | 20.746 | 0.85 | 3320.532 | 2.075 | 2.126
655 | 20.778 | 0.853 | 3326.416 | 2.079 | 2.133
656 | 20.81 | 0.855 | 3334.261 | 2.084 | 2.138
657 | 20.843 | 0.857 | 3344.068 | 2.09 | 2.142
658 | 20.898 | 0.858 | 3361.72 | 2.101 | 2.145
659 | 20.93 | 0.863 | 3367.604 | 2.105 | 2.157
660 | 20.962 | 0.867 | 3373.488 | 2.108 | 2.166
661 | 20.994 | 0.868 | 3383.294 | 2.115 | 2.171
662 | 21.026 | 0.868 | 3393.101 | 2.121 | 2.171
663 | 21.058 | 0.868 | 3402.908 | 2.127 | 2.171
664 | 21.091 | 0.87 | 3410.753 | 2.132 | 2.176
665 | 21.123 | 0.877 | 3418.599 | 2.137 | 2.192
666 | 21.154 | 0.88 | 3426.444 | 2.142 | 2.2
667 | 21.186 | 0.882 | 3436.251 | 2.148 | 2.204
668 | 21.21 | 0.882 | 3446.057 | 2.154 | 2.204
669 | 21.242 | 0.882 | 3457.825 | 2.161 | 2.204
670 | 21.274 | 0.884 | 3465.671 | 2.166 | 2.209
671 | 21.306 | 0.887 | 3469.594 | 2.168 | 2.216
672 | 21.338 | 0.891 | 3473.515 | 2.171 | 2.228
673 | 21.371 | 0.893 | 3481.362 | 2.176 | 2.233
674 | 21.403 | 0.895 | 3491.168 | 2.182 | 2.238
675 | 21.463 | 0.895 | 3508.82 | 2.193 | 2.238
676 | 21.49 | 0.897 | 3516.665 | 2.198 | 2.243
677 | 21.522 | 0.903 | 3522.549 | 2.202 | 2.257
678 | 21.554 | 0.907 | 3530.394 | 2.206 | 2.266
679 | 21.586 | 0.907 | 3540.201 | 2.213 | 2.266
680 | 21.618 | 0.908 | 3548.046 | 2.218 | 2.271
681 | 21.65 | 0.908 | 3557.853 | 2.224 | 2.271
682 | 21.683 | 0.912 | 3565.698 | 2.229 | 2.281
683 | 21.739 | 0.918 | 3577.466 | 2.236 | 2.295
684 | 21.771 | 0.918 | 3585.311 | 2.241 | 2.295
685 | 21.802 | 0.918 | 3593.157 | 2.246 | 2.295
686 | 21.834 | 0.92 | 3601.002 | 2.251 | 2.3
687 | 21.866 | 0.927 | 3610.809 | 2.257 | 2.316
688 | 21.898 | 0.929 | 3620.616 | 2.263 | 2.324
689 | 21.931 | 0.931 | 3630.422 | 2.269 | 2.328
690 | 21.962 | 0.931 | 3640.229 | 2.275 | 2.328
691 | 21.994 | 0.931 | 3650.036 | 2.281 | 2.328
692 | 22.025 | 0.934 | 3657.881 | 2.286 | 2.336
693 | 22.058 | 0.939 | 3661.803 | 2.289 | 2.348
694 | 22.09 | 0.943 | 3669.649 | 2.294 | 2.357
695 | 22.147 | 0.945 | 3689.262 | 2.306 | 2.362
696 | 22.178 | 0.945 | 3699.069 | 2.312 | 2.362
697 | 22.21 | 0.945 | 3706.914 | 2.317 | 2.362
698 | 22.234 | 0.948 | 3710.836 | 2.319 | 2.369
699 | 22.266 | 0.952 | 3716.721 | 2.323 | 2.381
700 | 22.29 | 0.954 | 3722.605 | 2.327 | 2.386
701 | 22.322 | 0.956 | 3730.45 | 2.332 | 2.391
702 | 22.354 | 0.958 | 3738.295 | 2.336 | 2.395
703 | 22.387 | 0.958 | 3748.102 | 2.343 | 2.395
704 | 22.418 | 0.96 | 3757.909 | 2.349 | 2.4
705 | 22.45 | 0.964 | 3763.792 | 2.352 | 2.41
706 | 22.474 | 0.968 | 3771.638 | 2.357 | 2.419
707 | 22.508 | 0.97 | 3779.484 | 2.362 | 2.424
708 | 22.538 | 0.97 | 3787.329 | 2.367 | 2.424
709 | 22.57 | 0.971 | 3797.135 | 2.373 | 2.429
710 | 22.602 | 0.973 | 3804.981 | 2.378 | 2.433
711 | 22.634 | 0.977 | 3810.865 | 2.382 | 2.443
712 | 22.666 | 0.979 | 3818.71 | 2.387 | 2.448
713 | 22.698 | 0.981 | 3826.555 | 2.392 | 2.453
714 | 22.73 | 0.981 | 3834.401 | 2.397 | 2.453
715 | 22.76 | 0.983 | 3844.208 | 2.403 | 2.457
716 | 22.786 | 0.987 | 3850.091 | 2.406 | 2.467
717 | 22.81 | 0.991 | 3857.937 | 2.411 | 2.476
718 | 22.842 | 0.992 | 3865.782 | 2.416 | 2.481
719 | 22.875 | 0.994 | 3873.627 | 2.421 | 2.486
720 | 22.906 | 0.994 | 3883.434 | 2.427 | 2.486
721 | 22.931 | 0.994 | 3891.279 | 2.432 | 2.486
722 | 22.962 | 0.998 | 3899.125 | 2.437 | 2.495
723 | 22.995 | 1 | 3903.047 | 2.439 | 2.5
724 | 23.026 | 1.006 | 3910.893 | 2.444 | 2.515
725 | 23.058 | 1.006 | 3918.738 | 2.449 | 2.515
726 | 23.09 | 1.006 | 3928.544 | 2.455 | 2.515
727 | 23.122 | 1.008 | 3936.39 | 2.46 | 2.519
728 | 23.154 | 1.008 | 3944.235 | 2.465 | 2.519
729 | 23.183 | 1.013 | 3948.158 | 2.468 | 2.534
730 | 23.21 | 1.017 | 3954.042 | 2.471 | 2.543
731 | 23.234 | 1.017 | 3961.887 | 2.476 | 2.543
732 | 23.267 | 1.019 | 3969.733 | 2.481 | 2.548
733 | 23.298 | 1.019 | 3979.539 | 2.487 | 2.548
734 | 23.33 | 1.021 | 3987.385 | 2.492 | 2.553
735 | 23.362 | 1.025 | 3993.269 | 2.496 | 2.562
736 | 23.394 | 1.029 | 4001.114 | 2.501 | 2.572
737 | 23.472 | 1.031 | 4014.843 | 2.509 | 2.577
738 | 23.499 | 1.031 | 4022.689 | 2.514 | 2.577