## 工作表1
No. | 時間( s) | 變形( mm) | 力量( N) | 應力( N/mm^2) | 應變( %)
1 | 0 | 0 | 0 | 0 | 0
2 | 0.061 | 0 | 0 | 0 | 0
3 | 0.09 | 0 | 0 | 0 | 0
4 | 0.117 | 0 | 0 | 0 | 0
5 | 0.167 | 0 | 0 | 0 | 0
6 | 0.194 | 0 | 0 | 0 | 0
7 | 0.226 | 0 | 0 | 0 | 0
8 | 0.259 | 0 | 0 | 0 | 0
9 | 0.291 | 0 | 0 | 0 | 0
10 | 0.324 | 0 | 0 | 0 | 0
11 | 0.354 | 0 | 0 | 0 | 0
12 | 0.386 | 0 | 0 | 0 | 0
13 | 0.419 | 0 | 0 | 0 | 0
14 | 0.451 | 0 | 0 | 0 | 0
15 | 0.482 | 0 | 0 | 0 | 0
16 | 0.516 | 0 | 0 | 0 | 0
17 | 0.546 | 0 | 0 | 0 | 0
18 | 0.579 | 0 | 0 | 0 | 0
19 | 0.611 | 0 | 0 | 0 | 0
20 | 0.642 | 0 | 0 | 0 | 0
21 | 0.674 | 0 | 0 | 0 | 0
22 | 0.706 | 0 | 0 | 0 | 0
23 | 0.739 | 0 | 0 | 0 | 0
24 | 0.771 | 0 | 0 | 0 | 0
25 | 0.803 | 0 | 0 | 0 | 0
26 | 0.835 | 0 | 0 | 0 | 0
27 | 0.866 | 0 | 0 | 0 | 0
28 | 0.89 | 0 | 0 | 0 | 0
29 | 0.922 | 0 | 0 | 0 | 0
30 | 0.954 | 0 | 0 | 0 | 0
31 | 0.986 | 0 | 0 | 0 | 0
32 | 1.018 | 0 | 0 | 0 | 0
33 | 1.05 | 0 | 0 | 0 | 0
34 | 1.082 | 0 | 0 | 0 | 0
35 | 1.115 | 0 | 0 | 0 | 0
36 | 1.146 | 0 | 0 | 0 | 0
37 | 1.179 | 0 | 0 | 0 | 0
38 | 1.211 | 0 | 0 | 0 | 0
39 | 1.244 | 0 | 0 | 0 | 0
40 | 1.274 | 0 | 0 | 0 | 0
41 | 1.306 | 0 | 0 | 0 | 0
42 | 1.339 | 0 | 0 | 0 | 0
43 | 1.375 | 0 | 0 | 0 | 0
44 | 1.402 | 0 | 0 | 0 | 0
45 | 1.427 | 0 | 0 | 0 | 0
46 | 1.458 | 0 | 0 | 0 | 0
47 | 1.492 | 0 | 0 | 0 | 0
48 | 1.523 | 0 | 0 | 0 | 0
49 | 1.554 | 0 | 0 | 0 | 0
50 | 1.587 | 0 | 0 | 0 | 0
51 | 1.619 | 0 | 0 | 0 | 0
52 | 1.679 | 0 | 0 | 0 | 0
53 | 1.707 | 0 | 0 | 0 | 0
54 | 1.738 | 0 | 0 | 0 | 0
55 | 1.771 | 0 | 0 | 0 | 0
56 | 1.803 | 0 | 0 | 0 | 0
57 | 1.835 | 0 | 0 | 0 | 0
58 | 1.866 | 0 | 0 | 0 | 0
59 | 1.923 | 0 | 0 | 0 | 0
60 | 1.954 | 0 | 0 | 0 | 0
61 | 1.988 | 0 | 0 | 0 | 0
62 | 2.019 | 0 | 0 | 0 | 0
63 | 2.05 | 0 | 0 | 0 | 0
64 | 2.083 | 0 | 0 | 0 | 0
65 | 2.116 | 0 | 0 | 0 | 0
66 | 2.146 | 0 | 0 | 0 | 0
67 | 2.18 | 0 | 0 | 0 | 0
68 | 2.21 | 0 | 0 | 0 | 0
69 | 2.235 | 0 | 0 | 0 | 0
70 | 2.269 | 0 | 0 | 0 | 0
71 | 2.298 | 0 | 0 | 0 | 0
72 | 2.323 | 0 | 0 | 0 | 0
73 | 2.348 | 0 | 0 | 0 | 0
74 | 2.378 | 0 | 0 | 0 | 0
75 | 2.402 | 0 | 0 | 0 | 0
76 | 2.435 | 0 | 0 | 0 | 0
77 | 2.466 | 0 | 0 | 0 | 0
78 | 2.498 | 0 | 0 | 0 | 0
79 | 2.531 | 0 | 0 | 0 | 0
80 | 2.562 | 0 | 0 | 0 | 0
81 | 2.596 | 0 | 0 | 0 | 0
82 | 2.626 | 0 | 0 | 0 | 0
83 | 2.658 | 0 | 0 | 0 | 0
84 | 2.69 | 0 | 0 | 0 | 0
85 | 2.723 | 0 | 0 | 0 | 0
86 | 2.755 | 0 | 0 | 0 | 0
87 | 2.787 | 0 | 0 | 0 | 0
88 | 2.819 | 0 | 0 | 0 | 0
89 | 2.85 | 0 | 0 | 0 | 0
90 | 2.882 | 0 | 0 | 0 | 0
91 | 2.914 | 0 | 0 | 0 | 0
92 | 2.947 | 0 | 0 | 0 | 0
93 | 2.978 | 0 | 0 | 0 | 0
94 | 3.011 | 0 | 0 | 0 | 0
95 | 3.042 | 0 | 0 | 0 | 0
96 | 3.074 | 0 | 0 | 0 | 0
97 | 3.107 | 0 | 0 | 0 | 0
98 | 3.139 | 0 | 0 | 0 | 0
99 | 3.172 | 0 | 0 | 0 | 0
100 | 3.202 | 0 | 0 | 0 | 0
101 | 3.234 | 0 | 0 | 0 | 0
102 | 3.267 | 0 | 0 | 0 | 0
103 | 3.298 | 0 | 0 | 0 | 0
104 | 3.33 | 0 | 0 | 0 | 0
105 | 3.363 | 0 | 0 | 0 | 0
106 | 3.395 | 0 | 0 | 0 | 0
107 | 3.427 | 0 | 0 | 0 | 0
108 | 3.459 | 0 | 0 | 0 | 0
109 | 3.491 | 0 | 0 | 0 | 0
110 | 3.523 | 0 | 0 | 0 | 0
111 | 3.554 | 0 | 0 | 0 | 0
112 | 3.586 | 0 | 0 | 0 | 0
113 | 3.618 | 0 | 0 | 0 | 0
114 | 3.651 | 0 | 0 | 0 | 0
115 | 3.683 | 0 | 0 | 0 | 0
116 | 3.714 | 0 | 0 | 0 | 0
117 | 3.747 | 0 | 0 | 0 | 0
118 | 3.778 | 0 | 0 | 0 | 0
119 | 3.811 | 0 | 0 | 0 | 0
120 | 3.844 | 0 | 0 | 0 | 0
121 | 3.874 | 0 | 0 | 0 | 0
122 | 3.906 | 0 | 0 | 0 | 0
123 | 3.939 | 0 | 0 | 0 | 0
124 | 3.971 | 0 | 0 | 0 | 0
125 | 4.003 | 0 | 0 | 0 | 0
126 | 4.034 | 0 | 0 | 0 | 0
127 | 4.068 | 0 | 0 | 0 | 0
128 | 4.098 | 0 | 0 | 0 | 0
129 | 4.131 | 0 | 0 | 0 | 0
130 | 4.162 | 0 | 0 | 0 | 0
131 | 4.195 | 0 | 0 | 0 | 0
132 | 4.226 | 0 | 0 | 0 | 0
133 | 4.26 | 0 | 0 | 0 | 0
134 | 4.291 | 0 | 0 | 0 | 0
135 | 4.323 | 0 | 1.962 | 0.001 | 0
136 | 4.355 | 0 | 1.961 | 0.001 | 0
137 | 4.386 | 0 | 1.961 | 0.001 | 0
138 | 4.418 | 0 | 1.961 | 0.001 | 0
139 | 4.451 | 0 | 1.961 | 0.001 | 0
140 | 4.483 | 0 | 1.961 | 0.001 | 0
141 | 4.515 | 0 | 1.961 | 0.001 | 0
142 | 4.547 | 0 | 1.961 | 0.001 | 0
143 | 4.578 | 0 | 1.961 | 0.001 | 0
144 | 4.603 | 0 | 1.961 | 0.001 | 0
145 | 4.634 | 0 | 1.961 | 0.001 | 0
146 | 4.667 | 0 | 1.961 | 0.001 | 0
147 | 4.698 | 0 | 3.923 | 0.002 | 0
148 | 4.73 | 0 | 3.923 | 0.002 | 0
149 | 4.763 | 0 | 3.923 | 0.002 | 0
150 | 4.794 | 0 | 3.923 | 0.002 | 0
151 | 4.826 | 0 | 1.962 | 0.001 | 0
152 | 4.86 | 0 | 3.923 | 0.002 | 0
153 | 4.891 | 0 | 3.923 | 0.002 | 0
154 | 4.923 | 0 | 3.923 | 0.002 | 0
155 | 4.954 | 0 | 3.923 | 0.002 | 0
156 | 4.986 | 0 | 3.923 | 0.002 | 0
157 | 5.02 | 0 | 3.923 | 0.002 | 0
158 | 5.05 | 0 | 3.923 | 0.002 | 0
159 | 5.083 | 0 | 3.923 | 0.002 | 0
160 | 5.115 | 0 | 3.923 | 0.002 | 0
161 | 5.148 | 0 | 3.923 | 0.002 | 0
162 | 5.179 | 0 | 3.923 | 0.002 | 0
163 | 5.211 | 0 | 3.923 | 0.002 | 0
164 | 5.242 | 0 | 3.923 | 0.002 | 0
165 | 5.274 | 0 | 3.923 | 0.002 | 0
166 | 5.307 | 0 | 3.923 | 0.002 | 0
167 | 5.339 | 0 | 3.923 | 0.002 | 0
168 | 5.371 | 0 | 3.923 | 0.002 | 0
169 | 5.403 | 0 | 3.923 | 0.002 | 0
170 | 5.435 | 0 | 3.923 | 0.002 | 0
171 | 5.467 | 0 | 3.923 | 0.002 | 0
172 | 5.499 | 0 | 3.923 | 0.002 | 0
173 | 5.531 | 0 | 3.923 | 0.002 | 0
174 | 5.562 | 0 | 3.923 | 0.002 | 0
175 | 5.595 | 0 | 3.923 | 0.002 | 0
176 | 5.627 | 0 | 5.884 | 0.004 | 0
177 | 5.659 | 0 | 5.884 | 0.004 | 0
178 | 5.719 | 0 | 5.884 | 0.004 | 0
179 | 5.746 | 0 | 5.884 | 0.004 | 0
180 | 5.778 | 0 | 5.884 | 0.004 | 0
181 | 5.81 | 0 | 5.884 | 0.004 | 0
182 | 5.836 | 0 | 5.884 | 0.004 | 0
183 | 5.866 | 0 | 5.884 | 0.004 | 0
184 | 5.891 | 0 | 5.884 | 0.004 | 0
185 | 5.922 | 0 | 5.884 | 0.004 | 0
186 | 5.954 | 0 | 5.884 | 0.004 | 0
187 | 5.978 | 0 | 5.884 | 0.004 | 0
188 | 6.003 | 0 | 7.846 | 0.005 | 0
189 | 6.035 | 0 | 7.845 | 0.005 | 0
190 | 6.066 | 0 | 7.845 | 0.005 | 0
191 | 6.094 | 0 | 7.845 | 0.005 | 0
192 | 6.123 | 0 | 7.845 | 0.005 | 0
193 | 6.155 | 0 | 7.845 | 0.005 | 0
194 | 6.187 | 0 | 7.845 | 0.005 | 0
195 | 6.22 | 0 | 9.807 | 0.006 | 0
196 | 6.251 | 0 | 9.807 | 0.006 | 0
197 | 6.283 | 0 | 9.807 | 0.006 | 0
198 | 6.315 | 0 | 9.807 | 0.006 | 0
199 | 6.346 | 0 | 9.807 | 0.006 | 0
200 | 6.378 | 0 | 11.769 | 0.007 | 0
201 | 6.411 | 0 | 11.768 | 0.007 | 0
202 | 6.443 | 0 | 11.768 | 0.007 | 0
203 | 6.474 | 0 | 13.73 | 0.009 | 0
204 | 6.506 | 0 | 13.729 | 0.009 | 0
205 | 6.539 | 0 | 13.729 | 0.009 | 0
206 | 6.57 | 0 | 13.729 | 0.009 | 0
207 | 6.602 | 0 | 15.691 | 0.01 | 0
208 | 6.635 | 0 | 15.691 | 0.01 | 0
209 | 6.666 | 0 | 17.652 | 0.011 | 0
210 | 6.698 | 0 | 17.652 | 0.011 | 0
211 | 6.731 | 0 | 17.652 | 0.011 | 0
212 | 6.762 | 0 | 19.614 | 0.012 | 0
213 | 6.81 | 0 | 19.613 | 0.012 | 0
214 | 6.834 | 0 | 21.575 | 0.013 | 0
215 | 6.867 | 0 | 21.575 | 0.013 | 0
216 | 6.899 | 0 | 21.575 | 0.013 | 0
217 | 6.931 | 0 | 23.536 | 0.015 | 0
218 | 6.962 | 0 | 23.536 | 0.015 | 0
219 | 6.994 | 0 | 25.497 | 0.016 | 0
220 | 7.027 | 0 | 27.459 | 0.017 | 0
221 | 7.059 | 0 | 27.459 | 0.017 | 0
222 | 7.091 | 0 | 29.42 | 0.018 | 0
223 | 7.122 | 0 | 29.42 | 0.018 | 0
224 | 7.154 | 0 | 31.381 | 0.02 | 0
225 | 7.187 | 0 | 33.343 | 0.021 | 0
226 | 7.218 | 0 | 35.304 | 0.022 | 0
227 | 7.251 | 0 | 37.266 | 0.023 | 0
228 | 7.283 | 0 | 37.265 | 0.023 | 0
229 | 7.315 | 0 | 39.228 | 0.025 | 0
230 | 7.347 | 0 | 41.189 | 0.026 | 0
231 | 7.379 | 0 | 43.15 | 0.027 | 0
232 | 7.411 | 0 | 45.111 | 0.028 | 0
233 | 7.442 | 0 | 47.073 | 0.029 | 0
234 | 7.475 | 0 | 49.033 | 0.031 | 0
235 | 7.507 | 0 | 50.995 | 0.032 | 0
236 | 7.538 | 0 | 50.995 | 0.032 | 0
237 | 7.57 | 0 | 52.957 | 0.033 | 0
238 | 7.603 | 0 | 52.956 | 0.033 | 0
239 | 7.634 | 0 | 56.879 | 0.036 | 0
240 | 7.666 | 0 | 58.841 | 0.037 | 0
241 | 7.698 | 0 | 62.764 | 0.039 | 0
242 | 7.73 | 0 | 64.725 | 0.04 | 0
243 | 7.762 | 0 | 64.724 | 0.04 | 0
244 | 7.791 | 0 | 66.686 | 0.042 | 0
245 | 7.821 | 0 | 68.647 | 0.043 | 0
246 | 7.851 | 0 | 72.57 | 0.045 | 0
247 | 7.875 | 0 | 76.493 | 0.048 | 0
248 | 7.906 | 0 | 80.415 | 0.05 | 0
249 | 7.934 | 0 | 82.377 | 0.051 | 0
250 | 7.962 | 0 | 84.338 | 0.053 | 0
251 | 7.995 | 0 | 84.337 | 0.053 | 0
252 | 8.026 | 0 | 88.26 | 0.055 | 0
253 | 8.058 | 0 | 90.222 | 0.056 | 0
254 | 8.091 | 0 | 94.145 | 0.059 | 0
255 | 8.122 | 0.002 | 98.067 | 0.061 | 0.005
256 | 8.154 | 0.002 | 101.99 | 0.064 | 0.005
257 | 8.186 | 0.006 | 103.951 | 0.065 | 0.014
258 | 8.218 | 0.011 | 105.913 | 0.066 | 0.029
259 | 8.251 | 0.013 | 109.835 | 0.069 | 0.033
260 | 8.282 | 0.015 | 113.758 | 0.071 | 0.038
261 | 8.307 | 0.015 | 119.642 | 0.075 | 0.038
262 | 8.338 | 0.015 | 123.565 | 0.077 | 0.038
263 | 8.37 | 0.017 | 125.525 | 0.078 | 0.043
264 | 8.403 | 0.023 | 127.486 | 0.08 | 0.057
265 | 8.434 | 0.027 | 129.449 | 0.081 | 0.067
266 | 8.466 | 0.029 | 135.333 | 0.085 | 0.072
267 | 8.499 | 0.029 | 139.255 | 0.087 | 0.072
268 | 8.531 | 0.029 | 143.178 | 0.089 | 0.072
269 | 8.562 | 0.029 | 147.1 | 0.092 | 0.072
270 | 8.594 | 0.031 | 151.023 | 0.094 | 0.076
271 | 8.658 | 0.042 | 154.946 | 0.097 | 0.105
272 | 8.682 | 0.042 | 158.868 | 0.099 | 0.105
273 | 8.715 | 0.043 | 164.753 | 0.103 | 0.107
274 | 8.747 | 0.044 | 168.675 | 0.105 | 0.11
275 | 8.779 | 0.044 | 174.559 | 0.109 | 0.11
276 | 8.81 | 0.046 | 176.52 | 0.11 | 0.115
277 | 8.836 | 0.052 | 180.443 | 0.113 | 0.129
278 | 8.867 | 0.055 | 184.365 | 0.115 | 0.138
279 | 8.899 | 0.055 | 188.288 | 0.118 | 0.138
280 | 8.931 | 0.055 | 194.173 | 0.121 | 0.138
281 | 8.962 | 0.057 | 198.095 | 0.124 | 0.143
282 | 8.986 | 0.058 | 202.017 | 0.126 | 0.146
283 | 9.019 | 0.064 | 205.94 | 0.129 | 0.16
284 | 9.05 | 0.067 | 209.862 | 0.131 | 0.167
285 | 9.074 | 0.069 | 213.785 | 0.134 | 0.172
286 | 9.106 | 0.069 | 219.67 | 0.137 | 0.172
287 | 9.139 | 0.069 | 225.553 | 0.141 | 0.172
288 | 9.171 | 0.071 | 229.476 | 0.143 | 0.177
289 | 9.202 | 0.074 | 231.437 | 0.145 | 0.186
290 | 9.234 | 0.08 | 237.322 | 0.148 | 0.2
291 | 9.267 | 0.08 | 241.244 | 0.151 | 0.2
292 | 9.299 | 0.082 | 247.128 | 0.154 | 0.205
293 | 9.33 | 0.082 | 253.012 | 0.158 | 0.205
294 | 9.359 | 0.084 | 258.896 | 0.162 | 0.21
295 | 9.387 | 0.086 | 260.857 | 0.163 | 0.215
296 | 9.419 | 0.091 | 264.78 | 0.165 | 0.227
297 | 9.451 | 0.092 | 270.664 | 0.169 | 0.229
298 | 9.483 | 0.094 | 276.548 | 0.173 | 0.234
299 | 9.514 | 0.094 | 280.471 | 0.175 | 0.234
300 | 9.538 | 0.095 | 286.355 | 0.179 | 0.239
301 | 9.571 | 0.101 | 290.278 | 0.181 | 0.253
302 | 9.602 | 0.103 | 296.161 | 0.185 | 0.258
303 | 9.626 | 0.105 | 302.045 | 0.189 | 0.262
304 | 9.652 | 0.105 | 307.929 | 0.192 | 0.262
305 | 9.683 | 0.105 | 313.813 | 0.196 | 0.262
306 | 9.714 | 0.107 | 317.736 | 0.199 | 0.267
307 | 9.747 | 0.114 | 321.659 | 0.201 | 0.284
308 | 9.807 | 0.116 | 331.465 | 0.207 | 0.291
309 | 9.835 | 0.116 | 339.311 | 0.212 | 0.291
310 | 9.866 | 0.118 | 345.195 | 0.216 | 0.296
311 | 9.899 | 0.118 | 349.118 | 0.218 | 0.296
312 | 9.931 | 0.125 | 355.001 | 0.222 | 0.312
313 | 9.963 | 0.128 | 360.886 | 0.226 | 0.32
314 | 9.996 | 0.13 | 366.769 | 0.229 | 0.324
315 | 10.026 | 0.13 | 374.615 | 0.234 | 0.324
316 | 10.058 | 0.132 | 382.459 | 0.239 | 0.329
317 | 10.091 | 0.132 | 390.306 | 0.244 | 0.329
318 | 10.122 | 0.136 | 394.228 | 0.246 | 0.339
319 | 10.154 | 0.141 | 400.112 | 0.25 | 0.353
320 | 10.183 | 0.143 | 405.996 | 0.254 | 0.358
321 | 10.21 | 0.143 | 413.841 | 0.259 | 0.358
322 | 10.235 | 0.143 | 419.726 | 0.262 | 0.358
323 | 10.266 | 0.145 | 427.571 | 0.267 | 0.363
324 | 10.298 | 0.147 | 431.493 | 0.27 | 0.367
325 | 10.331 | 0.152 | 435.416 | 0.272 | 0.379
326 | 10.363 | 0.155 | 441.299 | 0.276 | 0.386
327 | 10.395 | 0.155 | 449.145 | 0.281 | 0.386
328 | 10.427 | 0.155 | 455.029 | 0.284 | 0.386
329 | 10.45 | 0.157 | 462.874 | 0.289 | 0.391
330 | 10.474 | 0.158 | 468.758 | 0.293 | 0.396
331 | 10.506 | 0.162 | 472.681 | 0.295 | 0.406
332 | 10.538 | 0.166 | 478.565 | 0.299 | 0.415
333 | 10.571 | 0.166 | 486.41 | 0.304 | 0.415
334 | 10.603 | 0.168 | 492.295 | 0.308 | 0.42
335 | 10.634 | 0.17 | 500.14 | 0.313 | 0.425
336 | 10.667 | 0.174 | 507.985 | 0.317 | 0.434
337 | 10.699 | 0.177 | 513.869 | 0.321 | 0.444
338 | 10.731 | 0.179 | 521.714 | 0.326 | 0.449
339 | 10.762 | 0.179 | 529.559 | 0.331 | 0.449
340 | 10.791 | 0.179 | 537.405 | 0.336 | 0.449
341 | 10.818 | 0.181 | 545.25 | 0.341 | 0.453
342 | 10.851 | 0.185 | 549.172 | 0.343 | 0.463
343 | 10.882 | 0.189 | 555.057 | 0.347 | 0.472
344 | 10.91 | 0.191 | 560.94 | 0.351 | 0.477
345 | 10.938 | 0.191 | 568.786 | 0.355 | 0.477
346 | 10.972 | 0.193 | 576.632 | 0.36 | 0.482
347 | 11.003 | 0.195 | 584.477 | 0.365 | 0.487
348 | 11.034 | 0.198 | 590.36 | 0.369 | 0.496
349 | 11.059 | 0.2 | 596.245 | 0.373 | 0.501
350 | 11.091 | 0.202 | 604.091 | 0.378 | 0.506
351 | 11.114 | 0.203 | 609.974 | 0.381 | 0.508
352 | 11.146 | 0.204 | 617.819 | 0.386 | 0.511
353 | 11.178 | 0.206 | 625.664 | 0.391 | 0.515
354 | 11.211 | 0.208 | 631.549 | 0.395 | 0.52
355 | 11.242 | 0.212 | 637.432 | 0.398 | 0.53
356 | 11.275 | 0.216 | 645.278 | 0.403 | 0.539
357 | 11.307 | 0.216 | 653.124 | 0.408 | 0.539
358 | 11.339 | 0.218 | 662.93 | 0.414 | 0.544
359 | 11.37 | 0.218 | 670.775 | 0.419 | 0.544
360 | 11.399 | 0.219 | 676.66 | 0.423 | 0.549
361 | 11.427 | 0.225 | 682.543 | 0.427 | 0.563
362 | 11.46 | 0.229 | 690.389 | 0.431 | 0.573
363 | 11.49 | 0.229 | 700.196 | 0.438 | 0.573
364 | 11.524 | 0.231 | 708.041 | 0.443 | 0.577
365 | 11.555 | 0.231 | 717.848 | 0.449 | 0.577
366 | 11.586 | 0.233 | 725.693 | 0.454 | 0.582
367 | 11.619 | 0.237 | 729.616 | 0.456 | 0.592
368 | 11.651 | 0.24 | 737.461 | 0.461 | 0.601
369 | 11.682 | 0.242 | 745.306 | 0.466 | 0.606
370 | 11.714 | 0.242 | 755.112 | 0.472 | 0.606
371 | 11.746 | 0.244 | 762.958 | 0.477 | 0.611
372 | 11.778 | 0.244 | 772.765 | 0.483 | 0.611
373 | 11.81 | 0.248 | 776.687 | 0.485 | 0.62
374 | 11.842 | 0.254 | 784.532 | 0.49 | 0.635
375 | 11.875 | 0.256 | 792.378 | 0.495 | 0.639
376 | 11.907 | 0.256 | 802.185 | 0.501 | 0.639
377 | 11.939 | 0.258 | 811.991 | 0.507 | 0.644
378 | 11.97 | 0.258 | 819.837 | 0.512 | 0.644
379 | 11.994 | 0.26 | 827.681 | 0.517 | 0.649
380 | 12.018 | 0.263 | 831.605 | 0.52 | 0.658
381 | 12.052 | 0.267 | 837.488 | 0.523 | 0.668
382 | 12.082 | 0.269 | 845.334 | 0.528 | 0.673
383 | 12.115 | 0.269 | 855.14 | 0.534 | 0.673
384 | 12.138 | 0.271 | 864.947 | 0.541 | 0.678
385 | 12.171 | 0.273 | 872.792 | 0.545 | 0.682
386 | 12.203 | 0.275 | 878.677 | 0.549 | 0.687
387 | 12.234 | 0.279 | 886.522 | 0.554 | 0.697
388 | 12.266 | 0.281 | 896.328 | 0.56 | 0.701
389 | 12.295 | 0.282 | 904.173 | 0.565 | 0.706
390 | 12.323 | 0.282 | 913.98 | 0.571 | 0.706
391 | 12.354 | 0.284 | 921.826 | 0.576 | 0.711
392 | 12.386 | 0.288 | 927.709 | 0.58 | 0.72
393 | 12.419 | 0.292 | 935.555 | 0.585 | 0.73
394 | 12.451 | 0.294 | 945.361 | 0.591 | 0.735
395 | 12.483 | 0.294 | 957.129 | 0.598 | 0.735
396 | 12.515 | 0.296 | 966.936 | 0.604 | 0.74
397 | 12.546 | 0.296 | 974.781 | 0.609 | 0.74
398 | 12.578 | 0.298 | 980.665 | 0.613 | 0.744
399 | 12.607 | 0.305 | 984.588 | 0.615 | 0.763
400 | 12.634 | 0.309 | 992.433 | 0.62 | 0.773
401 | 12.658 | 0.309 | 1004.202 | 0.628 | 0.773
402 | 12.682 | 0.309 | 1015.97 | 0.635 | 0.773
403 | 12.716 | 0.309 | 1027.737 | 0.642 | 0.773
404 | 12.748 | 0.309 | 1037.544 | 0.648 | 0.773
405 | 12.779 | 0.311 | 1041.466 | 0.651 | 0.778
406 | 12.811 | 0.315 | 1043.428 | 0.652 | 0.787
407 | 12.84 | 0.319 | 1049.312 | 0.656 | 0.797
408 | 12.866 | 0.323 | 1057.158 | 0.661 | 0.806
409 | 12.899 | 0.323 | 1066.964 | 0.667 | 0.806
410 | 12.931 | 0.323 | 1076.771 | 0.673 | 0.806
411 | 12.962 | 0.324 | 1088.538 | 0.68 | 0.811
412 | 12.995 | 0.326 | 1094.423 | 0.684 | 0.816
413 | 13.027 | 0.332 | 1102.268 | 0.689 | 0.83
414 | 13.05 | 0.336 | 1110.113 | 0.694 | 0.84
415 | 13.083 | 0.338 | 1121.881 | 0.701 | 0.845
416 | 13.142 | 0.338 | 1143.456 | 0.715 | 0.845
417 | 13.17 | 0.339 | 1151.301 | 0.72 | 0.847
418 | 13.202 | 0.34 | 1157.185 | 0.723 | 0.849
419 | 13.234 | 0.344 | 1161.108 | 0.726 | 0.859
420 | 13.267 | 0.349 | 1168.953 | 0.731 | 0.873
421 | 13.298 | 0.351 | 1178.76 | 0.737 | 0.878
422 | 13.331 | 0.351 | 1188.567 | 0.743 | 0.878
423 | 13.363 | 0.353 | 1200.334 | 0.75 | 0.883
424 | 13.394 | 0.353 | 1210.141 | 0.756 | 0.883
425 | 13.419 | 0.355 | 1217.987 | 0.761 | 0.887
426 | 13.45 | 0.359 | 1221.909 | 0.764 | 0.897
427 | 13.475 | 0.363 | 1229.755 | 0.769 | 0.907
428 | 13.506 | 0.365 | 1239.561 | 0.775 | 0.911
429 | 13.538 | 0.366 | 1249.368 | 0.781 | 0.916
430 | 13.57 | 0.366 | 1261.135 | 0.788 | 0.916
431 | 13.603 | 0.368 | 1268.981 | 0.793 | 0.921
432 | 13.634 | 0.37 | 1276.826 | 0.798 | 0.926
433 | 13.667 | 0.374 | 1284.672 | 0.803 | 0.935
434 | 13.699 | 0.376 | 1292.517 | 0.808 | 0.94
435 | 13.731 | 0.378 | 1302.324 | 0.814 | 0.945
436 | 13.762 | 0.38 | 1312.131 | 0.82 | 0.95
437 | 13.794 | 0.382 | 1321.937 | 0.826 | 0.954
438 | 13.826 | 0.386 | 1331.743 | 0.832 | 0.964
439 | 13.859 | 0.387 | 1339.589 | 0.837 | 0.969
440 | 13.89 | 0.389 | 1349.396 | 0.843 | 0.973
441 | 13.923 | 0.391 | 1357.24 | 0.848 | 0.978
442 | 13.955 | 0.394 | 1367.047 | 0.854 | 0.985
443 | 13.986 | 0.395 | 1378.816 | 0.862 | 0.988
444 | 14.018 | 0.399 | 1386.661 | 0.867 | 0.997
445 | 14.051 | 0.399 | 1396.467 | 0.873 | 0.997
446 | 14.082 | 0.401 | 1406.274 | 0.879 | 1.002
447 | 14.114 | 0.403 | 1414.12 | 0.884 | 1.007
448 | 14.146 | 0.407 | 1423.926 | 0.89 | 1.016
449 | 14.179 | 0.408 | 1431.772 | 0.895 | 1.021
450 | 14.211 | 0.41 | 1441.578 | 0.901 | 1.026
451 | 14.236 | 0.412 | 1449.424 | 0.906 | 1.031
452 | 14.266 | 0.412 | 1459.23 | 0.912 | 1.031
453 | 14.298 | 0.414 | 1467.075 | 0.917 | 1.035
454 | 14.331 | 0.418 | 1474.92 | 0.922 | 1.045
455 | 14.362 | 0.422 | 1482.766 | 0.927 | 1.055
456 | 14.397 | 0.424 | 1492.572 | 0.933 | 1.059
457 | 14.426 | 0.424 | 1502.38 | 0.939 | 1.059
458 | 14.458 | 0.426 | 1512.186 | 0.945 | 1.064
459 | 14.491 | 0.428 | 1521.993 | 0.951 | 1.069
460 | 14.522 | 0.431 | 1529.837 | 0.956 | 1.078
461 | 14.555 | 0.433 | 1539.645 | 0.962 | 1.083
462 | 14.586 | 0.436 | 1549.451 | 0.968 | 1.09
463 | 14.618 | 0.437 | 1559.258 | 0.975 | 1.093
464 | 14.651 | 0.439 | 1567.103 | 0.979 | 1.097
465 | 14.683 | 0.441 | 1576.909 | 0.986 | 1.102
466 | 14.714 | 0.446 | 1584.755 | 0.99 | 1.114
467 | 14.748 | 0.449 | 1594.562 | 0.997 | 1.121
468 | 14.778 | 0.45 | 1604.368 | 1.003 | 1.126
469 | 14.803 | 0.45 | 1616.137 | 1.01 | 1.126
470 | 14.828 | 0.45 | 1625.943 | 1.016 | 1.126
471 | 14.859 | 0.452 | 1633.788 | 1.021 | 1.131
472 | 14.883 | 0.452 | 1637.711 | 1.024 | 1.131
473 | 14.915 | 0.458 | 1643.595 | 1.027 | 1.145
474 | 14.945 | 0.462 | 1649.479 | 1.031 | 1.155
475 | 14.971 | 0.463 | 1659.285 | 1.037 | 1.157
476 | 15.003 | 0.464 | 1671.054 | 1.044 | 1.159
477 | 15.027 | 0.464 | 1680.86 | 1.051 | 1.159
478 | 15.059 | 0.466 | 1688.706 | 1.055 | 1.164
479 | 15.114 | 0.471 | 1700.474 | 1.063 | 1.179
480 | 15.146 | 0.473 | 1706.358 | 1.066 | 1.183
481 | 15.174 | 0.473 | 1714.203 | 1.071 | 1.183
482 | 15.202 | 0.475 | 1724.01 | 1.078 | 1.188
483 | 15.236 | 0.477 | 1733.817 | 1.084 | 1.193
484 | 15.267 | 0.482 | 1743.622 | 1.09 | 1.205
485 | 15.298 | 0.483 | 1751.468 | 1.095 | 1.207
486 | 15.324 | 0.485 | 1761.275 | 1.101 | 1.212
487 | 15.355 | 0.487 | 1771.082 | 1.107 | 1.217
488 | 15.386 | 0.489 | 1778.927 | 1.112 | 1.222
489 | 15.418 | 0.491 | 1786.772 | 1.117 | 1.226
490 | 15.479 | 0.496 | 1802.462 | 1.127 | 1.241
491 | 15.507 | 0.498 | 1812.269 | 1.133 | 1.245
492 | 15.538 | 0.498 | 1822.076 | 1.139 | 1.245
493 | 15.571 | 0.5 | 1831.883 | 1.145 | 1.25
494 | 15.601 | 0.502 | 1841.689 | 1.151 | 1.255
495 | 15.626 | 0.506 | 1847.573 | 1.155 | 1.264
496 | 15.658 | 0.508 | 1855.418 | 1.16 | 1.269
497 | 15.682 | 0.51 | 1865.225 | 1.166 | 1.274
498 | 15.706 | 0.51 | 1873.071 | 1.171 | 1.274
499 | 15.738 | 0.512 | 1882.878 | 1.177 | 1.279
500 | 15.762 | 0.513 | 1888.761 | 1.18 | 1.284
501 | 15.786 | 0.515 | 1894.646 | 1.184 | 1.288
502 | 15.81 | 0.517 | 1900.53 | 1.188 | 1.293
503 | 15.835 | 0.519 | 1908.375 | 1.193 | 1.298
504 | 15.866 | 0.521 | 1918.181 | 1.199 | 1.303
505 | 15.898 | 0.523 | 1926.026 | 1.204 | 1.307
506 | 15.932 | 0.525 | 1935.833 | 1.21 | 1.312
507 | 15.963 | 0.527 | 1943.678 | 1.215 | 1.317
508 | 15.995 | 0.531 | 1953.485 | 1.221 | 1.326
509 | 16.027 | 0.532 | 1961.33 | 1.226 | 1.331
510 | 16.059 | 0.532 | 1971.137 | 1.232 | 1.331
511 | 16.092 | 0.534 | 1978.983 | 1.237 | 1.336
512 | 16.123 | 0.538 | 1988.789 | 1.243 | 1.346
513 | 16.182 | 0.542 | 2004.48 | 1.253 | 1.355
514 | 16.234 | 0.546 | 2022.132 | 1.264 | 1.365
515 | 16.267 | 0.548 | 2029.977 | 1.269 | 1.369
516 | 16.299 | 0.55 | 2039.783 | 1.275 | 1.374
517 | 16.324 | 0.552 | 2047.629 | 1.28 | 1.379
518 | 16.354 | 0.555 | 2057.436 | 1.286 | 1.389
519 | 16.387 | 0.557 | 2067.242 | 1.292 | 1.393
520 | 16.418 | 0.559 | 2079.01 | 1.299 | 1.398
521 | 16.451 | 0.559 | 2088.817 | 1.306 | 1.398
522 | 16.483 | 0.561 | 2098.624 | 1.312 | 1.403
523 | 16.515 | 0.563 | 2106.469 | 1.317 | 1.408
524 | 16.548 | 0.567 | 2112.353 | 1.32 | 1.417
525 | 16.579 | 0.571 | 2120.198 | 1.325 | 1.427
526 | 16.61 | 0.573 | 2130.005 | 1.331 | 1.431
527 | 16.634 | 0.573 | 2141.773 | 1.339 | 1.431
528 | 16.658 | 0.573 | 2151.58 | 1.345 | 1.431
529 | 16.69 | 0.574 | 2159.425 | 1.35 | 1.436
530 | 16.723 | 0.578 | 2165.309 | 1.353 | 1.446
531 | 16.754 | 0.582 | 2173.154 | 1.358 | 1.455
532 | 16.778 | 0.583 | 2180.999 | 1.363 | 1.458
533 | 16.81 | 0.584 | 2190.807 | 1.369 | 1.46
534 | 16.839 | 0.584 | 2200.613 | 1.375 | 1.46
535 | 16.867 | 0.586 | 2210.42 | 1.382 | 1.465
536 | 16.898 | 0.592 | 2218.265 | 1.386 | 1.479
537 | 16.922 | 0.594 | 2224.149 | 1.39 | 1.484
538 | 16.946 | 0.594 | 2233.955 | 1.396 | 1.484
539 | 16.97 | 0.595 | 2241.8 | 1.401 | 1.489
540 | 16.994 | 0.595 | 2251.607 | 1.407 | 1.489
541 | 17.019 | 0.597 | 2259.452 | 1.412 | 1.493
542 | 17.05 | 0.599 | 2265.337 | 1.416 | 1.498
543 | 17.081 | 0.603 | 2271.221 | 1.42 | 1.508
544 | 17.107 | 0.605 | 2279.066 | 1.424 | 1.513
545 | 17.163 | 0.608 | 2296.718 | 1.435 | 1.52
546 | 17.194 | 0.609 | 2306.525 | 1.442 | 1.522
547 | 17.219 | 0.611 | 2314.37 | 1.446 | 1.527
548 | 17.274 | 0.616 | 2328.099 | 1.455 | 1.541
549 | 17.307 | 0.618 | 2335.944 | 1.46 | 1.546
550 | 17.339 | 0.62 | 2345.751 | 1.466 | 1.551
551 | 17.371 | 0.62 | 2355.558 | 1.472 | 1.551
552 | 17.403 | 0.622 | 2365.364 | 1.478 | 1.556
553 | 17.436 | 0.627 | 2375.171 | 1.484 | 1.568
554 | 17.467 | 0.628 | 2383.016 | 1.489 | 1.57
555 | 17.499 | 0.63 | 2392.823 | 1.496 | 1.575
556 | 17.531 | 0.632 | 2400.669 | 1.5 | 1.579
557 | 17.562 | 0.634 | 2410.475 | 1.507 | 1.584
558 | 17.595 | 0.637 | 2418.321 | 1.511 | 1.594
559 | 17.627 | 0.639 | 2428.127 | 1.518 | 1.598
560 | 17.659 | 0.641 | 2437.933 | 1.524 | 1.603
561 | 17.69 | 0.641 | 2447.74 | 1.53 | 1.603
562 | 17.723 | 0.643 | 2457.547 | 1.536 | 1.608
563 | 17.754 | 0.645 | 2465.392 | 1.541 | 1.613
564 | 17.778 | 0.651 | 2471.277 | 1.545 | 1.627
565 | 17.802 | 0.653 | 2479.122 | 1.549 | 1.632
566 | 17.834 | 0.655 | 2490.889 | 1.557 | 1.637
567 | 17.867 | 0.655 | 2500.696 | 1.563 | 1.637
568 | 17.898 | 0.657 | 2512.464 | 1.57 | 1.641
569 | 17.922 | 0.657 | 2520.31 | 1.575 | 1.641
570 | 17.955 | 0.661 | 2526.193 | 1.579 | 1.653
571 | 17.986 | 0.664 | 2534.039 | 1.584 | 1.66
572 | 18.018 | 0.666 | 2541.884 | 1.589 | 1.665
573 | 18.053 | 0.668 | 2553.652 | 1.596 | 1.67
574 | 18.083 | 0.668 | 2563.459 | 1.602 | 1.67
575 | 18.115 | 0.67 | 2573.266 | 1.608 | 1.675
576 | 18.148 | 0.674 | 2581.111 | 1.613 | 1.684
577 | 18.178 | 0.678 | 2588.956 | 1.618 | 1.694
578 | 18.211 | 0.679 | 2598.763 | 1.624 | 1.699
579 | 18.242 | 0.679 | 2608.57 | 1.63 | 1.699
580 | 18.275 | 0.681 | 2618.376 | 1.636 | 1.703
581 | 18.306 | 0.683 | 2628.183 | 1.643 | 1.708
582 | 18.339 | 0.687 | 2634.067 | 1.646 | 1.718
583 | 18.371 | 0.691 | 2643.873 | 1.652 | 1.727
584 | 18.403 | 0.692 | 2651.719 | 1.657 | 1.73
585 | 18.434 | 0.693 | 2661.525 | 1.663 | 1.732
586 | 18.458 | 0.693 | 2671.332 | 1.67 | 1.732
587 | 18.482 | 0.693 | 2681.139 | 1.676 | 1.732
588 | 18.515 | 0.698 | 2685.061 | 1.678 | 1.744
589 | 18.546 | 0.7 | 2690.945 | 1.682 | 1.751
590 | 18.579 | 0.704 | 2700.752 | 1.688 | 1.761
591 | 18.611 | 0.704 | 2710.558 | 1.694 | 1.761
592 | 18.667 | 0.706 | 2728.211 | 1.705 | 1.765
593 | 18.699 | 0.708 | 2736.056 | 1.71 | 1.77
594 | 18.73 | 0.714 | 2743.901 | 1.715 | 1.785
595 | 18.763 | 0.718 | 2751.747 | 1.72 | 1.794
596 | 18.786 | 0.72 | 2763.515 | 1.727 | 1.799
597 | 18.834 | 0.72 | 2785.089 | 1.741 | 1.799
598 | 18.867 | 0.721 | 2792.934 | 1.746 | 1.804
599 | 18.899 | 0.721 | 2798.818 | 1.749 | 1.804
600 | 18.93 | 0.723 | 2800.779 | 1.75 | 1.808
601 | 18.955 | 0.728 | 2806.664 | 1.754 | 1.82
602 | 18.986 | 0.733 | 2812.547 | 1.758 | 1.832
603 | 19.018 | 0.734 | 2824.316 | 1.765 | 1.835
604 | 19.051 | 0.735 | 2834.122 | 1.771 | 1.837
605 | 19.083 | 0.735 | 2845.89 | 1.779 | 1.837
606 | 19.112 | 0.737 | 2853.736 | 1.784 | 1.842
607 | 19.138 | 0.739 | 2859.619 | 1.787 | 1.847
608 | 19.162 | 0.741 | 2865.504 | 1.791 | 1.851
609 | 19.194 | 0.744 | 2869.426 | 1.793 | 1.861
610 | 19.219 | 0.746 | 2877.272 | 1.798 | 1.866
611 | 19.251 | 0.75 | 2887.078 | 1.804 | 1.875
612 | 19.282 | 0.75 | 2896.885 | 1.811 | 1.875
613 | 19.307 | 0.752 | 2908.653 | 1.818 | 1.88
614 | 19.33 | 0.752 | 2916.498 | 1.823 | 1.88
615 | 19.363 | 0.754 | 2924.343 | 1.828 | 1.885
616 | 19.392 | 0.756 | 2928.266 | 1.83 | 1.89
617 | 19.419 | 0.76 | 2932.189 | 1.833 | 1.899
618 | 19.45 | 0.762 | 2940.034 | 1.838 | 1.906
619 | 19.483 | 0.763 | 2949.841 | 1.844 | 1.909
620 | 19.514 | 0.765 | 2959.648 | 1.85 | 1.913
621 | 19.538 | 0.765 | 2969.454 | 1.856 | 1.913
622 | 19.562 | 0.767 | 2977.3 | 1.861 | 1.918
623 | 19.594 | 0.771 | 2983.184 | 1.864 | 1.928
624 | 19.62 | 0.775 | 2989.067 | 1.868 | 1.937
625 | 19.651 | 0.775 | 2998.874 | 1.874 | 1.937
626 | 19.679 | 0.777 | 3006.719 | 1.879 | 1.942
627 | 19.707 | 0.777 | 3016.526 | 1.885 | 1.942
628 | 19.739 | 0.779 | 3024.371 | 1.89 | 1.947
629 | 19.771 | 0.783 | 3030.256 | 1.894 | 1.956
630 | 19.802 | 0.786 | 3036.14 | 1.898 | 1.966
631 | 19.834 | 0.788 | 3043.984 | 1.902 | 1.971
632 | 19.867 | 0.788 | 3053.791 | 1.909 | 1.971
633 | 19.899 | 0.79 | 3063.598 | 1.915 | 1.975
634 | 19.93 | 0.791 | 3071.444 | 1.92 | 1.978
635 | 19.963 | 0.795 | 3079.289 | 1.925 | 1.987
636 | 19.995 | 0.8 | 3087.134 | 1.929 | 1.999
637 | 20.026 | 0.8 | 3094.98 | 1.934 | 1.999
638 | 20.058 | 0.802 | 3104.786 | 1.94 | 2.004
639 | 20.09 | 0.802 | 3114.592 | 1.947 | 2.004
640 | 20.146 | 0.808 | 3130.283 | 1.956 | 2.021
641 | 20.178 | 0.811 | 3136.167 | 1.96 | 2.028
642 | 20.21 | 0.813 | 3145.974 | 1.966 | 2.033
643 | 20.243 | 0.813 | 3155.781 | 1.972 | 2.033
644 | 20.272 | 0.815 | 3165.587 | 1.978 | 2.037
645 | 20.298 | 0.815 | 3173.433 | 1.983 | 2.037
646 | 20.331 | 0.82 | 3181.278 | 1.988 | 2.049
647 | 20.391 | 0.826 | 3191.084 | 1.994 | 2.066
648 | 20.418 | 0.826 | 3202.852 | 2.002 | 2.066
649 | 20.45 | 0.828 | 3212.659 | 2.008 | 2.071
650 | 20.513 | 0.828 | 3232.272 | 2.02 | 2.071
651 | 20.539 | 0.835 | 3236.195 | 2.023 | 2.088
652 | 20.57 | 0.84 | 3242.079 | 2.026 | 2.099
653 | 20.603 | 0.84 | 3251.885 | 2.032 | 2.099
654 | 20.635 | 0.842 | 3261.692 | 2.039 | 2.104
655 | 20.667 | 0.842 | 3273.461 | 2.046 | 2.104
656 | 20.699 | 0.842 | 3283.267 | 2.052 | 2.104
657 | 20.73 | 0.844 | 3287.189 | 2.054 | 2.109
658 | 20.754 | 0.849 | 3291.112 | 2.057 | 2.123
659 | 20.787 | 0.853 | 3298.958 | 2.062 | 2.133
660 | 20.819 | 0.853 | 3306.803 | 2.067 | 2.133
661 | 20.85 | 0.853 | 3316.609 | 2.073 | 2.133
662 | 20.874 | 0.855 | 3326.417 | 2.079 | 2.138
663 | 20.906 | 0.857 | 3334.262 | 2.084 | 2.142
664 | 20.938 | 0.862 | 3340.145 | 2.088 | 2.154
665 | 20.971 | 0.865 | 3347.991 | 2.092 | 2.161
666 | 21.003 | 0.867 | 3355.836 | 2.097 | 2.166
667 | 21.035 | 0.867 | 3365.643 | 2.104 | 2.166
668 | 21.066 | 0.867 | 3375.449 | 2.11 | 2.166
669 | 21.098 | 0.868 | 3383.295 | 2.115 | 2.171
670 | 21.126 | 0.874 | 3389.179 | 2.118 | 2.185
671 | 21.154 | 0.878 | 3397.024 | 2.123 | 2.195
672 | 21.187 | 0.88 | 3406.831 | 2.129 | 2.2
673 | 21.242 | 0.88 | 3426.444 | 2.142 | 2.2
674 | 21.275 | 0.88 | 3434.289 | 2.146 | 2.2
675 | 21.306 | 0.884 | 3438.212 | 2.149 | 2.209
676 | 21.339 | 0.889 | 3444.096 | 2.153 | 2.224
677 | 21.371 | 0.891 | 3451.942 | 2.157 | 2.228
678 | 21.403 | 0.891 | 3459.787 | 2.162 | 2.228
679 | 21.434 | 0.893 | 3469.593 | 2.168 | 2.233
680 | 21.466 | 0.893 | 3479.4 | 2.175 | 2.233
681 | 21.49 | 0.897 | 3487.245 | 2.18 | 2.243
682 | 21.523 | 0.901 | 3493.129 | 2.183 | 2.252
683 | 21.554 | 0.903 | 3500.974 | 2.188 | 2.257
684 | 21.587 | 0.905 | 3508.82 | 2.193 | 2.262
685 | 21.618 | 0.905 | 3518.627 | 2.199 | 2.262
686 | 21.646 | 0.907 | 3526.472 | 2.204 | 2.266
687 | 21.675 | 0.909 | 3534.318 | 2.209 | 2.274
688 | 21.707 | 0.914 | 3540.201 | 2.213 | 2.286
689 | 21.738 | 0.914 | 3548.047 | 2.218 | 2.286
690 | 21.763 | 0.916 | 3555.892 | 2.222 | 2.29
691 | 21.819 | 0.916 | 3571.582 | 2.232 | 2.29
692 | 21.85 | 0.92 | 3575.505 | 2.235 | 2.3
693 | 21.883 | 0.926 | 3583.35 | 2.24 | 2.314
694 | 21.915 | 0.928 | 3591.196 | 2.244 | 2.319
695 | 21.946 | 0.929 | 3602.964 | 2.252 | 2.324
696 | 21.975 | 0.929 | 3612.77 | 2.258 | 2.324
697 | 22.004 | 0.929 | 3622.577 | 2.264 | 2.324
698 | 22.035 | 0.931 | 3628.461 | 2.268 | 2.328
699 | 22.066 | 0.939 | 3632.384 | 2.27 | 2.348
700 | 22.09 | 0.941 | 3640.229 | 2.275 | 2.352
701 | 22.116 | 0.943 | 3650.036 | 2.281 | 2.357
702 | 22.147 | 0.943 | 3659.842 | 2.287 | 2.357
703 | 22.178 | 0.943 | 3671.61 | 2.295 | 2.357
704 | 22.202 | 0.943 | 3677.494 | 2.298 | 2.357
705 | 22.227 | 0.945 | 3681.417 | 2.301 | 2.362
706 | 22.274 | 0.95 | 3685.34 | 2.303 | 2.376
707 | 22.3 | 0.954 | 3693.185 | 2.308 | 2.386
708 | 22.331 | 0.954 | 3701.03 | 2.313 | 2.386
709 | 22.363 | 0.956 | 3710.837 | 2.319 | 2.391
710 | 22.397 | 0.956 | 3720.644 | 2.325 | 2.391
711 | 22.451 | 0.963 | 3732.411 | 2.333 | 2.407
712 | 22.484 | 0.966 | 3740.256 | 2.338 | 2.414
713 | 22.514 | 0.966 | 3748.102 | 2.343 | 2.414
714 | 22.54 | 0.968 | 3755.948 | 2.347 | 2.419
715 | 22.57 | 0.968 | 3765.754 | 2.354 | 2.419
716 | 22.619 | 0.973 | 3777.522 | 2.361 | 2.433
717 | 22.643 | 0.975 | 3781.444 | 2.363 | 2.438
718 | 22.666 | 0.977 | 3789.29 | 2.368 | 2.443
719 | 22.69 | 0.979 | 3797.136 | 2.373 | 2.448
720 | 22.716 | 0.979 | 3804.981 | 2.378 | 2.448
721 | 22.748 | 0.979 | 3810.865 | 2.382 | 2.448
722 | 22.78 | 0.983 | 3816.749 | 2.385 | 2.457
723 | 22.811 | 0.988 | 3824.594 | 2.39 | 2.469
724 | 22.843 | 0.991 | 3832.439 | 2.395 | 2.476
725 | 22.875 | 0.991 | 3842.246 | 2.401 | 2.476
726 | 22.906 | 0.992 | 3850.092 | 2.406 | 2.481
727 | 22.939 | 0.992 | 3859.898 | 2.412 | 2.481
728 | 22.97 | 0.996 | 3865.782 | 2.416 | 2.491
729 | 23.027 | 1.004 | 3877.55 | 2.423 | 2.51
730 | 23.059 | 1.004 | 3885.395 | 2.428 | 2.51
731 | 23.09 | 1.004 | 3895.202 | 2.435 | 2.51
732 | 23.122 | 1.005 | 3903.047 | 2.439 | 2.512
733 | 23.155 | 1.006 | 3910.892 | 2.444 | 2.515
734 | 23.186 | 1.01 | 3914.815 | 2.447 | 2.524
735 | 23.218 | 1.015 | 3922.661 | 2.452 | 2.538
736 | 23.243 | 1.017 | 3930.506 | 2.457 | 2.543
737 | 23.275 | 1.017 | 3940.313 | 2.463 | 2.543
738 | 23.306 | 1.017 | 3950.119 | 2.469 | 2.543
739 | 23.339 | 1.019 | 3957.965 | 2.474 | 2.548
740 | 23.37 | 1.024 | 3963.849 | 2.477 | 2.56
741 | 23.403 | 1.027 | 3969.732 | 2.481 | 2.567
742 | 23.435 | 1.029 | 3977.577 | 2.486 | 2.572
743 | 23.468 | 1.029 | 3985.423 | 2.491 | 2.572
744 | 23.498 | 1.031 | 3995.23 | 2.497 | 2.577
745 | 23.531 | 1.033 | 4003.075 | 2.502 | 2.581
746 | 23.562 | 1.038 | 4010.921 | 2.507 | 2.596
747 | 23.627 | 1.04 | 4022.689 | 2.514 | 2.6
748 | 23.659 | 1.04 | 4030.533 | 2.519 | 2.6