## 工作表1
No. | 時間( s) | 變形( mm) | 力量( N) | 應力( N/mm^2) | 應變( %)
1 | 0 | 0 | 0 | 0 | 0
2 | 0.043 | 0 | 0 | 0 | 0
3 | 0.068 | 0 | 0 | 0 | 0
4 | 0.092 | 0 | 0 | 0 | 0
5 | 0.117 | 0 | 0 | 0 | 0
6 | 0.148 | 0 | 0 | 0 | 0
7 | 0.172 | 0 | 0 | 0 | 0
8 | 0.204 | 0 | 0 | 0 | 0
9 | 0.237 | 0 | 0 | 0 | 0
10 | 0.268 | 0 | 0 | 0 | 0
11 | 0.3 | 0 | 0 | 0 | 0
12 | 0.332 | 0 | 0 | 0 | 0
13 | 0.364 | 0 | 0 | 0 | 0
14 | 0.396 | 0 | 0 | 0 | 0
15 | 0.429 | 0 | 0 | 0 | 0
16 | 0.459 | 0 | 0 | 0 | 0
17 | 0.489 | 0 | 0 | 0 | 0
18 | 0.515 | 0 | 0 | 0 | 0
19 | 0.548 | 0 | 0 | 0 | 0
20 | 0.61 | 0 | 0 | 0 | 0
21 | 0.636 | 0 | 0 | 0 | 0
22 | 0.669 | 0 | 0 | 0 | 0
23 | 0.701 | 0 | 0 | 0 | 0
24 | 0.732 | 0 | 0 | 0 | 0
25 | 0.763 | 0 | 0 | 0 | 0
26 | 0.792 | 0 | 0 | 0 | 0
27 | 0.821 | 0 | 0 | 0 | 0
28 | 0.852 | 0 | 0 | 0 | 0
29 | 0.884 | 0 | 0 | 0 | 0
30 | 0.916 | 0 | 0 | 0 | 0
31 | 0.949 | 0 | 0 | 0 | 0
32 | 0.98 | 0 | 0 | 0 | 0
33 | 1.012 | 0 | 0 | 0 | 0
34 | 1.044 | 0 | 0 | 0 | 0
35 | 1.076 | 0 | 0 | 0 | 0
36 | 1.108 | 0 | 0 | 0 | 0
37 | 1.141 | 0 | 0 | 0 | 0
38 | 1.171 | 0 | 0 | 0 | 0
39 | 1.196 | 0 | 0 | 0 | 0
40 | 1.22 | 0 | 0 | 0 | 0
41 | 1.244 | 0 | 0 | 0 | 0
42 | 1.276 | 0 | 0 | 0 | 0
43 | 1.308 | 0 | 0 | 0 | 0
44 | 1.341 | 0 | 0 | 0 | 0
45 | 1.371 | 0 | 0 | 0 | 0
46 | 1.405 | 0 | 0 | 0 | 0
47 | 1.436 | 0 | 0 | 0 | 0
48 | 1.469 | 0 | 0 | 0 | 0
49 | 1.501 | 0 | 0 | 0 | 0
50 | 1.532 | 0 | 0 | 0 | 0
51 | 1.564 | 0 | 0 | 0 | 0
52 | 1.597 | 0 | 0 | 0 | 0
53 | 1.628 | 0 | 0 | 0 | 0
54 | 1.661 | 0 | 0 | 0 | 0
55 | 1.692 | 0 | 0 | 0 | 0
56 | 1.725 | 0 | 0 | 0 | 0
57 | 1.758 | 0 | 0 | 0 | 0
58 | 1.79 | 0 | 0 | 0 | 0
59 | 1.82 | 0 | 0 | 0 | 0
60 | 1.852 | 0 | 0 | 0 | 0
61 | 1.885 | 0 | 0 | 0 | 0
62 | 1.917 | 0 | 0 | 0 | 0
63 | 1.948 | 0 | 0 | 0 | 0
64 | 1.981 | 0 | 0 | 0 | 0
65 | 2.012 | 0 | 0 | 0 | 0
66 | 2.045 | 0 | 0 | 0 | 0
67 | 2.076 | 0 | 0 | 0 | 0
68 | 2.108 | 0 | 0 | 0 | 0
69 | 2.139 | 0 | 0 | 0 | 0
70 | 2.172 | 0 | 0 | 0 | 0
71 | 2.204 | 0 | 0 | 0 | 0
72 | 2.237 | 0 | 0 | 0 | 0
73 | 2.269 | 0 | 0 | 0 | 0
74 | 2.3 | 0 | 0 | 0 | 0
75 | 2.331 | 0 | 0 | 0 | 0
76 | 2.364 | 0 | 0 | 0 | 0
77 | 2.396 | 0 | 0 | 0 | 0
78 | 2.428 | 0 | 0 | 0 | 0
79 | 2.46 | 0 | 0 | 0 | 0
80 | 2.492 | 0 | 0 | 0 | 0
81 | 2.524 | 0 | 0 | 0 | 0
82 | 2.557 | 0 | 0 | 0 | 0
83 | 2.589 | 0 | 0 | 0 | 0
84 | 2.62 | 0 | 0 | 0 | 0
85 | 2.652 | 0 | 0 | 0 | 0
86 | 2.684 | 0 | 0 | 0 | 0
87 | 2.716 | 0 | 0 | 0 | 0
88 | 2.749 | 0 | 0 | 0 | 0
89 | 2.78 | 0 | 0 | 0 | 0
90 | 2.813 | 0 | 0 | 0 | 0
91 | 2.868 | 0 | 0 | 0 | 0
92 | 2.892 | 0 | 0 | 0 | 0
93 | 2.916 | 0 | 0 | 0 | 0
94 | 2.949 | 0 | 0 | 0 | 0
95 | 2.98 | 0 | 0 | 0 | 0
96 | 3.013 | 0 | 0 | 0 | 0
97 | 3.044 | 0 | 0 | 0 | 0
98 | 3.076 | 0 | 0 | 0 | 0
99 | 3.108 | 0 | 0 | 0 | 0
100 | 3.14 | 0 | 0 | 0 | 0
101 | 3.172 | 0 | 0 | 0 | 0
102 | 3.203 | 0 | 0 | 0 | 0
103 | 3.237 | 0 | 0 | 0 | 0
104 | 3.268 | 0 | 0 | 0 | 0
105 | 3.301 | 0 | 0 | 0 | 0
106 | 3.333 | 0 | 0 | 0 | 0
107 | 3.364 | 0 | 0 | 0 | 0
108 | 3.397 | 0 | 0 | 0 | 0
109 | 3.428 | 0 | 0 | 0 | 0
110 | 3.46 | 0 | 0 | 0 | 0
111 | 3.493 | 0 | 0 | 0 | 0
112 | 3.524 | 0 | 0 | 0 | 0
113 | 3.556 | 0 | 0 | 0 | 0
114 | 3.588 | 0 | 0 | 0 | 0
115 | 3.621 | 0 | 0 | 0 | 0
116 | 3.653 | 0 | 0 | 0 | 0
117 | 3.684 | 0 | 0 | 0 | 0
118 | 3.708 | 0 | 0 | 0 | 0
119 | 3.74 | 0 | 0 | 0 | 0
120 | 3.773 | 0 | 0 | 0 | 0
121 | 3.804 | 0 | 0 | 0 | 0
122 | 3.836 | 0 | 0 | 0 | 0
123 | 3.868 | 0 | 0 | 0 | 0
124 | 3.9 | 0 | 0 | 0 | 0
125 | 3.932 | 0 | 0 | 0 | 0
126 | 3.964 | 0 | 0 | 0 | 0
127 | 3.997 | 0 | 0 | 0 | 0
128 | 4.028 | 0 | 0 | 0 | 0
129 | 4.061 | 0 | 0 | 0 | 0
130 | 4.092 | 0 | 0 | 0 | 0
131 | 4.124 | 0 | 0 | 0 | 0
132 | 4.156 | 0 | 0 | 0 | 0
133 | 4.188 | 0 | 0 | 0 | 0
134 | 4.22 | 0 | 0 | 0 | 0
135 | 4.252 | 0 | 0 | 0 | 0
136 | 4.285 | 0 | 0 | 0 | 0
137 | 4.316 | 0 | 0 | 0 | 0
138 | 4.349 | 0 | 0 | 0 | 0
139 | 4.38 | 0 | 1.962 | 0.001 | 0
140 | 4.412 | 0 | 1.961 | 0.001 | 0
141 | 4.444 | 0 | 1.961 | 0.001 | 0
142 | 4.476 | 0 | 1.961 | 0.001 | 0
143 | 4.51 | 0 | 1.961 | 0.001 | 0
144 | 4.54 | 0 | 1.961 | 0.001 | 0
145 | 4.572 | 0 | 1.961 | 0.001 | 0
146 | 4.604 | 0 | 1.961 | 0.001 | 0
147 | 4.635 | 0 | 1.961 | 0.001 | 0
148 | 4.669 | 0 | 1.961 | 0.001 | 0
149 | 4.699 | 0 | 1.961 | 0.001 | 0
150 | 4.732 | 0 | 1.961 | 0.001 | 0
151 | 4.765 | 0 | 3.923 | 0.002 | 0
152 | 4.796 | 0 | 3.923 | 0.002 | 0
153 | 4.846 | 0 | 1.961 | 0.001 | 0
154 | 4.876 | 0 | 3.923 | 0.002 | 0
155 | 4.909 | 0 | 3.923 | 0.002 | 0
156 | 4.941 | 0 | 3.923 | 0.002 | 0
157 | 4.972 | 0 | 3.923 | 0.002 | 0
158 | 5.004 | 0 | 3.923 | 0.002 | 0
159 | 5.036 | 0 | 3.923 | 0.002 | 0
160 | 5.068 | 0 | 3.923 | 0.002 | 0
161 | 5.1 | 0 | 3.923 | 0.002 | 0
162 | 5.132 | 0 | 3.923 | 0.002 | 0
163 | 5.164 | 0 | 3.923 | 0.002 | 0
164 | 5.196 | 0 | 3.923 | 0.002 | 0
165 | 5.228 | 0 | 3.923 | 0.002 | 0
166 | 5.26 | 0 | 3.923 | 0.002 | 0
167 | 5.292 | 0 | 3.923 | 0.002 | 0
168 | 5.324 | 0 | 3.923 | 0.002 | 0
169 | 5.356 | 0 | 3.923 | 0.002 | 0
170 | 5.388 | 0 | 3.923 | 0.002 | 0
171 | 5.42 | 0 | 3.923 | 0.002 | 0
172 | 5.453 | 0 | 3.923 | 0.002 | 0
173 | 5.484 | 0 | 3.923 | 0.002 | 0
174 | 5.516 | 0 | 3.923 | 0.002 | 0
175 | 5.548 | 0 | 3.923 | 0.002 | 0
176 | 5.58 | 0 | 3.923 | 0.002 | 0
177 | 5.613 | 0 | 3.923 | 0.002 | 0
178 | 5.644 | 0 | 3.923 | 0.002 | 0
179 | 5.676 | 0 | 5.885 | 0.004 | 0
180 | 5.703 | 0 | 5.884 | 0.004 | 0
181 | 5.732 | 0 | 5.884 | 0.004 | 0
182 | 5.764 | 0 | 5.884 | 0.004 | 0
183 | 5.796 | 0 | 5.884 | 0.004 | 0
184 | 5.828 | 0 | 5.884 | 0.004 | 0
185 | 5.86 | 0 | 5.884 | 0.004 | 0
186 | 5.892 | 0 | 5.884 | 0.004 | 0
187 | 5.924 | 0 | 5.884 | 0.004 | 0
188 | 5.956 | 0 | 5.884 | 0.004 | 0
189 | 5.988 | 0 | 5.884 | 0.004 | 0
190 | 6.016 | 0 | 5.884 | 0.004 | 0
191 | 6.044 | 0 | 7.846 | 0.005 | 0
192 | 6.076 | 0 | 7.845 | 0.005 | 0
193 | 6.108 | 0 | 7.845 | 0.005 | 0
194 | 6.133 | 0 | 7.845 | 0.005 | 0
195 | 6.164 | 0 | 7.845 | 0.005 | 0
196 | 6.196 | 0 | 7.845 | 0.005 | 0
197 | 6.227 | 0 | 7.845 | 0.005 | 0
198 | 6.26 | 0 | 9.807 | 0.006 | 0
199 | 6.293 | 0 | 9.807 | 0.006 | 0
200 | 6.325 | 0 | 9.807 | 0.006 | 0
201 | 6.356 | 0 | 9.807 | 0.006 | 0
202 | 6.388 | 0 | 9.807 | 0.006 | 0
203 | 6.421 | 0 | 11.769 | 0.007 | 0
204 | 6.452 | 0 | 11.768 | 0.007 | 0
205 | 6.483 | 0 | 11.768 | 0.007 | 0
206 | 6.509 | 0 | 13.729 | 0.009 | 0
207 | 6.54 | 0 | 13.729 | 0.009 | 0
208 | 6.572 | 0 | 13.729 | 0.009 | 0
209 | 6.604 | 0 | 13.729 | 0.009 | 0
210 | 6.636 | 0 | 15.691 | 0.01 | 0
211 | 6.668 | 0 | 15.691 | 0.01 | 0
212 | 6.7 | 0 | 17.652 | 0.011 | 0
213 | 6.732 | 0 | 17.652 | 0.011 | 0
214 | 6.764 | 0 | 17.652 | 0.011 | 0
215 | 6.796 | 0 | 19.613 | 0.012 | 0
216 | 6.83 | 0 | 19.613 | 0.012 | 0
217 | 6.86 | 0 | 19.613 | 0.012 | 0
218 | 6.891 | 0 | 21.576 | 0.013 | 0
219 | 6.924 | 0 | 21.575 | 0.013 | 0
220 | 6.956 | 0 | 21.575 | 0.013 | 0
221 | 6.989 | 0 | 23.536 | 0.015 | 0
222 | 7.02 | 0 | 25.498 | 0.016 | 0
223 | 7.052 | 0 | 25.497 | 0.016 | 0
224 | 7.084 | 0 | 27.459 | 0.017 | 0
225 | 7.116 | 0 | 27.459 | 0.017 | 0
226 | 7.148 | 0 | 29.42 | 0.018 | 0
227 | 7.18 | 0 | 29.42 | 0.018 | 0
228 | 7.212 | 0 | 31.382 | 0.02 | 0
229 | 7.243 | 0 | 33.343 | 0.021 | 0
230 | 7.276 | 0 | 35.304 | 0.022 | 0
231 | 7.308 | 0 | 35.304 | 0.022 | 0
232 | 7.34 | 0 | 37.266 | 0.023 | 0
233 | 7.372 | 0 | 39.227 | 0.025 | 0
234 | 7.404 | 0 | 41.188 | 0.026 | 0
235 | 7.436 | 0 | 43.15 | 0.027 | 0
236 | 7.492 | 0 | 47.072 | 0.029 | 0
237 | 7.525 | 0 | 47.072 | 0.029 | 0
238 | 7.556 | 0 | 49.034 | 0.031 | 0
239 | 7.588 | 0 | 49.033 | 0.031 | 0
240 | 7.612 | 0 | 50.995 | 0.032 | 0
241 | 7.644 | 0 | 54.918 | 0.034 | 0
242 | 7.676 | 0 | 56.879 | 0.036 | 0
243 | 7.709 | 0 | 58.84 | 0.037 | 0
244 | 7.741 | 0 | 60.802 | 0.038 | 0
245 | 7.772 | 0 | 60.801 | 0.038 | 0
246 | 7.804 | 0 | 62.763 | 0.039 | 0
247 | 7.836 | 0 | 66.685 | 0.042 | 0
248 | 7.869 | 0 | 70.608 | 0.044 | 0
249 | 7.9 | 0 | 72.57 | 0.045 | 0
250 | 7.932 | 0 | 76.493 | 0.048 | 0
251 | 7.964 | 0 | 78.454 | 0.049 | 0
252 | 7.988 | 0 | 78.453 | 0.049 | 0
253 | 8.02 | 0 | 82.377 | 0.051 | 0
254 | 8.052 | 0 | 84.338 | 0.053 | 0
255 | 8.084 | 0 | 88.26 | 0.055 | 0
256 | 8.108 | 0 | 92.183 | 0.058 | 0
257 | 8.14 | 0 | 96.106 | 0.06 | 0
258 | 8.17 | 0 | 98.067 | 0.061 | 0
259 | 8.196 | 0.006 | 98.066 | 0.061 | 0.014
260 | 8.228 | 0.01 | 101.99 | 0.064 | 0.024
261 | 8.26 | 0.01 | 105.912 | 0.066 | 0.024
262 | 8.288 | 0.01 | 109.835 | 0.069 | 0.024
263 | 8.316 | 0.011 | 113.758 | 0.071 | 0.029
264 | 8.34 | 0.011 | 117.68 | 0.074 | 0.029
265 | 8.372 | 0.015 | 117.68 | 0.074 | 0.038
266 | 8.405 | 0.021 | 121.603 | 0.076 | 0.052
267 | 8.437 | 0.023 | 125.526 | 0.078 | 0.057
268 | 8.468 | 0.025 | 129.449 | 0.081 | 0.062
269 | 8.499 | 0.025 | 133.371 | 0.083 | 0.062
270 | 8.524 | 0.025 | 137.294 | 0.086 | 0.062
271 | 8.556 | 0.025 | 141.217 | 0.088 | 0.062
272 | 8.588 | 0.028 | 143.177 | 0.089 | 0.069
273 | 8.62 | 0.034 | 143.177 | 0.089 | 0.086
274 | 8.652 | 0.036 | 147.1 | 0.092 | 0.091
275 | 8.684 | 0.038 | 152.985 | 0.096 | 0.095
276 | 8.716 | 0.038 | 156.907 | 0.098 | 0.095
277 | 8.748 | 0.038 | 162.791 | 0.102 | 0.095
278 | 8.781 | 0.04 | 166.713 | 0.104 | 0.1
279 | 8.812 | 0.047 | 168.675 | 0.105 | 0.117
280 | 8.844 | 0.05 | 172.598 | 0.108 | 0.124
281 | 8.876 | 0.05 | 176.521 | 0.11 | 0.124
282 | 8.909 | 0.052 | 182.404 | 0.114 | 0.129
283 | 8.94 | 0.052 | 186.327 | 0.116 | 0.129
284 | 8.972 | 0.055 | 190.249 | 0.119 | 0.138
285 | 9.004 | 0.06 | 194.172 | 0.121 | 0.15
286 | 9.036 | 0.063 | 200.057 | 0.125 | 0.157
287 | 9.068 | 0.063 | 203.978 | 0.127 | 0.157
288 | 9.092 | 0.063 | 209.862 | 0.131 | 0.157
289 | 9.124 | 0.065 | 213.785 | 0.134 | 0.162
290 | 9.156 | 0.067 | 217.709 | 0.136 | 0.167
291 | 9.188 | 0.071 | 221.631 | 0.139 | 0.177
292 | 9.22 | 0.074 | 225.553 | 0.141 | 0.186
293 | 9.252 | 0.076 | 231.437 | 0.145 | 0.191
294 | 9.284 | 0.076 | 237.321 | 0.148 | 0.191
295 | 9.316 | 0.077 | 241.244 | 0.151 | 0.193
296 | 9.349 | 0.081 | 247.128 | 0.154 | 0.203
297 | 9.38 | 0.084 | 251.051 | 0.157 | 0.21
298 | 9.412 | 0.086 | 254.974 | 0.159 | 0.215
299 | 9.445 | 0.088 | 260.857 | 0.163 | 0.219
300 | 9.477 | 0.088 | 264.78 | 0.165 | 0.219
301 | 9.508 | 0.09 | 270.664 | 0.169 | 0.224
302 | 9.536 | 0.094 | 274.586 | 0.172 | 0.234
303 | 9.563 | 0.097 | 280.471 | 0.175 | 0.243
304 | 9.596 | 0.099 | 286.355 | 0.179 | 0.248
305 | 9.628 | 0.099 | 292.239 | 0.183 | 0.248
306 | 9.659 | 0.101 | 298.123 | 0.186 | 0.253
307 | 9.685 | 0.101 | 302.045 | 0.189 | 0.253
308 | 9.716 | 0.107 | 305.968 | 0.191 | 0.267
309 | 9.747 | 0.111 | 311.852 | 0.195 | 0.277
310 | 9.772 | 0.113 | 317.736 | 0.199 | 0.282
311 | 9.804 | 0.113 | 325.582 | 0.203 | 0.282
312 | 9.836 | 0.113 | 331.465 | 0.207 | 0.282
313 | 9.864 | 0.113 | 337.349 | 0.211 | 0.282
314 | 9.892 | 0.115 | 341.272 | 0.213 | 0.286
315 | 9.924 | 0.121 | 345.195 | 0.216 | 0.303
316 | 9.957 | 0.124 | 349.118 | 0.218 | 0.31
317 | 9.988 | 0.126 | 356.963 | 0.223 | 0.315
318 | 10.02 | 0.126 | 364.808 | 0.228 | 0.315
319 | 10.052 | 0.126 | 370.692 | 0.232 | 0.315
320 | 10.076 | 0.128 | 378.537 | 0.237 | 0.32
321 | 10.108 | 0.132 | 382.46 | 0.239 | 0.329
322 | 10.132 | 0.136 | 384.421 | 0.24 | 0.339
323 | 10.164 | 0.138 | 392.266 | 0.245 | 0.346
324 | 10.196 | 0.139 | 398.15 | 0.249 | 0.348
325 | 10.22 | 0.139 | 405.996 | 0.254 | 0.348
326 | 10.245 | 0.139 | 413.841 | 0.259 | 0.348
327 | 10.276 | 0.141 | 417.764 | 0.261 | 0.353
328 | 10.308 | 0.146 | 421.687 | 0.264 | 0.365
329 | 10.339 | 0.149 | 425.609 | 0.266 | 0.372
330 | 10.372 | 0.151 | 433.455 | 0.271 | 0.377
331 | 10.429 | 0.152 | 445.222 | 0.278 | 0.379
332 | 10.461 | 0.155 | 451.106 | 0.282 | 0.386
333 | 10.492 | 0.158 | 456.99 | 0.286 | 0.396
334 | 10.524 | 0.161 | 462.874 | 0.289 | 0.403
335 | 10.557 | 0.162 | 470.72 | 0.294 | 0.406
336 | 10.589 | 0.163 | 478.565 | 0.299 | 0.408
337 | 10.621 | 0.164 | 484.449 | 0.303 | 0.41
338 | 10.652 | 0.17 | 492.294 | 0.308 | 0.425
339 | 10.714 | 0.174 | 504.062 | 0.315 | 0.434
340 | 10.741 | 0.174 | 511.908 | 0.32 | 0.434
341 | 10.772 | 0.176 | 517.792 | 0.324 | 0.439
342 | 10.804 | 0.177 | 525.637 | 0.329 | 0.444
343 | 10.828 | 0.179 | 533.483 | 0.333 | 0.449
344 | 10.86 | 0.183 | 537.405 | 0.336 | 0.458
345 | 10.892 | 0.185 | 545.25 | 0.341 | 0.463
346 | 10.924 | 0.187 | 553.095 | 0.346 | 0.468
347 | 10.956 | 0.187 | 558.98 | 0.349 | 0.468
348 | 10.98 | 0.189 | 566.825 | 0.354 | 0.472
349 | 11.004 | 0.191 | 572.709 | 0.358 | 0.477
350 | 11.029 | 0.195 | 576.631 | 0.36 | 0.487
351 | 11.059 | 0.197 | 582.516 | 0.364 | 0.491
352 | 11.092 | 0.198 | 590.361 | 0.369 | 0.496
353 | 11.124 | 0.2 | 598.206 | 0.374 | 0.501
354 | 11.156 | 0.202 | 606.051 | 0.379 | 0.506
355 | 11.188 | 0.204 | 613.896 | 0.384 | 0.511
356 | 11.22 | 0.206 | 619.781 | 0.387 | 0.515
357 | 11.252 | 0.208 | 625.664 | 0.391 | 0.52
358 | 11.284 | 0.212 | 635.472 | 0.397 | 0.53
359 | 11.317 | 0.214 | 643.317 | 0.402 | 0.534
360 | 11.348 | 0.214 | 651.162 | 0.407 | 0.534
361 | 11.38 | 0.216 | 659.007 | 0.412 | 0.539
362 | 11.428 | 0.221 | 670.775 | 0.419 | 0.553
363 | 11.46 | 0.223 | 678.621 | 0.424 | 0.558
364 | 11.491 | 0.225 | 686.466 | 0.429 | 0.563
365 | 11.516 | 0.227 | 694.311 | 0.434 | 0.568
366 | 11.541 | 0.227 | 702.157 | 0.439 | 0.568
367 | 11.572 | 0.229 | 708.041 | 0.443 | 0.573
368 | 11.604 | 0.233 | 713.924 | 0.446 | 0.582
369 | 11.632 | 0.235 | 719.809 | 0.45 | 0.587
370 | 11.66 | 0.237 | 727.654 | 0.455 | 0.592
371 | 11.692 | 0.239 | 735.499 | 0.46 | 0.596
372 | 11.724 | 0.239 | 745.306 | 0.466 | 0.596
373 | 11.756 | 0.24 | 751.19 | 0.469 | 0.601
374 | 11.788 | 0.244 | 759.036 | 0.474 | 0.611
375 | 11.82 | 0.248 | 764.919 | 0.478 | 0.62
376 | 11.852 | 0.25 | 772.764 | 0.483 | 0.625
377 | 11.884 | 0.252 | 780.61 | 0.488 | 0.63
378 | 11.908 | 0.252 | 790.416 | 0.494 | 0.63
379 | 11.94 | 0.254 | 798.261 | 0.499 | 0.635
380 | 11.972 | 0.256 | 806.107 | 0.504 | 0.639
381 | 12.004 | 0.26 | 811.992 | 0.507 | 0.649
382 | 12.036 | 0.261 | 819.837 | 0.512 | 0.654
383 | 12.069 | 0.263 | 827.682 | 0.517 | 0.658
384 | 12.1 | 0.265 | 837.488 | 0.523 | 0.663
385 | 12.132 | 0.266 | 845.334 | 0.528 | 0.666
386 | 12.165 | 0.27 | 853.179 | 0.533 | 0.675
387 | 12.196 | 0.273 | 862.986 | 0.539 | 0.682
388 | 12.228 | 0.275 | 870.831 | 0.544 | 0.687
389 | 12.261 | 0.277 | 880.637 | 0.55 | 0.692
390 | 12.292 | 0.277 | 890.444 | 0.557 | 0.692
391 | 12.324 | 0.279 | 898.29 | 0.561 | 0.697
392 | 12.356 | 0.282 | 904.173 | 0.565 | 0.706
393 | 12.388 | 0.286 | 912.019 | 0.57 | 0.716
394 | 12.417 | 0.29 | 921.826 | 0.576 | 0.725
395 | 12.444 | 0.29 | 931.633 | 0.582 | 0.725
396 | 12.476 | 0.29 | 943.4 | 0.59 | 0.725
397 | 12.508 | 0.29 | 953.207 | 0.596 | 0.725
398 | 12.54 | 0.292 | 959.091 | 0.599 | 0.73
399 | 12.573 | 0.296 | 963.013 | 0.602 | 0.74
400 | 12.604 | 0.302 | 966.936 | 0.604 | 0.754
401 | 12.636 | 0.303 | 976.743 | 0.61 | 0.759
402 | 12.684 | 0.305 | 998.318 | 0.624 | 0.763
403 | 12.716 | 0.305 | 1010.086 | 0.631 | 0.763
404 | 12.748 | 0.305 | 1017.931 | 0.636 | 0.763
405 | 12.773 | 0.307 | 1019.892 | 0.637 | 0.768
406 | 12.804 | 0.313 | 1025.777 | 0.641 | 0.783
407 | 12.836 | 0.317 | 1031.66 | 0.645 | 0.792
408 | 12.867 | 0.317 | 1041.467 | 0.651 | 0.792
409 | 12.892 | 0.319 | 1051.273 | 0.657 | 0.797
410 | 12.924 | 0.319 | 1061.08 | 0.663 | 0.797
411 | 12.947 | 0.321 | 1070.887 | 0.669 | 0.802
412 | 12.972 | 0.323 | 1076.771 | 0.673 | 0.806
413 | 13.005 | 0.326 | 1082.654 | 0.677 | 0.816
414 | 13.036 | 0.33 | 1090.5 | 0.682 | 0.825
415 | 13.068 | 0.332 | 1102.268 | 0.689 | 0.83
416 | 13.1 | 0.332 | 1112.075 | 0.695 | 0.83
417 | 13.132 | 0.334 | 1123.843 | 0.702 | 0.835
418 | 13.164 | 0.334 | 1131.688 | 0.707 | 0.835
419 | 13.196 | 0.338 | 1137.571 | 0.711 | 0.845
420 | 13.228 | 0.343 | 1145.417 | 0.716 | 0.857
421 | 13.261 | 0.345 | 1153.263 | 0.721 | 0.864
422 | 13.316 | 0.347 | 1172.876 | 0.733 | 0.868
423 | 13.349 | 0.347 | 1182.682 | 0.739 | 0.868
424 | 13.38 | 0.349 | 1190.528 | 0.744 | 0.873
425 | 13.412 | 0.353 | 1196.412 | 0.748 | 0.883
426 | 13.444 | 0.357 | 1204.257 | 0.753 | 0.892
427 | 13.5 | 0.361 | 1219.947 | 0.762 | 0.902
428 | 13.533 | 0.361 | 1229.754 | 0.769 | 0.902
429 | 13.564 | 0.363 | 1239.561 | 0.775 | 0.907
430 | 13.596 | 0.365 | 1247.406 | 0.78 | 0.911
431 | 13.628 | 0.368 | 1259.174 | 0.787 | 0.921
432 | 13.66 | 0.37 | 1267.019 | 0.792 | 0.926
433 | 13.692 | 0.372 | 1276.826 | 0.798 | 0.93
434 | 13.716 | 0.372 | 1286.633 | 0.804 | 0.93
435 | 13.74 | 0.374 | 1294.478 | 0.809 | 0.935
436 | 13.765 | 0.374 | 1302.323 | 0.814 | 0.935
437 | 13.796 | 0.38 | 1308.207 | 0.818 | 0.95
438 | 13.828 | 0.384 | 1316.053 | 0.823 | 0.959
439 | 13.86 | 0.384 | 1323.898 | 0.827 | 0.959
440 | 13.892 | 0.386 | 1333.705 | 0.834 | 0.964
441 | 13.924 | 0.387 | 1343.511 | 0.84 | 0.969
442 | 13.956 | 0.389 | 1353.318 | 0.846 | 0.973
443 | 13.988 | 0.393 | 1361.164 | 0.851 | 0.983
444 | 14.02 | 0.396 | 1370.97 | 0.857 | 0.99
445 | 14.052 | 0.397 | 1380.776 | 0.863 | 0.992
446 | 14.083 | 0.399 | 1390.583 | 0.869 | 0.997
447 | 14.109 | 0.399 | 1400.39 | 0.875 | 0.997
448 | 14.14 | 0.401 | 1410.196 | 0.881 | 1.002
449 | 14.173 | 0.405 | 1416.081 | 0.885 | 1.012
450 | 14.204 | 0.407 | 1421.965 | 0.889 | 1.019
451 | 14.237 | 0.408 | 1431.771 | 0.895 | 1.021
452 | 14.268 | 0.41 | 1441.578 | 0.901 | 1.026
453 | 14.301 | 0.412 | 1451.384 | 0.907 | 1.031
454 | 14.332 | 0.414 | 1459.23 | 0.912 | 1.035
455 | 14.357 | 0.416 | 1467.076 | 0.917 | 1.04
456 | 14.388 | 0.42 | 1474.92 | 0.922 | 1.05
457 | 14.421 | 0.422 | 1482.766 | 0.927 | 1.055
458 | 14.452 | 0.424 | 1492.572 | 0.933 | 1.059
459 | 14.476 | 0.424 | 1502.379 | 0.939 | 1.059
460 | 14.508 | 0.426 | 1512.186 | 0.945 | 1.064
461 | 14.54 | 0.428 | 1520.032 | 0.95 | 1.071
462 | 14.572 | 0.431 | 1527.876 | 0.955 | 1.078
463 | 14.603 | 0.433 | 1535.722 | 0.96 | 1.083
464 | 14.632 | 0.435 | 1545.528 | 0.966 | 1.088
465 | 14.659 | 0.437 | 1555.335 | 0.972 | 1.093
466 | 14.684 | 0.437 | 1563.181 | 0.977 | 1.093
467 | 14.709 | 0.439 | 1571.026 | 0.982 | 1.097
468 | 14.74 | 0.443 | 1576.91 | 0.986 | 1.107
469 | 14.773 | 0.447 | 1584.755 | 0.99 | 1.117
470 | 14.804 | 0.449 | 1594.562 | 0.997 | 1.121
471 | 14.836 | 0.449 | 1604.369 | 1.003 | 1.121
472 | 14.869 | 0.449 | 1614.175 | 1.009 | 1.121
473 | 14.9 | 0.451 | 1623.982 | 1.015 | 1.129
474 | 14.932 | 0.456 | 1629.866 | 1.019 | 1.14
475 | 14.964 | 0.458 | 1637.711 | 1.024 | 1.145
476 | 14.988 | 0.46 | 1647.518 | 1.03 | 1.15
477 | 15.02 | 0.462 | 1657.324 | 1.036 | 1.155
478 | 15.044 | 0.462 | 1667.131 | 1.042 | 1.155
479 | 15.076 | 0.462 | 1674.976 | 1.047 | 1.155
480 | 15.104 | 0.466 | 1680.86 | 1.051 | 1.164
481 | 15.132 | 0.47 | 1686.745 | 1.054 | 1.174
482 | 15.165 | 0.471 | 1694.59 | 1.059 | 1.179
483 | 15.196 | 0.471 | 1702.435 | 1.064 | 1.179
484 | 15.227 | 0.473 | 1712.242 | 1.07 | 1.183
485 | 15.252 | 0.475 | 1722.048 | 1.076 | 1.188
486 | 15.284 | 0.479 | 1731.855 | 1.082 | 1.198
487 | 15.316 | 0.481 | 1739.7 | 1.087 | 1.202
488 | 15.348 | 0.483 | 1747.545 | 1.092 | 1.207
489 | 15.409 | 0.487 | 1765.197 | 1.103 | 1.217
490 | 15.436 | 0.489 | 1773.043 | 1.108 | 1.222
491 | 15.468 | 0.492 | 1782.85 | 1.114 | 1.231
492 | 15.5 | 0.494 | 1792.656 | 1.12 | 1.236
493 | 15.532 | 0.494 | 1804.424 | 1.128 | 1.236
494 | 15.588 | 0.498 | 1820.115 | 1.138 | 1.245
495 | 15.62 | 0.502 | 1827.96 | 1.142 | 1.255
496 | 15.65 | 0.504 | 1835.806 | 1.147 | 1.26
497 | 15.676 | 0.506 | 1843.65 | 1.152 | 1.264
498 | 15.7 | 0.507 | 1853.457 | 1.158 | 1.267
499 | 15.732 | 0.509 | 1861.303 | 1.163 | 1.272
500 | 15.763 | 0.51 | 1869.148 | 1.168 | 1.274
501 | 15.788 | 0.512 | 1876.993 | 1.173 | 1.279
502 | 15.82 | 0.515 | 1884.838 | 1.178 | 1.288
503 | 15.852 | 0.517 | 1892.684 | 1.183 | 1.293
504 | 15.884 | 0.519 | 1902.491 | 1.189 | 1.298
505 | 15.917 | 0.521 | 1912.297 | 1.195 | 1.303
506 | 15.949 | 0.523 | 1922.104 | 1.201 | 1.307
507 | 16.004 | 0.527 | 1937.795 | 1.211 | 1.317
508 | 16.036 | 0.53 | 1945.64 | 1.216 | 1.324
509 | 16.096 | 0.532 | 1959.369 | 1.225 | 1.331
510 | 16.124 | 0.534 | 1969.176 | 1.231 | 1.336
511 | 16.156 | 0.536 | 1978.982 | 1.237 | 1.341
512 | 16.188 | 0.54 | 1986.828 | 1.242 | 1.35
513 | 16.22 | 0.542 | 1998.596 | 1.249 | 1.355
514 | 16.252 | 0.544 | 2008.402 | 1.255 | 1.36
515 | 16.276 | 0.544 | 2018.209 | 1.261 | 1.36
516 | 16.305 | 0.546 | 2026.054 | 1.266 | 1.365
517 | 16.332 | 0.548 | 2033.899 | 1.271 | 1.369
518 | 16.364 | 0.552 | 2041.745 | 1.276 | 1.379
519 | 16.396 | 0.557 | 2049.591 | 1.281 | 1.393
520 | 16.428 | 0.557 | 2061.358 | 1.288 | 1.393
521 | 16.46 | 0.557 | 2073.127 | 1.296 | 1.393
522 | 16.493 | 0.558 | 2082.933 | 1.302 | 1.396
523 | 16.524 | 0.559 | 2092.74 | 1.308 | 1.398
524 | 16.556 | 0.564 | 2098.623 | 1.312 | 1.41
525 | 16.589 | 0.569 | 2104.508 | 1.315 | 1.422
526 | 16.62 | 0.571 | 2114.314 | 1.321 | 1.427
527 | 16.644 | 0.571 | 2124.121 | 1.328 | 1.427
528 | 16.668 | 0.571 | 2133.927 | 1.334 | 1.427
529 | 16.7 | 0.572 | 2143.735 | 1.34 | 1.429
530 | 16.732 | 0.574 | 2151.58 | 1.345 | 1.436
531 | 16.763 | 0.579 | 2157.464 | 1.348 | 1.448
532 | 16.796 | 0.58 | 2165.308 | 1.353 | 1.451
533 | 16.828 | 0.582 | 2175.115 | 1.359 | 1.455
534 | 16.855 | 0.582 | 2184.922 | 1.366 | 1.455
535 | 16.884 | 0.585 | 2194.729 | 1.372 | 1.462
536 | 16.917 | 0.588 | 2204.535 | 1.378 | 1.47
537 | 16.948 | 0.592 | 2212.381 | 1.383 | 1.479
538 | 16.98 | 0.592 | 2222.188 | 1.389 | 1.479
539 | 17.012 | 0.594 | 2230.033 | 1.394 | 1.484
540 | 17.044 | 0.595 | 2239.84 | 1.4 | 1.489
541 | 17.076 | 0.597 | 2249.646 | 1.406 | 1.493
542 | 17.108 | 0.603 | 2257.492 | 1.411 | 1.508
543 | 17.14 | 0.605 | 2269.259 | 1.418 | 1.513
544 | 17.165 | 0.605 | 2279.066 | 1.424 | 1.513
545 | 17.196 | 0.605 | 2288.872 | 1.431 | 1.513
546 | 17.22 | 0.607 | 2298.68 | 1.437 | 1.517
547 | 17.244 | 0.609 | 2304.563 | 1.44 | 1.522
548 | 17.268 | 0.613 | 2308.486 | 1.443 | 1.532
549 | 17.301 | 0.615 | 2316.331 | 1.448 | 1.536
550 | 17.332 | 0.616 | 2324.177 | 1.453 | 1.541
551 | 17.356 | 0.616 | 2333.983 | 1.459 | 1.541
552 | 17.388 | 0.618 | 2343.79 | 1.465 | 1.546
553 | 17.417 | 0.62 | 2351.635 | 1.47 | 1.551
554 | 17.445 | 0.624 | 2359.48 | 1.475 | 1.56
555 | 17.477 | 0.626 | 2365.365 | 1.478 | 1.565
556 | 17.508 | 0.628 | 2375.171 | 1.484 | 1.57
557 | 17.54 | 0.628 | 2383.017 | 1.489 | 1.57
558 | 17.572 | 0.631 | 2392.823 | 1.496 | 1.577
559 | 17.605 | 0.634 | 2402.63 | 1.502 | 1.584
560 | 17.636 | 0.637 | 2410.475 | 1.507 | 1.594
561 | 17.661 | 0.637 | 2420.282 | 1.513 | 1.594
562 | 17.692 | 0.639 | 2428.127 | 1.518 | 1.598
563 | 17.717 | 0.639 | 2437.934 | 1.524 | 1.598
564 | 17.749 | 0.642 | 2443.817 | 1.527 | 1.605
565 | 17.78 | 0.647 | 2451.663 | 1.532 | 1.618
566 | 17.812 | 0.65 | 2461.47 | 1.538 | 1.625
567 | 17.843 | 0.651 | 2471.276 | 1.545 | 1.627
568 | 17.868 | 0.651 | 2483.044 | 1.552 | 1.627
569 | 17.893 | 0.653 | 2492.851 | 1.558 | 1.632
570 | 17.924 | 0.653 | 2500.696 | 1.563 | 1.632
571 | 17.955 | 0.657 | 2506.58 | 1.567 | 1.644
572 | 17.988 | 0.661 | 2514.426 | 1.572 | 1.653
573 | 18.02 | 0.662 | 2522.271 | 1.576 | 1.656
574 | 18.052 | 0.664 | 2532.077 | 1.583 | 1.66
575 | 18.084 | 0.665 | 2543.846 | 1.59 | 1.663
576 | 18.116 | 0.666 | 2551.691 | 1.595 | 1.665
577 | 18.148 | 0.67 | 2559.536 | 1.6 | 1.675
578 | 18.179 | 0.674 | 2567.381 | 1.605 | 1.684
579 | 18.212 | 0.676 | 2577.188 | 1.611 | 1.689
580 | 18.244 | 0.676 | 2586.994 | 1.617 | 1.689
581 | 18.276 | 0.678 | 2596.801 | 1.623 | 1.694
582 | 18.308 | 0.68 | 2606.608 | 1.629 | 1.701
583 | 18.34 | 0.683 | 2614.453 | 1.634 | 1.708
584 | 18.372 | 0.687 | 2622.299 | 1.639 | 1.718
585 | 18.42 | 0.689 | 2637.989 | 1.649 | 1.723
586 | 18.444 | 0.689 | 2647.796 | 1.655 | 1.723
587 | 18.468 | 0.689 | 2653.68 | 1.659 | 1.723
588 | 18.501 | 0.693 | 2659.564 | 1.662 | 1.732
589 | 18.532 | 0.698 | 2667.409 | 1.667 | 1.744
590 | 18.564 | 0.7 | 2675.255 | 1.672 | 1.751
591 | 18.596 | 0.7 | 2685.061 | 1.678 | 1.751
592 | 18.629 | 0.702 | 2694.868 | 1.684 | 1.756
593 | 18.66 | 0.702 | 2704.675 | 1.69 | 1.756
594 | 18.692 | 0.704 | 2712.52 | 1.695 | 1.761
595 | 18.724 | 0.711 | 2720.365 | 1.7 | 1.777
596 | 18.78 | 0.716 | 2736.056 | 1.71 | 1.789
597 | 18.804 | 0.716 | 2747.824 | 1.717 | 1.789
598 | 18.836 | 0.716 | 2759.592 | 1.725 | 1.789
599 | 18.868 | 0.718 | 2767.437 | 1.73 | 1.794
600 | 18.9 | 0.718 | 2775.282 | 1.735 | 1.794
601 | 18.932 | 0.721 | 2779.206 | 1.737 | 1.804
602 | 18.989 | 0.729 | 2789.012 | 1.743 | 1.823
603 | 19.02 | 0.729 | 2798.818 | 1.749 | 1.823
604 | 19.052 | 0.731 | 2810.586 | 1.757 | 1.827
605 | 19.084 | 0.731 | 2820.393 | 1.763 | 1.827
606 | 19.116 | 0.733 | 2832.161 | 1.77 | 1.832
607 | 19.148 | 0.737 | 2838.045 | 1.774 | 1.842
608 | 19.18 | 0.739 | 2843.929 | 1.777 | 1.847
609 | 19.212 | 0.742 | 2851.774 | 1.782 | 1.856
610 | 19.268 | 0.746 | 2869.426 | 1.793 | 1.866
611 | 19.3 | 0.748 | 2879.233 | 1.8 | 1.87
612 | 19.332 | 0.748 | 2889.04 | 1.806 | 1.87
613 | 19.365 | 0.75 | 2896.885 | 1.811 | 1.875
614 | 19.396 | 0.755 | 2904.73 | 1.815 | 1.887
615 | 19.428 | 0.758 | 2912.576 | 1.82 | 1.894
616 | 19.46 | 0.76 | 2922.382 | 1.826 | 1.899
617 | 19.484 | 0.76 | 2930.228 | 1.831 | 1.899
618 | 19.509 | 0.762 | 2940.034 | 1.838 | 1.904
619 | 19.541 | 0.763 | 2947.88 | 1.842 | 1.909
620 | 19.572 | 0.765 | 2955.725 | 1.847 | 1.913
621 | 19.605 | 0.769 | 2961.609 | 1.851 | 1.923
622 | 19.636 | 0.771 | 2971.415 | 1.857 | 1.928
623 | 19.667 | 0.773 | 2979.26 | 1.862 | 1.932
624 | 19.695 | 0.773 | 2989.068 | 1.868 | 1.932
625 | 19.772 | 0.781 | 3004.758 | 1.878 | 1.952
626 | 19.805 | 0.783 | 3012.604 | 1.883 | 1.956
627 | 19.836 | 0.784 | 3022.41 | 1.889 | 1.961
628 | 19.868 | 0.784 | 3032.216 | 1.895 | 1.961
629 | 19.9 | 0.786 | 3042.024 | 1.901 | 1.966
630 | 19.932 | 0.788 | 3049.869 | 1.906 | 1.971
631 | 19.956 | 0.792 | 3055.752 | 1.91 | 1.98
632 | 19.98 | 0.794 | 3061.636 | 1.914 | 1.985
633 | 20.005 | 0.796 | 3069.482 | 1.918 | 1.99
634 | 20.037 | 0.796 | 3079.289 | 1.925 | 1.99
635 | 20.069 | 0.798 | 3089.095 | 1.931 | 1.994
636 | 20.1 | 0.8 | 3094.98 | 1.934 | 1.999
637 | 20.132 | 0.805 | 3102.825 | 1.939 | 2.011
638 | 20.188 | 0.809 | 3116.554 | 1.948 | 2.023
639 | 20.221 | 0.809 | 3126.36 | 1.954 | 2.023
640 | 20.252 | 0.809 | 3136.168 | 1.96 | 2.023
641 | 20.284 | 0.811 | 3144.012 | 1.965 | 2.028
642 | 20.316 | 0.816 | 3153.819 | 1.971 | 2.04
643 | 20.348 | 0.821 | 3159.703 | 1.975 | 2.052
644 | 20.38 | 0.823 | 3167.549 | 1.98 | 2.057
645 | 20.412 | 0.823 | 3179.316 | 1.987 | 2.057
646 | 20.443 | 0.823 | 3189.123 | 1.993 | 2.057
647 | 20.475 | 0.825 | 3198.93 | 1.999 | 2.061
648 | 20.525 | 0.829 | 3208.736 | 2.005 | 2.073
649 | 20.58 | 0.836 | 3220.504 | 2.013 | 2.09
650 | 20.612 | 0.838 | 3230.311 | 2.019 | 2.095
651 | 20.645 | 0.838 | 3240.118 | 2.025 | 2.095
652 | 20.676 | 0.838 | 3249.924 | 2.031 | 2.095
653 | 20.708 | 0.84 | 3259.731 | 2.037 | 2.099
654 | 20.74 | 0.846 | 3265.614 | 2.041 | 2.114
655 | 20.765 | 0.847 | 3271.499 | 2.045 | 2.119
656 | 20.797 | 0.849 | 3279.344 | 2.05 | 2.123
657 | 20.828 | 0.849 | 3289.151 | 2.056 | 2.123
658 | 20.86 | 0.849 | 3296.996 | 2.061 | 2.123
659 | 20.891 | 0.851 | 3304.841 | 2.066 | 2.128
660 | 20.925 | 0.857 | 3310.726 | 2.069 | 2.142
661 | 20.957 | 0.861 | 3318.571 | 2.074 | 2.152
662 | 20.989 | 0.861 | 3328.378 | 2.08 | 2.152
663 | 21.02 | 0.863 | 3338.184 | 2.086 | 2.157
664 | 21.044 | 0.863 | 3347.991 | 2.092 | 2.157
665 | 21.068 | 0.863 | 3355.836 | 2.097 | 2.157
666 | 21.101 | 0.868 | 3359.759 | 2.1 | 2.171
667 | 21.132 | 0.874 | 3365.642 | 2.104 | 2.185
668 | 21.164 | 0.875 | 3375.449 | 2.11 | 2.188
669 | 21.196 | 0.876 | 3387.217 | 2.117 | 2.19
670 | 21.228 | 0.876 | 3397.024 | 2.123 | 2.19
671 | 21.26 | 0.876 | 3406.831 | 2.129 | 2.19
672 | 21.292 | 0.878 | 3412.715 | 2.133 | 2.195
673 | 21.325 | 0.884 | 3416.638 | 2.135 | 2.209
674 | 21.356 | 0.887 | 3424.483 | 2.14 | 2.219
675 | 21.381 | 0.887 | 3432.328 | 2.145 | 2.219
676 | 21.412 | 0.887 | 3442.135 | 2.151 | 2.219
677 | 21.444 | 0.889 | 3449.98 | 2.156 | 2.224
678 | 21.468 | 0.892 | 3457.825 | 2.161 | 2.231
679 | 21.5 | 0.895 | 3461.748 | 2.164 | 2.238
680 | 21.531 | 0.899 | 3469.593 | 2.168 | 2.247
681 | 21.556 | 0.899 | 3477.438 | 2.173 | 2.247
682 | 21.58 | 0.901 | 3487.245 | 2.18 | 2.252
683 | 21.612 | 0.901 | 3495.091 | 2.184 | 2.252
684 | 21.644 | 0.904 | 3502.936 | 2.189 | 2.259
685 | 21.676 | 0.907 | 3508.82 | 2.193 | 2.266
686 | 21.701 | 0.91 | 3514.704 | 2.197 | 2.276
687 | 21.732 | 0.91 | 3522.549 | 2.202 | 2.276
688 | 21.756 | 0.912 | 3530.395 | 2.206 | 2.281
689 | 21.788 | 0.912 | 3538.24 | 2.211 | 2.281
690 | 21.82 | 0.912 | 3544.124 | 2.215 | 2.281
691 | 21.877 | 0.923 | 3555.892 | 2.222 | 2.307
692 | 21.908 | 0.924 | 3565.698 | 2.229 | 2.309
693 | 21.94 | 0.926 | 3575.505 | 2.235 | 2.314
694 | 21.972 | 0.926 | 3585.312 | 2.241 | 2.314
695 | 22.004 | 0.926 | 3595.118 | 2.247 | 2.314
696 | 22.028 | 0.928 | 3601.002 | 2.251 | 2.319
697 | 22.06 | 0.936 | 3606.886 | 2.254 | 2.34
698 | 22.092 | 0.937 | 3614.732 | 2.259 | 2.343
699 | 22.124 | 0.939 | 3624.538 | 2.265 | 2.348
700 | 22.156 | 0.939 | 3636.306 | 2.273 | 2.348
701 | 22.184 | 0.939 | 3646.112 | 2.279 | 2.348
702 | 22.212 | 0.94 | 3651.997 | 2.282 | 2.35
703 | 22.245 | 0.945 | 3655.92 | 2.285 | 2.362
704 | 22.277 | 0.949 | 3659.842 | 2.287 | 2.371
705 | 22.308 | 0.95 | 3667.687 | 2.292 | 2.376
706 | 22.34 | 0.95 | 3677.494 | 2.298 | 2.376
707 | 22.396 | 0.952 | 3695.147 | 2.309 | 2.381
708 | 22.42 | 0.956 | 3701.03 | 2.313 | 2.391
709 | 22.451 | 0.96 | 3706.914 | 2.317 | 2.4
710 | 22.476 | 0.962 | 3712.798 | 2.32 | 2.405
711 | 22.538 | 0.964 | 3728.489 | 2.33 | 2.41
712 | 22.564 | 0.964 | 3736.334 | 2.335 | 2.41
713 | 22.596 | 0.968 | 3744.179 | 2.34 | 2.419
714 | 22.628 | 0.971 | 3750.064 | 2.344 | 2.429
715 | 22.66 | 0.973 | 3759.87 | 2.35 | 2.433
716 | 22.693 | 0.975 | 3767.715 | 2.355 | 2.438
717 | 22.723 | 0.975 | 3775.561 | 2.36 | 2.438
718 | 22.757 | 0.977 | 3785.368 | 2.366 | 2.443
719 | 22.788 | 0.981 | 3791.251 | 2.37 | 2.453
720 | 22.812 | 0.985 | 3799.096 | 2.374 | 2.462
721 | 22.845 | 0.987 | 3806.942 | 2.379 | 2.467
722 | 22.876 | 0.987 | 3816.748 | 2.385 | 2.467
723 | 22.908 | 0.989 | 3824.594 | 2.39 | 2.472
724 | 22.942 | 0.989 | 3834.401 | 2.397 | 2.472
725 | 23.02 | 0.998 | 3848.13 | 2.405 | 2.495
726 | 23.051 | 1 | 3855.975 | 2.41 | 2.5
727 | 23.084 | 1 | 3865.782 | 2.416 | 2.5
728 | 23.116 | 1 | 3875.588 | 2.422 | 2.5
729 | 23.148 | 1.002 | 3883.434 | 2.427 | 2.505
730 | 23.18 | 1.006 | 3887.356 | 2.43 | 2.515
731 | 23.203 | 1.012 | 3893.241 | 2.433 | 2.529
732 | 23.228 | 1.013 | 3899.124 | 2.437 | 2.534
733 | 23.26 | 1.013 | 3908.931 | 2.443 | 2.534
734 | 23.293 | 1.013 | 3918.738 | 2.449 | 2.534
735 | 23.324 | 1.015 | 3928.545 | 2.455 | 2.538
736 | 23.356 | 1.017 | 3934.429 | 2.459 | 2.543
737 | 23.389 | 1.023 | 3940.312 | 2.463 | 2.558
738 | 23.421 | 1.025 | 3948.158 | 2.468 | 2.562
739 | 23.476 | 1.027 | 3961.887 | 2.476 | 2.567
740 | 23.5 | 1.027 | 3971.694 | 2.482 | 2.567
741 | 23.532 | 1.029 | 3977.577 | 2.486 | 2.572
742 | 23.564 | 1.034 | 3981.501 | 2.488 | 2.586
743 | 23.596 | 1.038 | 3991.307 | 2.495 | 2.596
744 | 23.644 | 1.038 | 4006.998 | 2.504 | 2.596